## Sheet1
Ref. Publication date [year:mm:dd] | Substrate | Electrode | TL1-front | TL2-front | TL3-front |  | TL4-back | TL5-back | TL6-back | TL7-back | Electrode2 | Cell. Area. Measured [cm^2] | Cell. Architecture [nip/pin/ …] | Module [TRUE/FALSE] | Perovskite. Composition. A-ions [Ion.1; Ion.2; … ¦ Ion.3; … ¦ ...] | Perovskite. Composition. B-ions [Ion.1; Ion.2; … ¦ Ion.3; … ¦ ...] | Perovskite. Composition. C-ions [Ion.1; Ion.2; … ¦ Ion.3; … ¦ ...] | Perovskite. Composition. C-ions. Coefficients [Cof.1; Cof.2; … ¦ Cof.3; … ¦ ...] | Perovskite. Additives. Compounds [Addt.1; Addt.2; ... ¦ Addt.3; … ¦ Addt.4 ¦ ... ] | Perovskite. Band gap [Eg.1 ¦ Eg.2 ¦ ...] [eV] | Perovskite. Deposition. Number of deposition steps | Perovskite. Deposition. Procedure [Proc. 1 >> Proc. 2 >> ... ¦ Proc. 3 >> … ¦ Proc. 4 ¦ ... ] | Perovskite. Deposition. Solvents [Sol.1; Sol.2 >> Sol.3; ... >> ... ¦ Sol.4 >> … ¦ Sol.5 ¦ ... ] | Perovskite. Deposition. Solvents. Mixing ratios [V1; V2 >> V3; V4 >> ... ¦ V5; V6 >> … ¦ 1 ¦ ... ] | Perovskite. Deposition. Quenching media [Sol.1; Sol.2; …] | Encapsulation [TRUE/FALSE] | Encapsulation. Stack sequence [Mat.1; Mat.2; ... ¦ Mat.3; ... ¦ Mat.4 ¦ ...] | Encapsulation. Edge sealing materials [Mat.1; Mat.2; ... ] | JV. Reverse scan. PCE [%] | JV. Forward scan. PCE [%] | Stability. Measured [TRUE/FALSE] | Stability. Protocol [ISOS x/IEC x/ …] | Stability. Light source. Type [Dark/White LED/Metal halide/ ...] | Stability. Light. UV filter [TRUE/FALSE] | Stability. Potential bias. Load condition [Open circuit/MPPT/Constant potential/ …] | Stability. Temperature. Range [T.min; T.max] or [T.constant] [deg. C] | Stability. Atmosphere [Gas1; Gas2; ...] | Stability. Relative humidity. Average value [%] | Stability. Time. Total exposure [h] | Stability. PCE. Burn in observed [TRUE/FALSE] | Stability. PCE. End of experiment [% of initial PCE] | Stability. PCE. T80 [h] | Stability. PCE. Ts80 [h] | Stability. PCE. After 1000 h [% of initial PCE]
2018-05-09 | SLG | FTO | TiO2-c | TiO2-mp |  | Perovskite | P3HT |  |  |  | Au | 0.1 | nip-mp | FALSE | FA; MA | Pb | Br; I | 0.45; 2.55 |  | 1.59 | 1 | Spin-coating | DMF; DMSO | 4; 1 | Ethyl acetate | FALSE | Unknown | Unknown | 14.3 |  | TRUE | ISOS-D-1 | Dark | FALSE | Open circuit | 25.0; 25.0 | Air | 25 | 8400 | TRUE | 80 | 8400 |  | 80
2018-11-28 | SLG | ITO | P3HT |  |  | Perovskite | PCBM-60 |  |  |  | Ag | 0.09 | pin | FALSE | MA | Pb | I | 3 | exMMT | 1.6 | 1 | Spin-coating | DMF; DMSO | 4; 1 | Diethyl ether | FALSE | Unknown | Unknown | 17.29 |  | TRUE | ISOS-L-1 | Light | FALSE | MPPT | 25.0; 25.0 | Air | 50 | 200 | FALSE | 88 | 6709
2019-08-02 | SLG | FTO | SnO2-c | Al2O3-mp |  | Perovskite | Spiro-MeOTAD |  |  |  | Au | 0.17 | nip | FALSE | MA | Pb | I | 3 | Cl | 1.6 | 1 | Spin-coating | DMF | 1 | Unknown | FALSE | Unknown | Unknown | 17.14 |  | TRUE | ISOS-D-1 | Dark | FALSE | Open circuit | 30.0; 30.0 | Air | 45 | 6000 | FALSE | 80 | 6000
2016-08-18 | SLG | ITO | PEDOT:PSS |  |  | Perovskite | PCBM-60 |  |  |  | Ag | 0.12 | pin | FALSE | MA | Pb | I | 3 |  | 1.6 | 2 | Spin-coating >> Spin-coating | DMF >> IPA | 1 >> 1 | Unknown | TRUE | Al2O3 ¦ PET | Unknown |  |  | TRUE | ISOS-D-2 | Dark | FALSE | Open circuit | 65.0; 65.0 | Ambient |  | 5500 | FALSE | 80 | 5500
2018-07-03 | SLG | FTO | TiO2-c | TiO2-mp |  | Perovskite | Spiro-MeOTAD |  |  |  | Au | 0.1 | nip-mp | FALSE | FA; MA | Pb | Br; I | 0.45; 2.55 | Undoped | 1.6 | 1 | Spin-coating | DMF; DMSO |  | Chlorobenzene | FALSE | Unknown | Unknown | 12.6 |  | TRUE | ISOS-D-1 | Dark | FALSE | Open circuit | 25.0; 25.0 | Air | 50 | 5400 | FALSE | 80 | 5400
2018-07-03 | SLG | FTO | TiO2-c | TiO2-mp |  | Perovskite | Spiro-MeOTAD |  |  |  | Au | 0.1 | nip-mp | FALSE | FA; MA | Pb | Br; I | 0.45; 2.55 | Undoped | 1.6 | 1 | Spin-coating | DMF; DMSO |  | Chlorobenzene | FALSE | Unknown | Unknown | 14.05 |  | TRUE | ISOS-D-1 | Dark | FALSE | Open circuit | 25.0; 25.0 | Air | 50 | 5400 | FALSE | 80 | 5400
2018-07-03 | SLG | FTO | TiO2-c | TiO2-mp |  | Perovskite | Spiro-MeOTAD |  |  |  | Au | 0.1 | nip-mp | FALSE | FA; MA | Pb | Br; I | 0.45; 2.55 | Undoped | 1.6 | 1 | Spin-coating | DMF; DMSO |  | Chlorobenzene | FALSE | Unknown | Unknown | 12.24 |  | TRUE | ISOS-D-1 | Dark | FALSE | Open circuit | 25.0; 25.0 | Air | 50 | 5400 | FALSE | 80 | 5400
2018-07-03 | SLG | FTO | TiO2-c | TiO2-mp |  | Perovskite | Spiro-MeOTAD |  |  |  | Au | 0.1 | nip-mp | FALSE | FA; MA | Pb | Br; I | 0.45; 2.55 | Undoped | 1.6 | 1 | Spin-coating | DMF; DMSO |  | Chlorobenzene | FALSE | Unknown | Unknown | 12.19 |  | TRUE | ISOS-D-1 | Dark | FALSE | Open circuit | 25.0; 25.0 | Air | 50 | 5400 | FALSE | 80 | 5400
2016-11-10 | SLG | ITO | Graphene oxide |  |  | Perovskite | PCBM-60 | BCP |  |  | Ag | 0.046 | pin | FALSE | MA | Pb | I | 3 | Undoped | nan | 1 | Spin-coating | DMF | 1 | Unknown | FALSE | Unknown | Unknown |  | 9.7 | TRUE | ISOS-D-1 | Dark | FALSE | Open circuit | nan; nan | Unknown |  | 8600 | FALSE | 60 | 5000 |  | 97
2019-11-29 | SLG | FTO | SrTiO3 | TiO2-mp |  | Perovskite | Spiro-MeOTAD |  |  |  | Au | 0.16 | nip-mp | FALSE | MA | Pb | I | 3 | Ag; Cl; rGO | 1.6 | 1 | Spin-coating | DMF | 1 | Unknown | FALSE | Unknown | Unknown | 18.03 |  | TRUE | ISOS-D-1 | Dark | FALSE | Open circuit | 30.0; 30.0 | Air | 50 | 7200 | FALSE | 70 | 4200 |  | 98
2020-01-16 | SLG | FTO | TiO2-c | TiO2-mp |  | Perovskite | Spiro-MeOTAD |  |  |  | Au | 0.09 | nip-mp | FALSE | Cs | Pb | I | 3 | PVP |  | 1 | Spin-coating | DMF; DMSO | 4; 1 | Unknown | FALSE | Unknown | Unknown | 10 |  | TRUE | ISOS-D-1 | Dark | FALSE | Open circuit | 25.0; 25.0 | Air | 30 | 3600 | FALSE | 80.8 | 3600 |  | 86.2
2016-12-01 | SLG | FTO | SnO2-np | C60 |  | Perovskite | Spiro-MeOTAD |  |  |  | Au | 0.0919 | nip | FALSE | Cs; FA | Pb | Br; I | 1.2; 1.8 |  |  | 1 | Spin-coating | DMF | 1 | Unknown | TRUE | Hot melt polymer foil (Oxford PV) ¦ Cover glass | Unknown | 16.7 |  | TRUE | ISOS-L-1 | Xenon | FALSE | Open circuit | 53.0; 53.0 | Air | 55 | 2000 | FALSE | 68 | 3423 | 258
2019-02-27 | SLG | ITO | PEDOT:PSS |  |  | Perovskite | PCBM-60 | LiF |  |  | Al | 0.1 | pin | FALSE | (BYA); MA | Pb | I | 13 |  |  | 1 | Spin-coating | Unknown |  | Unknown | FALSE | Unknown | Unknown | 15.1 |  | TRUE | ISOS-D-1I | Dark | FALSE | Open circuit | 25.0; 25.0 | N2 | 0 | 3500 | FALSE | 77.2 | 3400 |  | 13.5
2019-02-27 | SLG | ITO | PEDOT:PSS |  |  | Perovskite | PCBM-60 | LiF |  |  | Al | 0.1 | pin | FALSE | (BEA); MA | Pb | I | 13 |  |  | 1 | Spin-coating | Unknown |  | Unknown | FALSE | Unknown | Unknown | 16.1 |  | TRUE | ISOS-D-1I | Dark | FALSE | Open circuit | 25.0; 25.0 | N2 | 0 | 3500 | FALSE | 83.1 | 3400 |  | 15
2018-01-30 | SLG | FTO | TiO2-c | TiO2-mp |  | Perovskite |  |  |  |  | Carbon | 0.1 | nip-mp-carbon | FALSE | Cs | Pb | Br | 3 | Undoped |  | 2 | Spin-coating >> Spin-coating | DMF >> Methanol | 1 >> 1 | Unknown | FALSE | Unknown | Unknown | 7.54 |  | TRUE | ISOS-D-1 | Dark | FALSE | Open circuit | 25.0; 25.0 | Air | 90 | 3120 | FALSE | 78 | 2880
2016-09-05 | SLG | FTO | TiO2-c | TiO2-mp |  | Perovskite | Spiro-MeOTAD |  |  |  | Au | 0.16 | nip-mp | FALSE | FA | Pb | I | 3 |  | 1.48 | 1 | Spin-coating | DMSO | 1 | Toluene | FALSE | Unknown | Unknown | 7.53 |  | TRUE | ISOS-D-1 | Dark | FALSE | Open circuit | 25.0; 25.0 | Air | 60 | 2880 | FALSE | 80 | 2880
2015-10-29 | SLG | ITO | poly(1,4-phenylenevinylene) |  |  | Perovskite | PCBM-60 | LiF |  |  | Ag | 0.2 | pin | FALSE | MA | Pb | I | 3 |  | 1.59 | 1 | Spin-coating | DMSO; GBL | 3; 7 | Toluene | TRUE | SLG | Epoxy | 15.1 |  | TRUE | ISOS-D-1 | Dark | FALSE | Open circuit | 25.0; 25.0 | Air |  | 2880 | TRUE | 80 | 2880 |  | 90
2018-09-13 | SLG | ITO | PEDOT:PSS |  |  | Perovskite | PCBM-60 | BCP |  |  | Ag | 0.045 | pin | FALSE | MA | Pb | I | 3 |  | 1.59 | 1 | Spin-coating | DMF | 1 | Unknown | FALSE | Unknown | Unknown | 13.3 |  | TRUE | ISOS-D-1 | Dark | FALSE | Open circuit | 25.0; 25.0 | Air | 30 | 3750 | TRUE | 76 | 2800 |  | 99
2018-11-02 | SLG | FTO | NiO-c | CuGaO2-mp |  | Perovskite | PCBM-60 | BCP |  |  | Ag | 0.09 | pin | FALSE | Cs; FA | Pb | Br; I | 0.3; 2.7 |  | 1.57 | 1 | Spin-coating | DMF; DMSO | 4; 1 | Anisole | FALSE | Unknown | Unknown | 20.13 | 17.62 | TRUE | ISOS-D-1 | Dark | FALSE | Open circuit | 25.0; 25.0 | Ambient |  | 1440 | FALSE | 89 | 2800 |  | 90
2018-07-13 | SLG | FTO | TiO2-c | TiO2-mp |  | Perovskite | P2 |  |  |  | Au | 0.09 | nip-mp | FALSE | FA; MA | Pb | Br; I | 0.5; 1.5 |  | 1.83 | 1 | Spin-coating | DMF; DMSO | 4; 1 | Chlorobenzene | FALSE | Unknown | Unknown | 14.02 | 12.46 | TRUE | ISOS-D-1I | Dark | FALSE | Open circuit | 25.0; 25.0 | N2 | 0 | 2712 | FALSE | 80 | 2712
2018-04-02 | SLG | FTO | TiO2-c | TiO2-mp |  | Perovskite | Spiro-MeOTAD |  |  |  | Au | 0.16 | nip-mp | FALSE | Cs; FA; MA | Pb | Br; I | 0.51; 2.49 | Undoped | 1.64 | 1 | Spin-coating | DMF; DMSO | 4; 1 | Chlorobenzene | FALSE | Unknown | Unknown | 14.8 | 12.2 | TRUE | ISOS-D-1 | Dark | FALSE | Open circuit | 20; 30 | Air. Desiccator | 50 | 4080 | FALSE | 60.8 | 2640 |  | 92.5
2018-09-13 | SLG | ITO | PEDOT:PSS |  |  | Perovskite | PCBM-60 | BCP |  |  | Ag | 0.045 | pin | FALSE | MA | Pb | I | 3 |  | 1.59 | 1 | Spin-coating | DMF | 1 | Unknown | FALSE | Unknown | Unknown | 13.8 |  | TRUE | ISOS-D-1 | Dark | FALSE | Open circuit | 25.0; 25.0 | Air | 30 | 3750 | TRUE | 76 | 2600 |  | 99
2019-07-21 | SLG | FTO | TiO2-c | TiO2-mp |  | Perovskite | Spiro-MeOTAD |  |  |  | Au | 1 | nip-mp | FALSE | Cs; FA; MA | Pb | Br; I | 0.51; 2.49 |  |  | 1 | Spin-coating | DMF; DMSO | 4; 1 | Chlorobenzene | FALSE | Unknown | Unknown | 18.7 | 17.2 | TRUE | ISOS-D-1I | Dark | FALSE | Open circuit | 25.0; 25.0 | Unknown |  | 1680 | FALSE | 87 | 2586
2018-10-08 | SLG | FTO | TiO2-c | TiO2-mp |  | Perovskite | Spiro-MeOTAD |  |  |  | Au | 0.16 | nip-mp | FALSE | FA; MA | Pb | Br; I | 0.5; 2.5 | BrPh-ThR |  | 1 | Spin-coating | DMF; DMSO | 4; 1 | Chlorobenzene | FALSE | Unknown | Unknown | 20.3 | 20.4 | TRUE | ISOS-D-1 | Dark | FALSE | Open circuit | 25.0; 25.0 | Air | 15 | 3500 | FALSE | 67 | 2500
2018-10-08 | SLG | FTO | TiO2-c | TiO2-mp |  | Perovskite | Spiro-MeOTAD |  |  |  | Au | 0.16 | nip-mp | FALSE | FA; MA | Pb | Br; I | 0.5; 2.5 | bis-PCBM |  | 1 | Spin-coating | DMF; DMSO | 4; 1 | Chlorobenzene | FALSE | Unknown | Unknown | 20.4 | 20.5 | TRUE | ISOS-D-1 | Dark | FALSE | Open circuit | 25.0; 25.0 | Air | 15 | 3500 | FALSE | 72 | 2500
2015-08-14 | SLG | FTO | TiO2-c | TiO2-mp |  | Perovskite | PTAA |  |  |  | AU | 0.09 | nip-mp | FALSE | MA | Pb | Br | 3 |  |  | 1 | Spin-coating | DMSO | 1 | Unknown | FALSE | Unknown | Unknown | 10 |  | TRUE | ISOS-L-1 | Light | FALSE | Open circuit | 20.0; 20.0 | Air |  | 2500 | FALSE | 80 | 2500
2019-10-21 | SLG | ITO | SnO2-c | PCBM-60 |  | Perovskite | Spiro-MeOTAD |  |  |  | Au | 0.08 | nip | FALSE | Cs; FA; MA | Pb | Br; I | 0.45; 2.55 |  | 1.62 | 1 | Spin-coating | DMF; DMSO | 4; 1 | Chlorobenzene | FALSE | Unknown | Unknown | 19.2 |  | TRUE | ISOS-L-1 | Light | FALSE | Open circuit | 50.0; 50.0 | Air | 60 | 2500 | FALSE | 80 | 2500
2015-08-14 | SLG | FTO | TiO2-c | TiO2-mp |  | Perovskite | Spiro-MeOTAD |  |  |  | AU | 0.09 | nip-mp | FALSE | MA | Pb | Br | 3 |  |  | 1 | Spin-coating | DMSO | 1 | Unknown | FALSE | Unknown | Unknown | 7.5 |  | TRUE | ISOS-L-1 | Light | FALSE | Open circuit | 20.0; 20.0 | Air |  | 2500 | FALSE | 80 | 2500
2019-02-26 | SLG | FTO | TiO2-c | TiO2-mp |  | Perovskite | Spiro-MeOTAD |  |  |  | Au | 0.1 | nip-mp | FALSE | Cs | Pb | Br | 3 |  | 2.3 | 2 | Spin-coating >> CBD | DMF >> Methanol | 1 >> 1 | Unknown | FALSE | Unknown | Unknown | 5.36 |  | TRUE | ISOS-D-1I | Dark | FALSE | Open circuit | 25.0; 25.0 | Unknown |  | 2500 | FALSE | 80 | 2500
2019-02-04 | SLG | ITO | SnO2-np |  |  | Perovskite | Spiro-MeOTAD |  |  |  | Au | 0.09 | nip | FALSE | FA | Pb | I | 3 | MACl, NMP | 1.48 | 1 | Spin-coating | DMF | 1 | Vacuum | FALSE | Unknown | Unknown | 20.23 |  | TRUE | ISOS-D-1 | Dark | FALSE | Open circuit | 25.0; 25.0 | Air | 40 | 2880 | FALSE | 60 | 2400 |  | 95
2017-08-26 | SLG | FTO | TiO2-c | TiO2-mp | Al2O3-mp | Perovskite | Spiro-MeOTAD |  |  |  | Au | 0.17 | nip-mp | FALSE | MA | Pb | I | 3 | Cl; NiO-np | 1.52 | 1 | Spin-coating | DMF | 1 | Unknown | FALSE | Unknown | Unknown | 16.53 |  | TRUE | ISOS-D-1 | Dark | FALSE | Open circuit | 20.0; 20.0 | Air | 45 | 3600 | TRUE | 70 | 2400 |  | 87
2020-04-27 | SLG | FTO | TiO2-c |  |  | Perovskite | Spiro-MeOTAD |  |  |  | Au | 0.055 | nip | FALSE | Cs; FA; MA | Pb | Br; I | 0.45; 2.55 | Undoped | nan | 1 | Spin-coating | DMF; DMSO | 7; 3 | Chlorobenzene | FALSE | Unknown | Unknown | 21.25 |  | TRUE | ISOS-D-1 | Dark | FALSE | Open circuit | 25; 25 | Air |  | 2880 | FALSE | 72 | 2400
2019-08-30 | SLG | ITO | PEDOT:PSS |  |  | Perovskite | PCBM-60 | LiF |  |  | Ag | 0.05 | pin | FALSE | GU; MA | Pb | I | 10 |  |  | 1 | Spin-coating | DMF; DMSO | 1; 1 | Unknown | FALSE | Unknown | Unknown | 16.65 | 16.64 | TRUE | ISOS-D-1 | Dark | FALSE | Open circuit | 25.0; 25.0 | Air |  | 2400 | FALSE | 80 | 2400
2019-06-25 | SLG | FTO | TiO2-c | TiO2-mp |  | Perovskite | Spiro-MeOTAD |  |  |  | Au | 3.8 | nip-mp | TRUE | MA | Pb | I | 3 |  | 1.59 | 2 | Doctor blading >> CBD | DMF >> IPA | 1 >> 1 | Unknown | TRUE | Kapton tape ¦ Glass | UV-curable epoxy | 13.8 |  | TRUE | ISOS-D-1I | Dark | FALSE | Open circuit | 25.0; 25.0 | Dry air |  | 3860 | TRUE | 68 | 2300 |  | 83
2018-07-13 | SLG | FTO | SnO2-c |  |  | Perovskite | HOFP | Spiro-MeOTAD |  |  | Ag | 0.04828 | nip | FALSE | FA; MA | Pb | Br; I | 0.6; 2.4 |  |  | 1 | Spin-coating | DMF; DMSO | 4; 1 | Chlorobenzene | FALSE | Unknown | Unknown | 16.9 |  | TRUE | ISOS-D-1 | Dark | FALSE | Open circuit | 25.0; 25.0 | Ambient |  | 2400 | FALSE | 78 | 2300
2019-07-21 | SLG | FTO | TiO2-c | TiO2-mp |  | Perovskite | Spiro-MeOTAD |  |  |  | Au | 1 | nip-mp | FALSE | Cs; FA; MA | Pb | Br; I | 0.51; 2.49 |  |  | 1 | Spin-coating | DMF; DMSO | 4; 1 | Chlorobenzene | FALSE | Unknown | Unknown | 19.4 | 18.3 | TRUE | ISOS-D-1I | Dark | FALSE | Open circuit | 25.0; 25.0 | Unknown |  | 1680 | FALSE | 85 | 2240
2019-02-27 | SLG | ITO | PEDOT:PSS |  |  | Perovskite | PCBM-60 | LiF |  |  | Al | 0.1 | pin | FALSE | BA; MA | Pb | I | 13 |  |  | 1 | Spin-coating | Unknown |  | Unknown | FALSE | Unknown | Unknown | 13.8 |  | TRUE | ISOS-D-1I | Dark | FALSE | Open circuit | nan; nan | N2 | 0 | 3500 | FALSE | 70 | 2200 |  | 13
2016-07-05 | SLG | FTO | PEDOT:PSS |  |  | Perovskite | PCBM-60 |  |  |  | Al | 0.05 | pin | FALSE | BA; MA | Pb | I | 13 |  | 1.66 | 1 | Spin-coating | DMF | 1 | Unknown | TRUE | SLG | Epoxy |  |  | TRUE | ISOS-D-1 | Dark | FALSE | Open circuit | 25.0; 25.0 | Air | 65 | 2200 | FALSE | 80 | 2200
2019-05-10 | SLG | FTO | TiO2-c | TiO2-mp |  | Perovskite | PTAA |  |  |  | Au | 0.09 | nip-mp | FALSE | FA; MA | Pb | Br; I | 0.45; 2.55 |  |  | 1 | Spin-coating | DMF; DMSO | 4; 1 | Chlorobenzene | FALSE | Unknown | Unknown | 18.94 | 18.65 | TRUE | ISOS-D-1 | Dark | FALSE | Open circuit | 25.0; 25.0 | Air | 35 | 2160 | FALSE | 80 | 2160
2019-10-15 | SLG | ITO | P3Ct |  |  | Perovskite | PCBM-60 | C60 | BCP |  | Au | 0.09 | pin | FALSE | Cs | Pb | Br; I | 1; 2 |  | 1.92 | 1 | Spin-coating | DMSO | 1 | Unknown | FALSE | Unknown | Unknown | 11.97 |  | TRUE | ISOS-D-1I | Dark | FALSE | Open circuit | 25.0; 25.0 | N2 | 0 | 2160 | FALSE | 80 | 2160
2019-10-08 | SLG | ITO | PTAA |  |  | Perovskite | PCBM-60 | BCP |  |  | Ag | 0.057 | pin | FALSE | MA | Pb | I | 3 | APPA | 1.6 | 2 | Spin-coating >> Spin-coating | DMF >> Ethanol | 1 >> 1 | Unknown | FALSE | Unknown | Unknown | 18.52 |  | TRUE | ISOS-D-1 | Dark | FALSE | Open circuit | 25.0; 25.0 | Air | 60 | 2160 | FALSE | 80.1 | 2160
2017-02-27 | SLG | FTO | TiO2-c | TiO2-mp |  | Perovskite | Spiro-MeOTAD |  |  |  | Au | 0.16 | nip-mp | FALSE | FA; MA | Pb | Br; I | 0.45; 2.55 |  |  | 1 | Spin-coating | DMF; DMSO | 4; 1 | Chlorobenzene | FALSE | Unknown | Unknown |  |  | TRUE | ISOS-D-2 | Dark | FALSE | Open circuit | 65.0; 65.0 | Air | 40 | 2640 | FALSE | 75.3 | 2060
2018-08-11 | SLG | FTO | TiO2-c | ZrO2-mp | TiO2-mp | Perovskite |  |  |  |  | Carbon | 0.1 | nip-mp-carbon | FALSE | MA | Pb | I | 3 | 5-AVAI | 1.6 | 1 | Drop-infiltration | GBL | 1 | Unknown | FALSE | Unknown | Unknown | 10.32 |  | TRUE | ISOS-D-1 | Dark | FALSE | Open circuit | 25.0; 25.0 | Air |  | 2688 | FALSE | 75.51 | 2000
2018-07-02 | SLG | ITO | PolyTPD |  |  | Perovskite | PCBM-60 | Bphen |  |  | Ag | 0.0256 | pin | FALSE | MA | Pb | I | 3 |  | 1.58 | 1 | Spin-coating | Acetonitrile; Methylamine |  | Unknown | TRUE | PVP ¦ UV-Epoxy ¦ SLG | Unknown | 13.14 |  | TRUE | ISOS-L-1 | Xenon | FALSE | Open circuit | 42.0; 42.0 | Air | 38 | 1500 | FALSE | 91.4 | 2000
2019-07-01 | SLG | ITO | SnO2-np |  |  | Perovskite |  |  |  |  | Carbon | 0.08 | nip | FALSE | FA; MA | Pb | Br; I | 0.13; 2.83 | Unknown | nan | 2 | Spin-coating >> Spin-coating | DMF; DMSO >> DMF; IPA | 9;1 >> 1;100 | Unknown | FALSE | Unknown | Unknown |  |  | TRUE | ISOS-D-1 | Dark | FALSE | Open circuit | 25.0; 25.0 | Air |  | 3024 | FALSE | 18.3 | 1850 |  | 93
2018-03-09 | SLG | FTO | TiO2-c | TiO2-mp | ZrO2-mp | Perovskite |  |  |  |  | Carbon | 0.07 | nip-mp-carbon | FALSE | MA | Pb | I | 3 | nan | nan | 1 | Drop-infiltration | GBL | 1 | Unknown | FALSE | Unknown | Unknown | 6.3 |  | TRUE | ISOS-L-2 | Solar simulator | FALSE | Open circuit | 25; 25 | Ambient |  | 1920 | FALSE | 79 | 1824 |  | 95
2018-03-09 | SLG | FTO | TiO2-c | TiO2-mp | ZrO2-mp | Perovskite |  |  |  |  | Carbon | 0.07 | nip-mp-carbon | FALSE | MA | Pb | I | 3 | PEAI | nan | 1 | Drop-infiltration | GBL | 1 | Unknown | FALSE | Unknown | Unknown | 6.3 |  | TRUE | ISOS-L-2 | Solar simulator | FALSE | Open circuit | 25; 25 | Ambient |  | 1920 | FALSE | 79 | 1824 |  | 95
2019-10-26 | SLG | FTO | TiO2-c | TiO2-mp |  | Perovskite | Spiro-MeOTAD |  |  |  | Au | 0.09 | nip-mp | FALSE | FA; MA | Pb | I | 3 |  |  | 1 | Spin-coating | DMF; DMSO | 1; 4 | Chlorobenzene | FALSE | Unknown | Unknown | 20.8 | 20.14 | TRUE | ISOS-D-1 | Dark | FALSE | Open circuit | 25.0; 25.0 | Air | 40 | 1920 | FALSE | 72 | 1795 |  | 96
2019-02-28 | SLG | ITO | SnO2-np |  |  | Perovskite | Spiro-MeOTAD |  |  |  | Au | 0.1 | nip | FALSE | Cs; FA; MA | Pb | Br; I | 0.12; 2.88 |  |  | 2 | Spin-coating >> Spin-coating | DMF; DMSO >> IPA | 9; 1 >> 1 | Unknown | FALSE | Unknown | Unknown |  |  | TRUE | ISOS-D-1 | Dark | FALSE | Open circuit | 20; 40 | Air | 35 | 2239 | FALSE | 70.55 | 1794 |  | 86.59414
2019-06-25 | SLG | FTO | TiO2-c | TiO2-mp |  | Perovskite | Spiro-MeOTAD |  |  |  | Au | 3.8 | nip-mp | TRUE | MA | Pb | I | 3 |  | 1.59 | 2 | Doctor blading >> CBD | DMF >> IPA | 1 >> 1 | Unknown | TRUE | Kapton tape ¦ Glass | UV-curable epoxy | 14.7 |  | TRUE | ISOS-D-1I | Dark | FALSE | Open circuit | 25.0; 25.0 | Dry air |  | 10000 | TRUE | 70 | 1780 |  | 83
2016-12-01 | SLG | FTO | SnO2-np | C60 |  | Perovskite | Spiro-MeOTAD |  |  |  | Au | 0.0919 | nip | FALSE | Cs; FA | Pb | Br; I | 1.2; 1.8 |  |  | 1 | Spin-coating | DMF | 1 | Unknown | TRUE | Hot melt polymer foil (Oxford PV) ¦ Cover glass | Unknown | 13.4 |  | TRUE | ISOS-L-1 | Xenon | FALSE | Open circuit | 53.0; 53.0 | Air | 55 | 2000 | FALSE | 70 | 1775 | 258
2018-09-13 | SLG | FTO | TiO2-c | ZrO2-mp | TiO2-mp | Perovskite |  |  |  |  | Carbon | 0.25 | nip-mp-carbon | FALSE | Cs | Pb | Br | 3 |  |  | 2 | Dropcasting >> CBD | DMF >> Methanol | 1 >> 1 | Unknown | FALSE | Unknown | Unknown |  |  | TRUE | ISOS-D-1 | Dark | FALSE | Open circuit | 25.0; 25.0 | Air |  | 1950 | FALSE | 78 | 1775 |  | 90
2017-02-27 | SLG | FTO | TiO2-c | TiO2-mp |  | Perovskite | Spiro-MeOTAD |  |  |  | Au | 0.16 | nip-mp | FALSE | FA; MA | Pb | Br; I | 0.45; 2.55 |  |  | 1 | Spin-coating | DMF; DMSO | 4; 1 | Chlorobenzene | FALSE | Unknown | Unknown |  |  | TRUE | ISOS-D-1 | Dark | FALSE | Open circuit | 25.0; 25.0 | Air | 40 | 2640 | FALSE | 73 | 1716
2017-12-06 | SLG | FTO | SnO2-np |  |  | Perovskite | Spiro-MeOTAD |  |  |  | Au | 0.16 | nip | FALSE | FA; MA | Pb | Br; I | 0.45; 2.55 |  |  | 1 | Spin-coating | DMF; DMSO | 4; 1 | Ethyl acetate | FALSE | Unknown | Unknown | 17.46 | 17.35 | TRUE | ISOS-D-1 | Dark | FALSE | Open circuit | 25.0; 25.0 | Air | 30 | 2160 | FALSE | 70 | 1702
2016-02-10 | SLG | ITO | PEDOT:PSS |  |  | Perovskite | PCBM-60 |  |  |  | Ag | 0.1 | pin | FALSE | MA | Pb | I | 3 | Cl | 1.6 | 1 | Spin-coating | DMF | 1 | Unknown | FALSE | Unknown | Unknown | 7.2 |  | TRUE | ISOS-D-1I | Dark | FALSE | Open circuit | 25.0; 25.0 | Ar | 0 | 1680 | FALSE | 80 | 1680 |  | 81
2015-08-12 | SLG | ITO | PEDOT:PSS |  |  | Perovskite | PCBM-60 | PCBC | LiF |  | Al | 0.4 | pin | FALSE | MA | Pb | I | 3 | Cl | 1.6 | 1 | Spin-coating | DMF | 1 | Unknown | FALSE | Unknown | Unknown | 15.23 | 14.93 | TRUE | ISOS-D-1I | Dark | FALSE | Open circuit | 25.0; 25.0 | N2 | 0 | 1680 | FALSE | 80 | 1680
2017-04-20 | SLG | ITO | Graphene oxide |  |  | Perovskite | C60 | BCP |  |  | Au | 0.1 | pin | FALSE | MA | Pb | I | 3 | Undoped | 1.6 | 2 | Spin-coating >> Spin-coating | DMF >> IPA | 1 >> 1 | Unknown | TRUE | Unknown | Unknown | 16.5 |  | TRUE | ISOS-D-1 | Dark | FALSE | Open circuit | nan; nan | Air | 60 | 1920 | FALSE | 76 | 1670 |  | 86
2018-09-13 | SLG | ITO | PEDOT:PSS |  |  | Perovskite | PCBM-60 | BCP |  |  | Ag | 0.045 | pin | FALSE | MA | Pb | I | 3 |  | 1.59 | 1 | Spin-coating | DMF | 1 | Unknown | FALSE | Unknown | Unknown | 14.8 |  | TRUE | ISOS-D-1 | Dark | FALSE | Open circuit | 25.0; 25.0 | Air | 30 | 3750 | TRUE | 65 | 1600 |  | 90
2019-02-27 | SLG | FTO | TiO2-c | TiO2-mp | ZrO2-mp | Perovskite | NiO-np |  |  |  | Carbon | 0.8 | nip-mp | FALSE | MA | Pb | I | 3 | AVAI | 1.5 | 1 | Drop-infiltration | GBL | 1 | Unknown | FALSE | Unknown | Unknown | 10.49 | 10.53 | TRUE | ISOS-D-1 | Dark | FALSE | Open circuit | 25; 25 | Air | 65 | 6000 | TRUE | 72 | 1600 |  | 82
2019-07-21 | SLG | FTO | TiO2-c | TiO2-mp |  | Perovskite | Spiro-MeOTAD |  |  |  | Au | 1 | nip-mp | FALSE | Cs; FA; MA | Pb | Br; I | 0.51; 2.49 |  |  | 1 | Spin-coating | DMF; DMSO | 4; 1 | Chlorobenzene | FALSE | Unknown | Unknown | 18.1 | 17.4 | TRUE | ISOS-D-1I | Dark | FALSE | Open circuit | 25.0; 25.0 | Unknown |  | 1680 | FALSE | 79 | 1600
2016-12-27 | SLG | FTO | TiO2-c | TiO2-mp |  | Perovskite | Spiro-MeOTAD |  |  |  | Au | 6.32 | nip-mp | TRUE | MA | Pb | I | 3 | nan | 1.6 | 2 | Spin-coating >> CBD | DMF >> IPA | 1 >> 1 | Unknown | TRUE | Kapton ¦ Ligh-curated glue ¦ SLG | Light-curated glue | 11.6 |  | TRUE | ISOS-D-1 | Dark | FALSE | Open circuit | 25.0; 25.0 | Ambient |  | 1600 | FALSE | 80 | 1600 |  | 98
2019-06-13 | SLG | ITO | SnO2-np |  |  | Perovskite | Spiro-MeOTAD | MoO3 |  |  | Ag | 0.1 | nip | FALSE | FA; MA | Pb | I | 3 | Undoped |  | 2 | Spin-coating >> Spin-coating | DMF >> IPA | 1 >> 1 | Unknown | FALSE | Unknown | Unknown | 19.16 |  | TRUE | ISOS-D-1 | Dark | FALSE | Open circuit | 25.0; 25.0 | Air |  | 1600 | FALSE | 80 | 1600
2017-12-20 | SLG | ITO | C60 |  |  | Perovskite | P3HT | SWCNTs |  |  |  | 0.1 | nip | FALSE | MA | Pb | I | 3 |  | 1.6 | 1 | Spin-coating | DMF; DMSO | 8.9; 1 | Diethyl ether | TRUE | SLG | UV-curable epoxy | 13.6 |  | TRUE | ISOS-L-1 | Light | FALSE | Open circuit | 20.0; 20.0 | Air | 15 | 2200 | FALSE | 74 | 1582 |  | 88.7
2017-08-01 | SLG | FTO | SnO2-c |  |  | Perovskite | Spiro-MeOTAD:P3HT |  |  |  | Au | 0.09 | nip | FALSE | FA; MA | Pb | Br; I | 0.45; 2.55 |  |  | 1 | Spin-coating | DMF; DMSO | 4; 1 | Toluene | FALSE | Unknown | Unknown | 18.9 |  | TRUE | ISOS-D-1 | Dark | FALSE | Open circuit | 25.0; 25.0 | Air | 30 | 1560 | FALSE | 80 | 1560
2018-10-08 | SLG | FTO | TiO2-c | TiO2-mp |  | Perovskite | Spiro-MeOTAD |  |  |  | Au | 0.16 | nip-mp | FALSE | FA; MA | Pb | Br; I | 0.5; 2.5 |  |  | 1 | Spin-coating | DMF; DMSO | 4; 1 | Chlorobenzene | FALSE | Unknown | Unknown | 18.9 | 19.3 | TRUE | ISOS-D-1 | Dark | FALSE | Open circuit | 25.0; 25.0 | Air | 15 | 3500 | FALSE | 33 | 1500
2018-10-08 | SLG | ITO | PCBM-60 |  |  | Perovskite | P3HT |  |  |  | Au | 0.38 | nip | FALSE | FA; MA | Pb | I | 3 | TBP |  | 2 | Spin-coating >> Spin-coating | DMF >> IPA | 1 >> 1 | Unknown | FALSE | Unknown | Unknown | 2.03 |  | TRUE | ISOS-D-1 | Dark | FALSE | Open circuit | 25.0; 25.0 | Air | 40 | 1848 | FALSE | 57 | 1500 |  | 100
2017-10-09 | SLG | ITO | PEDOT:PSS |  |  | Perovskite | P(NDI2OD-T2) |  |  |  | Ag | 1.2 | pin | FALSE | MA | Pb | I | 3 |  | 1.6 | 3 | Spin-coating >> Spin-coating >> Spin-coating | DMF >> IPA >> DMF; IPA | 1 >> 1 >> 70; 1000 | Unknown | TRUE | Al2O3 | Unknown | 17.13 |  | TRUE | ISOS-L-1 | Light | FALSE | MPPT | 30.0; 30.0 | Air | 65 | 1500 | FALSE | 80 | 1500
2019-11-21 | SLG | ITO | PTAA |  |  | Perovskite | PCBM-60 |  |  |  | Ag | 0.065 | pin | FALSE | MA | Pb | I | 3 |  | 1.6 | 1 | Spin-coating | DMF; DMSO | 4; 1 | Chlorobenzene | FALSE | Unknown | Unknown | 20.05 | 20.05 | TRUE | ISOS-D-1 | Dark | FALSE | Open circuit | 25.0; 25.0 | Air | 35 | 1500 | FALSE | 80 | 1500 |  | 90
2019-10-08 | SLG | FTO | TiO2-c | TiO2-mp |  | Perovskite | P3HT |  |  |  | Au | 1 | nip-mp | FALSE | Cs; FA; MA | Pb | Br; I | 0.3; 2.9 |  |  | 1 | Spin-coating | DMF; DMSO |  | Chlorobenzene | FALSE | Unknown | Unknown | 16.29 |  | TRUE | ISOS-D-1 | Dark | FALSE | Open circuit | 25.0; 25.0 | Air | 60 | 1500 | FALSE | 80 | 1500 |  | 88
2018-11-19 | SLG | ITO | SnO2-np |  |  | Perovskite | PTQ10 | PTAA |  |  | Ag | 0.1 | nip | FALSE | FA; MA | Pb | Br; I | 0.1; 2.9 | Cl | 1.52 | 2 | Spin-coating >> Spin-coating | DMF; DMSO >> IPA | 97; 7 >> 1 | Unknown | FALSE | Unknown | Unknown | 21.21 | 20.58 | TRUE | ISOS-D-1 | Dark | FALSE | Open circuit | 25.0; 25.0 | Air | 40 | 1500 | FALSE | 80 | 1500
2018-08-29 | SLG | FTO | NiO-c |  |  | Perovskite | PCBM-60 | BCP |  |  | Ag | 0.1 | pin | FALSE | MA | Pb | I | 3 |  | 1.6 | 1 | Spin-coating | DMF; DMSO | 7; 3 | Toluene | FALSE | Unknown | Unknown | 15.7 | 15.6 | TRUE | ISOS-D-1 | Dark | FALSE | Open circuit | 20.0; 20.0 | Air | 25 | 1500 | FALSE | 80.3 | 1500
2018-11-10 | SLG | ITO | PEDOT:PSS |  |  | Perovskite | PCBM-60 | LiF |  |  | Al | 0.05 | pin | FALSE | (PEA); MA | Pb | I | 19 | Cl | 1.6 | 1 | Spin-coating | Methylammonium acetate | 1 | Unknown | FALSE | Unknown | Unknown | 9.32 |  | TRUE | ISOS-D-1 | Dark | FALSE | Open circuit | 25.0; 25.0 | Air | 55 | 1464 | TRUE | 80 | 1464
2018-11-10 | SLG | ITO | PEDOT:PSS |  |  | Perovskite | PCBM-60 | LiF |  |  | Al | 0.05 | pin | FALSE | (PEA); MA | Pb | I | 19 | Cl | 1.6 | 1 | Spin-coating | Methylammonium acetate | 1 | Unknown | FALSE | Unknown | Unknown | 12.78 |  | TRUE | ISOS-D-1 | Dark | FALSE | Open circuit | 25.0; 25.0 | Air | 55 | 1464 | TRUE | 80 | 1464
2019-07-30 | SLG | FTO | TiO2-c | TiO2-mp |  | Perovskite |  |  |  |  | Carbon | 0.1 | nip-mp-carbon | FALSE | Cs | Pb | Br | 3 |  |  | 2 | Spin-coating >> Evaporation | DMF >> none | 1 >> 1 | Unknown | FALSE | Unknown | Unknown | 8.16 |  | TRUE | ISOS‐D‐3 | Dark | FALSE | Open circuit | 85.0; 85.0 | Air | 80 | 2400 | FALSE | 63 | 1440 |  | 92
2018-10-16 | SLG | ITO | PEDOT:PSS |  |  | Perovskite | C60 | BCP |  |  | Ag | 1 | pin | FALSE | MA | Pb | I | 3 |  | 1.6 | 1 | Ultrasonic spray | DMSO; GBL | 1; 1 | Unknown | FALSE | Unknown | Unknown | 12.3 |  | TRUE | ISOS-D-1 | Dark | FALSE | Open circuit | 25.0; 25.0 | Air | 40 | 2520 | FALSE | 65 | 1440 |  | 90
2019-07-16 | SLG | FTO | TiO2-c | TiO2-mp |  | Perovskite |  |  |  |  | Carbon | 0.0612 | nip-mp-carbon | FALSE | MA | Pb | I | 3 |  | 1.6 | 1 | Spin-coating | DMF | 1 | Unknown | FALSE | Unknown | Unknown | 11.88 |  | TRUE | ISOS-D-1 | Dark | FALSE | Open circuit | 25.0; 25.0 | Air | 15 | 1680 | FALSE | 78 | 1440 |  | 86
2019-03-30 | SLG | ITO | SnO2-np |  |  | Perovskite | Spiro-MeOTAD |  |  |  | Ag | 0.075 | nip | FALSE | Cs | Pb | Br; I | 1; 2 |  |  | 1 | Spin-coating | DMSO | 1 | Unknown | FALSE | Unknown | Unknown | 11.2 |  | TRUE | ISOS-D-1I | Dark | FALSE | Open circuit | 25.0; 25.0 | N2 | 0 | 1440 | FALSE | 80 | 1440
2018-03-23 | SLG | FTO | TiO2-c | TiO2-mp |  | Perovskite | FU7 |  |  |  | Au | 0.107 | nip-mp | FALSE | MA | Pb | I | 3 |  | 1.59 | 1 | Spin-coating | DMF; DMSO | 10; 1 | Diethyl ether | FALSE | Unknown | Unknown | 13.7 | 11.4 | TRUE | ISOS-D-1 | Dark | FALSE | Open circuit | 25.0; 25.0 | Air | 0 | 1440 | TRUE | 80 | 1440
2020-01-13 | SLG | ITO | SnO2-np |  |  | Perovskite | Spiro-MeOTAD |  |  |  | Au | 0.09 | nip | FALSE | FA; MA | Ge; Pb | Br; I | 0.3; 2.7 | Cl |  | 1 | Spin-coating | DMF; DMSO | 4; 1 | Chlorobenzene | FALSE | Unknown | Unknown | 21.27 | 19.6 | TRUE | ISOS-D-1 | Dark | FALSE | Open circuit | 25.0; 25.0 | Air | 40 | 1440 | FALSE | 80 | 1440
2017-03-14 | SLG | FTO | TiO2-c |  |  | Perovskite | Spiro-MeOTAD |  |  |  | Au | 0.09 | nip | FALSE | Cs; FA; MA | Pb | Br; I | 0.45; 2.5 |  |  | 1 | Spin-coating | DMF; DMSO | 4; 1 | Chlorobenzene | FALSE | Unknown | Unknown | 18.91 |  | TRUE | ISOS-D-1 | Dark | FALSE | Open circuit | 25.0; 25.0 | Air |  | 1440 | FALSE | 80 | 1440 |  | 87.3
2017-10-17 | SLG | FTO | TiO2-c | TiO2-mp |  | Perovskite | Spiro-MeOTAD |  |  |  | Au | 0.0625 | nip-mp | FALSE | (TBA); MA | Pb | I | 3 |  |  | 1 | Spin-coating | DMF | 1 | Unknown | FALSE | Unknown | Unknown | 8.85 | 8.25 | TRUE | ISOS-D-1I | Dark | FALSE | Open circuit | 25.0; 25.0 | Unknown |  | 1440 | FALSE | 80 | 1440
2019-09-02 | SLG | FTO | TiO2-c | TiO2-mp |  | Perovskite | Spiro-MeOTAD |  |  |  | Au | 0.09 | nip-mp | FALSE | EA; MA | Pb | I | 10 | EAI |  | 1 | Spin-coating | DMF; DMSO | 4; 1 | Chlorobenzene | FALSE | Unknown | Unknown | 10.26 |  | TRUE | ISOS-D-1 | Dark | FALSE | Open circuit | 25.0; 25.0 | Air | 50 | 1440 | FALSE | 80 | 1440 |  | 90
2019-09-02 | SLG | FTO | TiO2-c | TiO2-mp |  | Perovskite | Spiro-MeOTAD |  |  |  | Au | 0.09 | nip-mp | FALSE | BA; MA | Pb | I | 16 | BAI |  | 1 | Spin-coating | DMF; DMSO | 4; 1 | Chlorobenzene | FALSE | Unknown | Unknown | 11.28 |  | TRUE | ISOS-D-1 | Dark | FALSE | Open circuit | 25.0; 25.0 | Air | 50 | 1440 | FALSE | 80 | 1440 |  | 93
2019-02-14 | SLG | FTO | TiO2-c | TiO2-mp |  | Perovskite | Spiro-MeOTAD |  |  |  | Au | 0.1 | nip-mp | FALSE | FA; MA | Pb | Br; I | 0.45; 2.55 | ABS |  | 1 | Spin-coating | DMF; DMSO | 4; 1 | Chlorobenzene | FALSE | Unknown | Unknown | 20.62 |  | TRUE | ISOS-D-1 | Dark | FALSE | Open circuit | 25.0; 25.0 | Air | 30 | 1440 | FALSE | 80 | 1440
2016-07-26 | SLG | FTO | TiO2-c | TiO2-mp |  | Perovskite | Spiro-MeOTAD |  |  |  | Au | 0.09 | nip-mp | FALSE | MA | Pb | I | 3 |  | 1.6 | 1 | Spin-coating | DMF; DMSO | 2; 8 | Acetonitrile; Chlorobenzene | FALSE | Unknown | Unknown | 18.25 | 16.9 | TRUE | ISOS-D-1 | Dark | FALSE | Open circuit | 25.0; 25.0 | Air |  | 1440 | FALSE | 80 | 1440
2019-05-16 | SLG | FTO | TiO2-c | TiO2-mp |  | Perovskite |  |  |  |  | Carbon | 0.68 | nip-mp-carbon | FALSE | MA ¦ MA | Pb ¦ Pb | I ¦ Br | 3 ¦ 3 |  |  | 2 | Spin-coating >> Spin-coating | DMF; DMSO >> IPA | 4; 1 >> 1 | Unknown | FALSE | Unknown | Unknown | 16.2 | 16.1 | TRUE | ISOS-D-1 | Dark | FALSE | Open circuit | 23.0; 23.0 | Air | 30 | 1440 | FALSE | 80 | 1440
2017-03-14 | SLG | FTO | TiO2-c |  |  | Perovskite | Spiro-MeOTAD |  |  |  | Au | 0.09 | nip | FALSE | Cs; FA; MA | Pb | Br; I | 0.45; 2.5 |  |  | 1 | Spin-coating | DMF; DMSO | 4; 1 | Chlorobenzene | FALSE | Unknown | Unknown | 19.21 | 18.43 | TRUE | ISOS-D-1 | Dark | FALSE | Open circuit | 25.0; 25.0 | Air |  | 1440 | FALSE | 90 | 1440 |  | 92.5
2016-10-24 | SLG | FTO | TiO2-c | TiO2-mp |  | Perovskite | Spiro-MeOTAD |  |  |  | Au | 0.09 | nip-mp | FALSE | FA; MA | Pb | Br; I | 0.45; 2.55 |  |  | 1 | Spin-coating | DMF; DMSO | 2; 8 | Chlorobenzene | FALSE | Unknown | Unknown |  |  | TRUE | ISOS-D-1I | Dark | FALSE | Open circuit | 25.0; 25.0 | Dry air |  | 2160 | FALSE | 68 | 1435 |  | 84.6
2016-11-10 | SLG | ITO | Graphene oxide |  |  | Perovskite | PCBM-60 | BCP |  |  | Ag | 0.046 | pin | FALSE | MA | Pb | I | 3 | Undoped | nan | 1 | Spin-coating | DMF | 1 | Unknown | FALSE | Unknown | Unknown |  | 9.06 | TRUE | ISOS-D-1 | Dark | FALSE | Open circuit | nan; nan | Unknown |  | 8600 | FALSE | 30 | 1400 |  | 82
2017-12-26 | SLG | FTO | TiO2-c |  |  | Perovskite | Spiro-MeOTAD |  |  |  | Au | 0.066 | nip | FALSE | MA | Pb | I | 3 |  | 1.6 | 1 | Spin-coating | DMF; DMSO | 7; 3 | Chlorobenzene | FALSE | Unknown | Unknown | 17.13 |  | TRUE | ISOS-D-1 | Dark | FALSE | Open circuit | 25.0; 25.0 | Air | 55 | 1400 | FALSE | 80 | 1400
2019-09-25 | SLG | FTO | TiO2-c | SnO2-np |  | Perovskite | Spiro-MeOTAD |  |  |  | Au | 0.09 | nip | FALSE | MA | Pb | I | 3 |  | 1.6 | 1 | Spin-coating | DMF; DMSO | 4; 1 | Ethyl acetate | FALSE | Unknown | Unknown | 15.14 |  | TRUE | ISOS-D-1 | Dark | FALSE | Open circuit | 25.0; 25.0 | Air | 35 | 1400 | FALSE | 80 | 1400 |  | 85
2019-05-02 | SLG | ITO | MoO3 | PEDOT:PSS |  | Perovskite | PCBM-60 | BCP |  |  | Ag | 0.1058 | pin | FALSE | BA; Cs; FA; MA | Pb | I | 13 |  | 1.59 | 1 | Spin-coating | DMSO; GBL | 7; 3 | Unknown | FALSE | Unknown | Unknown | 13.72 |  | TRUE | ISOS-D-2I | Dark | FALSE | Open circuit | 85.0; 85.0 | N2 | 0 | 1400 | FALSE | 80 | 1400
2018-10-08 | SLG | ITO | ZnO-np | PCBM-60 |  | Perovskite | P3HT |  |  |  | Au | 0.38 | nip | FALSE | FA; MA | Pb | I | 3 | TBP |  | 2 | Spin-coating >> Spin-coating | DMF >> IPA | 1 >> 1 | Unknown | FALSE | Unknown | Unknown | 4.32 |  | TRUE | ISOS-D-1 | Dark | FALSE | Open circuit | 25.0; 25.0 | Air | 40 | 1848 | FALSE | 0 | 1350 |  | 110
2018-02-07 | SLG | FTO | TiO2-c | TiO2-mp |  | Perovskite | asy-PBTBDT |  |  |  | Au | 0.09 | nip-mp | FALSE | Cs; FA; MA | Pb | Br; I | 0.45; 2.55 |  |  | 1 | Spin-coating | DMF; DMSO | 4; 1 | Chlorobenzene | FALSE | Unknown | Unknown | 18.4 |  | TRUE | ISOS-D-1 | Dark | FALSE | Open circuit | 25.0; 25.0 | Air | 60 | 1800 | FALSE | 70 | 1350 |  | 96
2020-05-28 | SLG | FTO | NiO |  |  | Perovskite | PCBM-60 | PEI |  |  | Ag | 0.09 | pin | FALSE | Aa; MA | Pb | I | 3 | Undoped | nan | 1 | Spin-coating | DMSO; GBL | 3; 7 | Unknown | TRUE | Cover glass-QDs | UV-curable epoxy | 20.68 | 20 | TRUE | ISOS-D-3 | Dark | FALSE | Open circuit | 85; 85 | Air | 85 | 1400 | FALSE | 80 | 1350
2020-04-27 | SLG | FTO | TiO2-c |  |  | Perovskite | Spiro-MeOTAD |  |  |  | Au | 0.055 | nip | FALSE | Cs; FA; MA | Pb | Br; I | 0.45; 2.55 | Undoped | nan | 1 | Spin-coating | DMF; DMSO | 7; 3 | Chlorobenzene | FALSE | Unknown | Unknown | 18.24 |  | TRUE | ISOS-D-1 | Dark | FALSE | Open circuit | 25; 25 | Air |  | 2880 | FALSE | 44 | 1320
2017-07-11 | SLG | ITO | MoS2 |  |  | Perovskite | C60 | BCP |  |  | Al | 0.0757 | pin | FALSE | MA | Pb | I | 3 | PbCl2 | 1.6 | 1 | Spin-coating | DMF | 1 | Chlorobenzene | FALSE | Unknown | Unknown | 14.35 |  | TRUE | ISOS-D-1I | Dark | FALSE | Open circuit | 25.0; 25.0 | N2 |  | 1344 | FALSE | 78 | 1320
2018-09-13 | SLG | ITO | PEDOT:PSS |  |  | Perovskite | PCBM-60 | BCP |  |  | Ag | 0.045 | pin | FALSE | MA | Pb | I | 3 |  | 1.59 | 1 | Spin-coating | DMF | 1 | Unknown | FALSE | Unknown | Unknown | 15 |  | TRUE | ISOS-D-1 | Dark | FALSE | Open circuit | 25.0; 25.0 | Air | 30 | 3750 | TRUE | 53 | 1300 |  | 82
2016-02-03 | SLG | FTO | TiO2-c |  |  | Perovskite | Spiro-MeOTAD |  |  |  | Au | 0.049 | nip | FALSE | (PEA); MA | Pb | I | 121 |  |  | 1 | Spin-coating | DMF | 1 | Unknown | FALSE | Unknown | Unknown | 18.24 |  | TRUE | ISOS-D-1I | Dark | FALSE | Open circuit | 25.0; 25.0 | N2 | 0 | 1440 | FALSE | 75.6 | 1295.207 |  | 84.19839
2017-08-15 | SLG | FTO | TiO2-c |  |  | Perovskite | Spiro-MeOTAD |  |  |  | Au | 0.09 | nip | FALSE | BA; MA | Pb | I | 13 | Unknown | 1.62 | 1 | Spin-coating | DMF; DMSO | 3; 7 | Unknown | FALSE | Unknown | Unknown |  |  | TRUE | ISOS-D-1 | Dark | FALSE | Open circuit | 25.0; 25.0 | Air | 30 | 1416 | FALSE | 76 | 1260 |  | 84
2019-11-17 | SLG | FTO | SnO2-np |  |  | Perovskite | Spiro-MeOTAD |  |  |  | Au | 0.09 | nip | FALSE | MA | Pb | I | 3 | FABr | 1.6 | 2 | Spin-coating >> Spin-coating | DMF; DMSO >> IPA | 4; 1 >> 1 | Chlorobenzene | FALSE | Unknown | Unknown | 20.08 | 20.08 | TRUE | ISOS-D-1 | Dark | FALSE | Open circuit | 25.0; 25.0 | Air | 25 | 1248 | FALSE | 80 | 1248 |  | 90
2018-02-07 | SLG | FTO | TiO2-c | TiO2-mp |  | Perovskite | asy-PBTBDT |  |  |  | Au | 0.09 | nip-mp | FALSE | Cs; FA; MA | Pb | Br; I | 0.45; 2.55 |  |  | 1 | Spin-coating | DMF; DMSO | 4; 1 | Chlorobenzene | FALSE | Unknown | Unknown | 16.8 |  | TRUE | ISOS-D-1 | Dark | FALSE | Open circuit | 25.0; 25.0 | Air | 60 | 1800 | FALSE | 57 | 1200 |  | 89
2018-08-20 | SLG | FTO | TiO2-c | TiO2-mp |  | Perovskite | Co-porphyrins |  |  |  | Au | 0.1 | nip-mp | FALSE | MA | Pb | I | 3 | Undoped | 1.56 | 1 | Spin-coating | DMF; DMSO |  | Diethyl ether | FALSE | Unknown | Unknown | 19.01 | 17.35 | TRUE | ISOS-D-1 | Dark | FALSE | Open circuit | 25.0; 25.0 | Air | 45 | 2000 | FALSE | 60 | 1200 |  | 85
2017-07-11 | SLG | ITO | WS2 |  |  | Perovskite | C60 | BCP |  |  | Al | 0.0757 | pin | FALSE | MA | Pb | I | 3 | PbCl2 | 1.6 | 1 | Spin-coating | DMF | 1 | Chlorobenzene | FALSE | Unknown | Unknown | 15 |  | TRUE | ISOS-D-1I | Dark | FALSE | Open circuit | 25.0; 25.0 | N2 |  | 1344 | FALSE | 72 | 1200
2016-12-27 | SLG | FTO | TiO2-c | TiO2-mp | Graphen Oxide | Perovskite | Spiro-MeOTAD |  |  |  | Au | 6.32 | nip-mp | TRUE | MA | Pb | I | 3 | nan | 1.6 | 2 | Spin-coating >> CBD | DMF >> IPA | 1 >> 1 | Unknown | TRUE | Kapton ¦ Ligh-curated glue ¦ SLG | Light-curated glue | 11.9 |  | TRUE | ISOS-D-1 | Dark | FALSE | Open circuit | 25.0; 25.0 | Ambient |  | 1600 | FALSE | 74 | 1200 |  | 85
2019-01-29 | SLG | ITO | SnO2-c | KCl |  | Perovskite | Spiro-MeOTAD |  |  |  | Au | 1 | nip | FALSE | Cs; FA; MA | Pb | Br; I | 0.51; 2.49 |  |  | 1 | Spin-coating | DMF; DMSO | 3; 1 | Chlorobenzene | FALSE | Unknown | Unknown | 19.01 | 18.55 | TRUE | ISOS-D-1 | Dark | FALSE | Open circuit | 25.0; 25.0 | Air | 50 | 1200 | FALSE | 80 | 1200
2019-09-27 | SLG | FTO | TiO2-c | PCBM-60 |  | Perovskite | Spiro-MeOTAD |  |  |  | Au | 0.06 | nip | FALSE | Cs ¦ BA; Cs | Pb ¦ Pb | Br; I ¦ Br; I | 1; 2 ¦ 1; 6 |  |  | 1 | Spin-coating | DMF; DMSO | 4; 1 | Chlorobenzene; DMSO | FALSE | Unknown | Unknown | 14.5 |  | TRUE | ISOS-D-1 | Dark | FALSE | Open circuit | 25.0; 25.0 | Air | 25 | 1200 | FALSE | 80 | 1200
2019-02-01 | SLG | FTO | TiO2-c |  |  | Perovskite | Spiro-MeOTAD |  |  |  | Au | 0.09 | nip | FALSE | FA; MA | Pb | I | 3 | NbF5 |  | 1 | Spin-coating | DMF; DMSO | 4; 1 | Chlorobenzene | FALSE | Unknown | Unknown | 20.56 | 19.25 | TRUE | ISOS-D-1 | Dark | FALSE | Open circuit | 25.0; 25.0 | Air | 40 | 1200 | FALSE | 80 | 1200
2017-01-26 | SLG | FTO | TiO2-c |  |  | Perovskite | Spiro-MeOTAD |  |  |  | Au | 0.09 | nip | FALSE | MA | Pb | I | 3 | PVAm.HI | 1.6 | 1 | Spin-coating | DMSO; GBL | 3; 7 | Toluene | FALSE | Unknown | Unknown | 15 |  | TRUE | ISOS-D-1 | Dark | FALSE | Open circuit | 25.0; 25.0 | Air | 30 | 1200 | FALSE | 80 | 1200
2017-02-27 | SLG | FTO | TiO2-c | TiO2-mp |  | Perovskite | Spiro-MeOTAD |  |  |  | Au | 0.16 | nip-mp | FALSE | FA; MA | Pb | Br; I | 0.45; 2.55 |  |  | 1 | Spin-coating | DMF; DMSO | 4; 1 | Chlorobenzene | FALSE | Unknown | Unknown |  |  | TRUE | ISOS-D-2 | Dark | FALSE | Open circuit | 65.0; 65.0 | Air | 40 | 2640 | FALSE | 50 | 1198
2020-01-24 | SLG | FTO | TiO2-c | TiO2-mp |  | Perovskite | Spiro-MeOTAD |  |  |  | Au | 0.159 | nip-mp | FALSE | (PEA); FA; MA | Pb | Br; I | 1.05; 5.95 | nan | 1.59 | 1 | Spin-coating | DMF; DMSO | nan | Chlorobenzene | FALSE | Unknown | Unknown | 18.9 |  | TRUE | ISOS-D-1 | Dark | FALSE | Open circuit | nan; nan | Air | 80 | 1200 | FALSE | 71 | 1120 |  | 87
2019-03-08 | PEN | ITO | SnO2-np |  |  | Perovskite | Spiro-MeOTAD |  |  |  | Au | 0.1 | nip | FALSE | MA | Pb | I | 3 |  | 1.6 | 1 | Spin-coating | DMF; DMSO | 7; 3 | Chlorobenzene | FALSE | Unknown | Unknown |  |  | TRUE | ISOS-D-1 | Dark | FALSE | Open circuit | 25.0; 25.0 | Air | 30 | 1104 | FALSE | 80 | 1104
2017-10-17 | SLG | FTO | TiO2-c | ZrO2-mp | TiO2-mp | Perovskite |  |  |  |  | Carbon | 0.1 | nip-mp-carbon | FALSE | FA; MA | Pb | I | 3 |  |  | 2 | Drop-infiltration >> CBD | DMF >> IPA | 1 >> 1 | Unknown | TRUE | Unknown | Unknown | 10.1 |  | TRUE | ISOS-D-1 | Dark | FALSE | Open circuit | 25.0; 25.0 | Air | 50 | 1250 | FALSE | 20 | 1100 |  | 80
2017-08-15 | SLG | FTO | TiO2-c |  |  | Perovskite | Spiro-MeOTAD |  |  |  | Au | 0.09 | nip | FALSE | BA; MA | Pb | I | 13 | Unknown | 1.62 | 1 | Spin-coating | DMF; DMSO | 3; 7 | Unknown | FALSE | Unknown | Unknown |  |  | TRUE | ISOS-D-1 | Dark | FALSE | Open circuit | 25.0; 25.0 | Air | 30 | 1416 | FALSE | 74 | 1100 |  | 81
2018-09-12 | SLG | ITO | P3CT-N |  |  | Perovskite | PCBM-60 | C60 | BCP |  | Cu | 0.1 | pin | FALSE | MA | Pb | I | 3 | TMTA | 1.6 | 1 | Spin-coating | DMF; DMSO | 4; 1 | Chlorobenzene | FALSE | Unknown | Unknown |  |  | TRUE | ISOS-D-2I | Dark | FALSE | Open circuit | 85.0; 85.0 | N2 | 0 | 1100 | TRUE | 80 | 1100 |  | 80
2019-11-28 | SLG | FTO | TiO2-c | TiO2-mp |  | Perovskite | Spiro-MeOTAD |  |  |  | Au | 0.12 | nip-mp | FALSE | Cs; FA | Pb | Br; I | 0.12; 2.88 |  |  | 1 | Spin-coating | DMF; DMSO | 4; 1 | Chlorobenzene | FALSE | Unknown | Unknown | 21.45 |  | TRUE | ISOS-L-2I | Light | FALSE | MPPT | 80.0; 80.0 | Unknown |  | 1096 | FALSE | 80 | 1096 |  | 80
2018-03-23 | SLG | FTO | TiO2-c | TiO2-mp |  | Perovskite | Spiro-MeOTAD |  |  |  | Au | 0.107 | nip-mp | FALSE | MA | Pb | I | 3 |  | 1.59 | 1 | Spin-coating | DMF; DMSO | 10; 1 | Diethyl ether | FALSE | Unknown | Unknown | 16.9 | 15.4 | TRUE | ISOS-D-1 | Dark | FALSE | Open circuit | 25.0; 25.0 | Air | 0 | 1440 | TRUE | 65 | 1080
2019-12-09 | SLG | FTO | SnO2-c |  |  | Perovskite | Spiro-MeOTAD |  |  |  | Ag | 0.1 | nip | FALSE | Cs; FA; MA ¦ BA | Pb ¦ Pb | Br; I ¦ I | 0.51; 2.49 ¦ 4 |  |  | 2 | Spin-coating >> Spin-coating | DMF; DMSO >> IPA | 4; 1 >> 1 | Chlorobenzene | FALSE | Unknown | Unknown | 17.2 |  | TRUE | ISOS-D-1 | Dark | FALSE | Open circuit | 25.0; 25.0 | Air | 70 | 1080 | FALSE | 80 | 1080 |  | 80
2017-08-24 | SLG | ITO | PEDOT:PSS |  |  | Perovskite | PCBM-60 |  |  |  | Al | 0.03 | pin | FALSE | MA | Pb | I | 3 | Cl | 1.6 | 1 | Spin-coating | DMF | 1 | Unknown | FALSE | Unknown | Unknown | 9.17 |  | TRUE | ISOS-D-1I | Dark | FALSE | Open circuit | 25.0; 25.0 | N2 | 0 | 1080 | FALSE | 80 | 1080 |  | 80
2017-08-24 | SLG | ITO | PEDOT:PSS |  |  | Perovskite | PCBM-60 |  |  |  | Al | 0.03 | pin | FALSE | MA | Pb | I | 3 | Cl | 1.6 | 1 | Spin-coating | DMF | 1 | Unknown | FALSE | Unknown | Unknown | 8.38 |  | TRUE | ISOS-D-1I | Dark | FALSE | Open circuit | 25.0; 25.0 | N2 | 0 | 1080 | FALSE | 80 | 1080 |  | 80
2018-05-24 | SLG | FTO | SnO2-np |  |  | Perovskite | Spiro-MeOTAD |  |  |  | Au | 0.1 | nip | FALSE | Cs; FA | Pb | Br; I | 1; 2 | Undoped | 1.67 | 1 | Spin-coating | DMF; DMSO | 4; 1 | Toluene | FALSE | Unknown | Unknown | 17.92 | 15.96 | TRUE | ISOS-L-1I | Solar simulator | FALSE | Open circuit | nan; nan | N2 |  | 1200 | FALSE | 65 | 1056
2019-04-15 | SLG | FTO | PEDOT:PSS |  |  | Perovskite | PCBM-60; F8TBT |  |  |  | Ag | 0.09 | pin | FALSE | MA | Pb | I | 3 | Unknown | 1.6 | 1 | Spin-coating | DMF; DMSO | 4; 1 | Chlorobenzene | FALSE | Unknown | Unknown | 20.6 | 20.55 | TRUE | ISOS-D-1 | Dark | FALSE | Open circuit | 25.0; 25.0 | Air |  | 1080 | FALSE | 79.4 | 1045 |  | 81
2019-10-15 | SLG | ITO | P3Ct |  |  | Perovskite | PCBM-60 | C60 | BCP |  | Au | 0.09 | pin | FALSE | Cs | Pb | Br; I | 1; 2 | NiI2 | 1.92 | 1 | Spin-coating | DMSO | 1 | Unknown | FALSE | Unknown | Unknown | 12.67 |  | TRUE | ISOS-D-1 | Dark | FALSE | Open circuit | 25.0; 25.0 | Air | 25 | 1032 | FALSE | 80 | 1032 |  | 80
2018-08-11 | SLG | FTO | TiO2-c | ZrO2-mp | TiO2-mp | Perovskite |  |  |  |  | Carbon | 0.1 | nip-mp-carbon | FALSE | MA | Pb | I | 3 | 5-AVAI | 1.6 | 1 | Drop-infiltration | GBL | 1 | Unknown | FALSE | Unknown | Unknown | 6.74 |  | TRUE | ISOS-D-1 | Dark | FALSE | Open circuit | 25.0; 25.0 | Air |  | 2688 | FALSE | 68.75 | 1008
2018-04-23 | SLG | FTO | TiO2-c | TiO2-mp |  | Perovskite | Spiro-MeOTAD |  |  |  | Au | 0.16 | nip-mp | FALSE | MA | Pb | I | 3 |  | 1.6 | 2 | Spin-coating >> Recrystallization | DMSO >> none | 1 >> 1 | Unknown | FALSE | Unknown | Unknown | 18.17 | 17.17 | TRUE | ISOS-L-1I | White LED | FALSE | MPPT | 25.0; 25.0 | Ar | 0 | 1000 | TRUE | 66 | 1000 | 250 | 66
2016-12-19 | SLG | FTO | TiO2-c | TiO2-mp |  | Perovskite | Spiro-MeOTAD |  |  |  | Au | 0.09 | nip-mp | FALSE | MA | Pb | I | 3 |  | 1.6 | 3 | Spin-coating >> Spin-coating >> Spin-coating | IPA >> DMF >> IPA | 1 >> 1 >> 1 | Unknown | FALSE | Unknown | Unknown | 17.82 | 17.34 | TRUE | ISOS-D-1 | Dark | FALSE | Open circuit | 25.0; 25.0 | Air | 70 | 1440 | FALSE | 69 | 1000 |  | 80
2018-05-31 | SLG | FTO | TiO2-c |  |  | Perovskite | Spiro-MeOTAD |  |  |  | Au | 0.06 | nip | FALSE | FA; MA | Pb | Br; I | 0.51; 2.49 |  |  | 1 | Spin-coating | DMF; DMSO | 4; 1 | Diethyl ether | FALSE | Unknown | Unknown | 14.68 |  | TRUE | ISOS-D-1 | Dark | FALSE | Open circuit | 25.0; 25.0 | Air | 40 | 1400 | FALSE | 70 | 1000 |  | 80
2018-08-21 | SLG | FTO | TiO2-c | TiO2-mp | ZrO2-mp | Perovskite | MAI |  |  |  | Carbon | 0.09 | nip-mp-carbon | FALSE | MA | Pb | I | 3 |  | 1.6 | 1 | Drop-infiltration | GBL | 1 | Unknown | FALSE | Unknown | Unknown |  |  | TRUE | ISOS-D-1 | Dark | FALSE | Open circuit | 25.0; 25.0 | Air | 65 | 1000 | FALSE | 70 | 1000 |  | 70
2017-09-18 | SLG | FTO | PEDOT:PSS |  |  | Perovskite | Cytop | PCBM-60 | BCP |  | Ag | 1.8 | pin | FALSE | MA | Pb | I | 3 |  | 1.6 | 1 | Spin-coating | DMF | 1 | Chlorobenzene | FALSE | Unknown | Unknown |  |  | TRUE | ISOS-D-1 | Dark | FALSE | Open circuit | 25.0; 25.0 | Air | 60 | 1500 | TRUE | 77 | 1000 |  | 11.2
2018-11-10 | SLG | ITO | NiO-c |  |  | Perovskite | ZnO-np |  |  |  | Ag | 0.108 | pin | FALSE | MA | Pb | I | 3 |  | 1.6 | 1 | Spin-coating | DMF; DMSO | 4; 1 | Chlorobenzene | FALSE | Unknown | Unknown | 18.15 |  | TRUE | ISOS-L-2 | Solar simulator | FALSE | Open circuit | 65.0; 65.0 | Air | 40 | 1000 | FALSE | 80 | 1000 |  | 80
2016-06-17 | SLG | ITO | PEDOT:PSS |  |  | Perovskite | PCBM-70 |  |  |  | Al | 0.09 | pin | FALSE | MA | Pb | I | 3 | Cl | 1.6 | 1 | Spin-coating | DMF | 1 | Unknown | TRUE | Cover glass-QDs | UV-curable epoxy | 10.1 |  | TRUE | ISOS-D-1 | Dark | FALSE | Open circuit | 25.0; 25.0 | Air |  | 1000 | FALSE | 80 | 1000 |  | 80
2018-07-20 | SLG | FTO | SnO2-c | C60-SAM |  | Perovskite | CZ-STA; CZ-TA |  |  |  | Au | 0.08 | nip | FALSE | FA; MA | Pb | I | 3 | Pb(SCN)2 |  | 1 | Spin-coating | Unknown |  | Diethyl ether | FALSE | Unknown | Unknown |  |  | TRUE | ISOS-D-1 | Dark | FALSE | Open circuit | 25.0; 25.0 | Air | 50 | 1440 | FALSE | 80 | 1000 |  | 82
2020-01-06 | SLG | FTO | TiO2-c | PCBM-60 |  | Perovskite | P3HT |  |  |  | Au | 0.065 | nip | FALSE | BDA; Cs | Pb | Br; I | 4.8; 11.2 | nan | 1.9 | 1 | Spin-coating | DMF; DMSO | 3; 1 | Unknown | FALSE | Unknown | Unknown | 7.14 |  | TRUE | ISOS-D-1 | White LED | FALSE | Open circuit | nan; nan | Air | 25 | 1000 | FALSE | 80 | 1000 |  | 80
2019-03-27 | SLG | FTO | TiO2-c | TiO2-mp |  | Perovskite | P3HT |  |  |  | Au | 0.0935 | nip-mp | FALSE | FA; MA ¦ (HTAB); FA; MA | Pb ¦ Pb | Br; I ¦ Br; I | 0.15; 2.85 ¦ 0.15; 2.85 | Cl |  | 2 | Spin-coating >> Spin-coating | DMF; DMSO >> IPA; o-dichlorobenzene | 8; 1 >> 3; 97 | Diethyl ether | FALSE | Unknown | Unknown | 23.3 |  | TRUE | ISOS-D-1 | Dark | FALSE | Open circuit | 25.0; 25.0 | Air | 85 | 1000 | FALSE | 80 | 1000 |  | 80
2018-03-20 | SLG | FTO | TiO2-c |  |  | Perovskite | PTAA |  |  |  | Au | 1 | nip | FALSE | MA | Pb | I | 3 | Cl | 1.6 | 2 | Spin-coating >> Spin-coating | DMF >> IPA | 1 >> 1 | Unknown | FALSE | Unknown | Unknown | 16.47 | 15.82 | TRUE | ISOS-D-1I | Dark | FALSE | Open circuit | 25.0; 25.0 | Dry air |  | 1000 | FALSE | 80 | 1000 |  | 80
2019-12-07 | SLG | FTO | TiO2-c | TiO2-mp | CaTiO3-c | Perovskite | Spiro-MeOTAD |  |  |  | Au | 0.09 | nip-mp | FALSE | Cs; FA; MA | Pb | Br; I | 0.51; 2.49 |  |  | 1 | Spin-coating | DMF; DMSO | 4; 1 | Chlorobenzene | FALSE | Unknown | Unknown | 19.12 | 19.12 | TRUE | ISOS-D-1 | Dark | FALSE | Open circuit | 25.0; 25.0 | Air | 30 | 1000 | FALSE | 80 | 1000 |  | 80
2018-03-15 | SLG | FTO | C60 |  |  | Perovskite | Spiro-MeOTAD |  |  |  | Au | 0.1 | nip | FALSE | MA | Pb | I | 3 |  | 1.6 | 1 | Spin-coating | DMF | 1 | Diethyl ether | TRUE | Unknown | Unknown | 13.1 | 12.4 | TRUE | ISOS-L-1 | Light | FALSE | Open circuit | 30.0; 30.0 | Air | 40 | 1000 | FALSE | 80 | 1000 |  | 80
2018-10-29 | PET | ITO | SnO2-np |  |  | Perovskite | Spiro-MeOTAD |  |  |  | Au | 2.67 | nip | TRUE | Cs; FA; MA | Pb | Br; I | 0.51; 2.49 |  |  | 1 | Spin-coating | DMF; DMSO | 4; 1 | Ethyl acetate | FALSE | Unknown | Unknown | 15.22 | 15.1 | TRUE | ISOS-D-1 | Dark | FALSE | Open circuit | 25.0; 25.0 | Air | 20 | 1000 | FALSE | 80 | 1000 |  | 80
2019-01-18 | SLG | ITO | SnO2-np |  |  | Perovskite | Spiro-MeOTAD |  |  |  | Au | 0.09408 | nip | FALSE | Cs; FA | Pb | Br; I | 0.15; 2.85 | Cl | 1.55 | 2 | Spin-coating >> Spin-coating | DMF; DMSO >> IPA | 9; 1 >> 1 | Unknown | FALSE | Unknown | Unknown |  |  | TRUE | ISOS-L-1I | Light | FALSE | Open circuit | 25.0; 25.0 | N2 | 0 | 1000 | FALSE | 80 | 1000 |  | 80
2019-11-11 | SLG | FTO | TiO2-c |  |  | Perovskite | Spiro-MeOTAD |  |  |  | Au | 0.09 | nip | FALSE | Cs; FA; MA | Pb | Br; I | 0.51; 2.49 | NH4Br |  | 1 | Spin-coating | DMF; DMSO | 4; 1 | Chlorobenzene | FALSE | Unknown | Unknown | 20.61 |  | TRUE | ISOS-D-1 | Dark | FALSE | Open circuit | 25.0; 25.0 | Air |  | 1000 | FALSE | 80 | 1000 |  | 80
2018-11-13 | SLG | FTO | TiO2-c |  |  | Perovskite | Spiro-MeOTAD |  |  |  | Au | 0.0725 | nip | FALSE | MA | Pb | I | 3 |  | 1.6 | 1 | Spin-coating | DMSO; GBL | 3; 7 | Chlorobenzene | FALSE | Unknown | Unknown | 18.7 |  | TRUE | ISOS-D-1 | Dark | FALSE | Open circuit | 25.0; 25.0 | Air | 30 | 1000 | FALSE | 80 | 1000 |  | 80
2019-04-04 | SLG | ITO | TiO2-c |  |  | Perovskite | Spiro-MeOTAD |  |  |  | Au | 0.1 | nip | FALSE | MA | Pb | I | 3 | 4-(1H-imidazol-3-ium-3-yl) butane-1-sulfonate | 1.6 | 1 | Spin-coating | DMF | 1 | Unknown | FALSE | Unknown | Unknown | 19.75 | 19.29 | TRUE | ISOS-D-1 | Dark | FALSE | Open circuit | 20.0; 20.0 | Air | 35 | 1000 | FALSE | 80 | 1000 |  | 80
2019-03-15 | SLG | FTO | SnO2-np | SnO2-c |  | Perovskite | Spiro-MeOTAD |  |  |  | Au | 0.04 | nip | FALSE | FA; MA | Pb | Br; I | 0.17; 0.83 |  |  | 1 | Spin-coating | DMF; DMSO | 4; 1 | Toluene | FALSE | Unknown | Unknown | 20.12 | 19.74 | TRUE | ISOS-D-1 | Dark | FALSE | Open circuit | 25.0; 25.0 | Air | 20 | 1000 | FALSE | 80 | 1000 |  | 80
2018-09-21 | SLG | FTO | TiO2-c | TiO2-mp |  | Perovskite | Spiro-MeOTAD |  |  |  | Au | 0.09 | nip-mp | FALSE | FA; MA | Pb | Br; I | 0.45; 2.55 | PLMF |  | 1 | Spin-coating | DMF; DMSO | 4; 1 | Chlorobenzene | FALSE | Unknown | Unknown | 17.15 |  | TRUE | ISOS-D-1 | Dark | FALSE | Open circuit | 25.0; 25.0 | Air | 40 | 1000 | FALSE | 80 | 1000 |  | 80
2017-11-30 | SLG | FTO | TiO2-c | TiO2-mp |  | Perovskite | Spiro-MeOTAD |  |  |  | Au | 0.09 | nip-mp | FALSE | MA | Sn | Br; I | 2; 1 | SnF2 | 1.77 | 1 | Spin-coating | DMSO | 1 | Unknown | FALSE | Unknown | Unknown | 1.75 |  | TRUE | ISOS-D-1I | Dark | FALSE | Open circuit | 25.0; 25.0 | N2 | 0 | 1440 | FALSE | 80 | 1000 |  | 80
2018-10-08 | SLG | FTO | TiO2-c | TiO2-mp |  | Perovskite | Spiro-MeOTAD |  |  |  | Au | 0.16 | nip-mp | FALSE | FA; MA | Pb | Br; I | 0.5; 2.5 | bis-PCBM |  | 1 | Spin-coating | DMF; DMSO | 4; 1 | Chlorobenzene | FALSE | Unknown | Unknown | 20.4 | 20.5 | TRUE | ISOS-L-1I | Xenon | FALSE | MPPT | 25.0; 25.0 | N2 | 0 | 1500 | TRUE | 80 | 1000 |  | 80
2019-01-21 | SLG | FTO | TiO2-c | TiO2-mp |  | Perovskite | Spiro-MeOTAD |  |  |  | Au | 0.1 | nip-mp | FALSE | MA | Pb | I | 3 | Eu-pyP | 1.6 | 1 | Spin-coating | DMF; DMSO | 9; 1 | Diethyl ether | FALSE | Unknown | Unknown | 18.13 | 16.98 | TRUE | ISOS-D-1 | Dark | FALSE | Open circuit | 25.0; 25.0 | Air | 45 | 1000 | FALSE | 80 | 1000 |  | 80
2018-12-04 | SLG | ITO | TiO2-c | TiO2-mp |  | Perovskite | Spiro-MeOTAD |  |  |  | Au | 0.16 | nip-mp | FALSE | Cs; FA; MA | Pb | Br; I | 0.51; 2.49 |  |  | 1 | Spin-coating | DMF; DMSO | 4; 1 | Chlorobenzene | FALSE | Unknown | Unknown | 19.9 |  | TRUE | ISOS-L-1I | White LED | FALSE | MPPT | 40.0; 40.0 | N2 | 0 | 1000 | TRUE | 80 | 1000 |  | 80
2018-12-04 | SLG | ITO | TiO2-c | TiO2-mp |  | Perovskite | Spiro-MeOTAD |  |  |  | Au | 0.16 | nip-mp | FALSE | Cs; FA; MA | Pb | Br; I | 0.51; 2.49 |  |  | 1 | Spin-coating | DMF; DMSO | 4; 1 | Chlorobenzene | FALSE | Unknown | Unknown | 19.9 |  | TRUE | ISOS-D-1 | Dark | FALSE | Open circuit | 25.0; 25.0 | Air | 30 | 1000 | FALSE | 80 | 1000 |  | 80
2018-08-21 | SLG | FTO | TiO2-c | TiO2-mp | ZrO2-mp | Perovskite |  |  |  |  | Carbon | 0.09 | nip-mp-carbon | FALSE | MA | Pb | I | 3 |  | 1.6 | 1 | Drop-infiltration | GBL | 1 | Unknown | FALSE | Unknown | Unknown |  |  | TRUE | ISOS-D-1 | Dark | FALSE | Open circuit | 25.0; 25.0 | Air | 65 | 1000 | FALSE | 80 | 1000 |  | 80
2019-09-25 | SLG | ITO | NiO-c | PTAA |  | Perovskite | PCBM-60 | BCP |  |  | Ag | 0.1 | pin | FALSE | MA | Pb | I | 3 |  | 1.6 | 1 | Spin-coating | DMF; DMSO | 4; 1 | Chlorobenzene | FALSE | Unknown | Unknown | 16.94 |  | TRUE | ISOS-L-1 | Light | FALSE | Open circuit | 25.0; 25.0 | Air | 30 | 1000 | FALSE | 80 | 1000 |  | 80
2018-07-03 | SLG | ITO | NiO-c |  |  | Perovskite | LiF | C60 | SnO2-c | ZnSnO2-c | Ag | 0.12 | pin | FALSE | Cs; FA | Pb | Br; I | 0.51; 2.49 |  |  | 1 | Spin-coating | DMF; DMSO |  | Chlorobenzene | TRUE | Polyolefin | Butyl rubber |  |  | TRUE | ISOS-D-2I | Dark | FALSE | Open circuit | 85.0; 85.0 | N2 | 0 | 1000 | FALSE | 80 | 1000 |  | 80
2016-04-26 | SLG | ITO | PEDOT:PSS |  |  | Perovskite | PCBM-60 | C60 |  |  | Al | 0.09 | pin | FALSE | MA | Pb | I | 3 | Cl | 1.6 | 1 | Spin-coating | DMF | 1 | Unknown | FALSE | Unknown | Unknown | 9.2 |  | TRUE | ISOS-D-1I | Dark | FALSE | Open circuit | 25.0; 25.0 | N2 | 0 | 1000 | TRUE | 80 | 1000 |  | 80
2016-04-26 | SLG | ITO | PEDOT:PSS |  |  | Perovskite | PCBM-60 | C60 |  |  | Al | 0.09 | pin | FALSE | MA | Pb | I | 3 | Cl | 1.6 | 1 | Spin-coating | DMF | 1 | Vacuum | FALSE | Unknown | Unknown | 12.98 |  | TRUE | ISOS-D-1I | Dark | FALSE | Open circuit | 25.0; 25.0 | N2 | 0 | 1000 | TRUE | 80 | 1000 |  | 80
2015-08-29 | SLG | FTO | TiO2-c | TiO2-mp | Al2O3-mp | Perovskite |  |  |  |  | Carbon | 0.16 | nip-mp-carbon | FALSE | MA | Pb | I | 3 |  | 1.6 | 2 | Drop-infiltration >> CBD | DMF >> IPA | 1 >> 1 | Unknown | FALSE | Unknown | Unknown |  |  | TRUE | ISOS-D-2 | Dark | FALSE | Open circuit | 60.0; 60.0 | Air | 10 | 1000 | FALSE | 80 | 1000 |  | 80
2019-04-26 | SLG | FTO | TiO2-c | TiO2-mp | ZrO2-mp | Perovskite | Carbon-nt |  |  |  | Carbon | 0.07 | nip-mp-carbon | FALSE | MA | Pb | I | 3 |  | 1.6 | 3 | Spin-coating >> Drop-infiltration >> Recrystallization | Unknown >> IPA >> none |  | Unknown | FALSE | Unknown | Unknown | 10.39 |  | TRUE | ISOS-D-1 | Dark | FALSE | Open circuit | 25.0; 25.0 | Air | 30 | 1000 | FALSE | 80 | 1000 |  | 80
2019-04-23 | SLG | FTO | TiO2-c | TiO2-mp |  | Perovskite | CuSCN |  |  |  | Carbon-nt | 0.067 | nip-mp | FALSE | Cs; FA; MA | Pb | Br; I | 0.51; 2.49 |  |  | 1 | Spin-coating | DMF; DMSO | 4; 1 | Chlorobenzene | FALSE | Unknown | Unknown | 17.58 | 14.04 | TRUE | ISOS-L-1 | Xenon | FALSE | Open circuit | 25.0; 25.0 | Air |  | 1000 | TRUE | 80 | 1000 |  | 80
2018-09-24 | SLG | ITO | C60-SAM |  |  | Perovskite | P3HT | Ta:Wox-np |  |  | Carbon | 0.102 | nip | FALSE | MA | Pb | I | 3 |  | 1.6 | 1 | Spin-coating | DMF; DMSO | 2; 1 | Unknown | FALSE | Unknown | Unknown | 11.58 |  | TRUE | ISOS-L-1I | Xenon | FALSE | Open circuit | 30.0; 30.0 | N2 | 0 | 1000 | FALSE | 80 | 1000 |  | 80
2018-04-23 | SLG | FTO | TiO2-c | TiO2-mp |  | Perovskite | Spiro-MeOTAD |  |  |  | Au | 0.16 | nip-mp | FALSE | FA; MA | Pb | I | 3 |  |  | 2 | Spin-coating >> Recrystallization | DMSO >> none | 1 >> 1 | Unknown | FALSE | Unknown | Unknown | 21.25 | 19.53 | TRUE | ISOS-L-1I | White LED | FALSE | MPPT | 25.0; 25.0 | Ar | 0 | 1000 | TRUE | 83 | 1000 |  | 83
2019-02-22 | SLG | ITO | ZnO-np |  |  | Perovskite |  |  |  |  | Au | 0.09 | nip | FALSE | MA | Pb | I | 3 | PS | 1.6 | 1 | Spin-coating | DMF; DMSO | 12; 1 | Diethyl ether | FALSE | Unknown | Unknown | 0.706 |  | TRUE | ISOS-L-1 | Xenon | FALSE | Open circuit | 45.0; 45.0 | Air |  | 1008 | FALSE | 79 | 985 |  | 79
2016-10-14 | SLG | ITO | PEDOT:PSS |  |  | Perovskite | PCBM-60 | PDINO |  |  | Al | 0.05 | pin | FALSE | MA | Pb | I | 3 |  | 1.6 | 1 | Spin-coating | DMF | 1 | Chlorobenzene | FALSE | Unknown | Unknown | 16.25 | 16.39 | TRUE | ISOS-D-1I | Dark | FALSE | Open circuit | 25.0; 25.0 | N2 | 0 | 984 | FALSE | 80 | 984
2018-12-04 | SLG | FTO | TiO2-c |  |  | Perovskite | PCPD2FBT:BCF | PEDOT:PSS |  |  | ITO | 1 | nip | FALSE | FA; MA | Pb | Br; I | 0.45; 2.55 |  | 1.47 | 2 | Spin-coating >> Spin-coating | DMF; DMSO >> IPA | 9; 1 >> 1 | Unknown | FALSE | Unknown | Unknown | 17 | 16.4 | TRUE | ISOS-L-3 | Light | FALSE | MPPT | 85.0; 85.0 | Air | 85 | 1000 | FALSE | 79 | 982 |  | 79
2019-09-10 | SLG | FTO | SnO2-c | TiO2-c | TiO2-mp | Perovskite | Spiro-MeOTAD |  |  |  | Au | 0.1886 | nip-mp | FALSE | FA; MA | Pb | Br; I | 0.51; 2.49 | KI |  | 1 | Spin-coating | DMF; DMSO |  | Chlorobenzene | FALSE | Unknown | Unknown | 19.3 |  | TRUE | ISOS-D-1 | Dark | FALSE | Open circuit | 25.0; 25.0 | Air | 40 | 1000 | FALSE | 78 | 980 |  | 78
2019-11-29 | SLG | FTO | TiO2-c | TiO2-mp |  | Perovskite | Spiro-MeOTAD |  |  |  | Au | 0.16 | nip-mp | FALSE | MA | Pb | I | 3 | Ag; Cl; rGO | 1.6 | 1 | Spin-coating | DMF | 1 | Unknown | FALSE | Unknown | Unknown |  |  | TRUE | ISOS-D-1 | Dark | FALSE | Open circuit | 30.0; 30.0 | Air | 50 | 2400 | FALSE | 22 | 960 |  | 70
2018-05-11 | SLG | FTO | TiO2-c | TiO2-mp |  | Perovskite | Spiro-MeOTAD |  |  |  | Ag | 0.12 | nip-mp | FALSE | Cs; FA; MA | Pb | Br; I | 0.49; 2.51 |  |  | 1 | Spin-coating | DMF; DMSO | 4; 1 | Chlorobenzene | FALSE | Unknown | Unknown | 19.24 | 16.35 | TRUE | ISOS-D-1I | Dark | FALSE | Open circuit | 25.0; 25.0 | Unknown |  | 1440 | TRUE | 65 | 960 | 840 | 82
2019-07-08 | SLG | ITO | SnO2-np |  |  | Perovskite | 3,6-triphenylamine-carbazole |  |  |  | Au | 0.08 | pin | FALSE | Cs; FA; MA | Pb | Br; I | 0.45; 2.55 |  |  | 1 | Spin-coating | DMF; DMSO | 9; 1 | Chlorobenzene | FALSE | Unknown | Unknown | 18.45 | 17.67 | TRUE | ISOS-D-1 | Dark | FALSE | Open circuit | 25.0; 25.0 | Air | 30 | 960 | FALSE | 80 | 960
2017-07-26 | SLG | FTO | SnO2-np |  |  | Perovskite | Spiro-MeOTAD |  |  |  | Au | 0.09 | nip | FALSE | MA | Pb | I | 3 |  | 1.61 | 1 | Spin-coating | DMF; DMSO | 9; 1 | Vacuum | FALSE | Unknown | Unknown | 15.12 |  | TRUE | ISOS-D-1 | Dark | FALSE | Open circuit | 25.0; 25.0 | Air | 20 | 960 | FALSE | 80 | 960
2017-08-21 | SLG | FTO | TiO2-c | TiO2-mp |  | Perovskite | Spiro-MeOTAD |  |  |  | Au | 0.1 | nip-mp | FALSE | FA; MA | Pb | Br; I | 0.45; 2.55 |  |  | 1 | Spin-coating | DMF; DMSO | 4; 1 | Chlorobenzene | FALSE | Unknown | Unknown | 17.2 |  | TRUE | ISOS-D-1 | Dark | FALSE | Open circuit | 20.0; 20.0 | Air | 25 | 960 | FALSE | 80 | 960
2019-03-28 | SLG | FTO | NiO-c |  |  | Perovskite | PCBM-60 | BCP |  |  | Ag | 0.25 | pin | FALSE | MA | Pb | I | 3 |  | 1.62 | 1 | Spin-coating | DMSO; GBL | 3; 7 | Chlorobenzene | FALSE | Unknown | Unknown | 17.32 | 17.05 | TRUE | ISOS-D-1I | Dark | FALSE | Open circuit | 25.0; 25.0 | Unknown |  | 960 | FALSE | 80 | 960
2017-07-07 | SLG | ITO | TiO2-c | TiO2-mp |  | Perovskite | Spiro-MeOTAD |  |  |  | Au | 0.09 | nip-mp | FALSE | MA | Pb | I | 3 |  | 1.6 | 2 | Spin-coating >> CBD | DMF >> IPA | 1 >> 1 | Unknown | FALSE | Unknown | Unknown | 10.5 |  | TRUE | ISOS-D-1I | Dark | FALSE | Open circuit | 25.0; 25.0 | Unknown |  | 960 | FALSE | 80.4 | 960
2018-12-27 | SLG | FTO | NiO-c |  |  | Perovskite | PCBM-60 | BCP |  |  | Ag | 0.25 | pin | TRUE | MA | Pb | I | 3 |  | 1.5 | 1 | Spin-coating | DMSO; GBL | 3; 7 | Chlorobenzene | FALSE | Unknown | Unknown | 17.77 | 17.47 | TRUE | ISOS-D-1 | Dark | FALSE | Open circuit | 25.0; 25.0 | Air | 60 | 960 | FALSE | 80.5 | 960
2018-10-15 | SLG | FTO | TiO2-c | TiO2-mp |  | Perovskite | Spiro-MeOTAD |  |  |  | Au | 0.1 | nip-mp | FALSE | (NH4); FA; MA | Pb | Br; I | 0.45; 23.8 | NH4I |  | 1 | Spin-coating | DMF; DMSO |  | Chlorobenzene | FALSE | Unknown | Unknown | 18.53 |  | TRUE | ISOS-D-1 | Dark | FALSE | Open circuit | 25.0; 25.0 | Air | 80 | 1200 | FALSE | 82.4 | 960 |  | 80
2018-11-04 | SLG | ITO | PEDOT:PSS |  |  | Perovskite | PCBM-60 | Phen-NaDPO |  |  | Ag | 0.04 | pin | FALSE | MA | Pb; Sn | I | 3 | Cl; NAP 1-(3-aminopropylpyrrolidine) |  | 1 | Spin-coating | DMF | 1 | Unknown | TRUE | Unknown | Unknown | 10.9 |  | TRUE | ISOS-L-1 | White LED | FALSE | Open circuit | 25.0; 25.0 | Air | 30 | 1450 | FALSE | 59 | 950 |  | 75
2018-09-08 | SLG | FTO | TiO2-c | TiO2-mp |  | Perovskite | 2-((5-(4-(2-ethylhexyl)-4H-dithieno[3,2-b:2′,3′-d]pyrrol-2-yl) thiophen-2-yl)methylene) malononitrile |  |  |  | Ag | 2.18 | nip-mp | FALSE | MA | Pb | I | 3 |  | 1.6 | 1 | Spin-coating | DMF | 1 | Diethyl ether | FALSE | Unknown | Unknown | 17.91 |  | TRUE | ISOS-D-1 | Dark | FALSE | Open circuit | 25.0; 25.0 | Air |  | 950 | FALSE | 80 | 950
2018-03-22 | SLG | ITO | ZnO |  |  | Perovskite | Spiro-MeOTAD |  |  |  | Ag | 0.04 | nip | FALSE | Cs; FA; MA | Pb | Br; I | 0.1; 2.9 | Undoped | 1.57 | 1 | Spin-coating | DMSO | 1 | Chlorobenzene | FALSE | Unknown | Unknown | 20.44 | 19.32 | TRUE | ISOS-D-1 | Dark | FALSE | Open circuit | 20; 30 | Air | 50 | 950 | FALSE | 80 | 950
2016-11-21 | SLG | ITO | PEDOT:PSS |  |  | Perovskite | C60 | BCP |  |  | Au | 0.09 | pin | FALSE | MA | Pb | I | 3 | Benzoquinone | 1.56 | 1 | Spin-coating | DMSO; GBL | 6; 4 | Toluene | TRUE | Unknown | Unknown | 14.69 |  | TRUE | ISOS‐L‐1 | Solar simulator | FALSE | Open circuit | 25.0; 25.0 | Air |  | 1000 | FALSE | 90 | 950 |  | 90
2020-01-27 | SLG | FTO | TiO2-c | TiO2-mp | SnO2-c | Perovskite | Spiro-MeOTAD |  |  |  | Au | 0.16 | nip-mp | FALSE | Cs; FA | Pb | Br; I | 0.45; 2.55 | Cl |  | 1 | Spin-coating | DMF; DMSO | 4; 1 | Chlorobenzene | FALSE | Unknown | Unknown | 20.5 |  | TRUE | ISOS-L-1I | Light | FALSE | MPPT | 25.0; 25.0 | Ar | 0 | 1000 | FALSE | 79.1 | 946 |  | 79.1
2018-09-07 | SLG | ITO | SnO2-np |  |  | Perovskite | Py-OMe |  |  |  | Au | 0.12 | nip | FALSE | FA; MA | Pb | Br; I | 0.25; 2.77 | Unknown | nan | 1 | Spin-coating | DMF; DMSO | 4; 1 | Diethyl ether | FALSE | Unknown | Unknown | 19.28 | 18.85 | TRUE | ISOS-D-1 | Dark | FALSE | Open circuit | 25.0; 25.0 | Air |  | 1200 | FALSE | 61 | 940 |  | 61
2017-09-01 | SLG | FTO | TiO2-c |  |  | Perovskite | Benzylamine | Spiro-MeOTAD |  |  | Au | 0.05 | nip | FALSE | Cs; FA | Pb | Br; I | 0.81; 2.19 |  | 1.72 | 1 | Spin-coating | DMF; DMSO | 9; 1 | Chlorobenzene | FALSE | Unknown | Unknown | 18.13 | 15.71 | TRUE | ISOS-D-1 | Dark | FALSE | Open circuit | 25.0; 25.0 | Air | 65 | 912 | FALSE | 80 | 912
2018-11-13 | SLG | FTO | TiO2-c | TiO2-mp |  | Perovskite | Spiro-MeOTAD |  |  |  | Au | 0.09 | nip-mp | FALSE | FA; MA | Pb | Br; I | 0.45; 2.55 |  |  | 1 | Spin-coating | DMF; DMSO | 4; 1 | Chlorobenzene | FALSE | Unknown | Unknown | 18.09 | 17.07 | TRUE | ISOS-D-1 | Dark | FALSE | Open circuit | 25.0; 25.0 | Air | 10 | 4000 | FALSE | 49 | 900 |  | 72
2018-05-29 | SLG | FTO | TiO2-c | TiO2-mp |  | Perovskite | Spiro-MeOTAD |  |  |  | Au | 0.09 | nip-mp | FALSE | FA; MA | Pb | Br; I | 0.3; 2.7 |  |  | 1 | Spin-coating | DMF; DMSO | 4; 1 | Chlorobenzene | FALSE | Unknown | Unknown | 18.58 |  | TRUE | ISOS-D-1 | Dark | FALSE | Open circuit | 25.0; 25.0 | Air | 45 | 1440 | FALSE | 50 | 900 |  | 80
2019-11-21 | SLG | ITO | PTAA |  |  | Perovskite | PCBM-60 |  |  |  | Ag | 0.065 | pin | FALSE | MA | Pb | I | 3 |  | 1.6 | 1 | Spin-coating | DMF; DMSO | 4; 1 | Chlorobenzene | FALSE | Unknown | Unknown | 17.46 | 17.46 | TRUE | ISOS-D-1 | Dark | FALSE | Open circuit | 25.0; 25.0 | Air | 35 | 1500 | FALSE | 60 | 900 |  | 75
2018-01-19 | PEN | ITO | TiO2-c | PCBM-60 |  | Perovskite | Spiro-MeOTAD |  |  |  | Au | 0.15 | nip | FALSE | MA | Pb | I | 3 |  | 1.6 | 1 | Spin-coating | DMF; DMSO | 7; 3 | Ethyl acetate | FALSE | Unknown | Unknown | 15.5 |  | TRUE | ISOS-D-1 | Dark | FALSE | Open circuit | 25.0; 25.0 | Air | 70 | 1200 | FALSE | 73 | 900 |  | 78
2019-10-09 | SLG | ITO | SY1 |  |  | Perovskite | PCBM-60 | BCP |  |  | Ag | 0.1 | pin | FALSE | MA | Pb | I | 3 |  | 1.6 | 1 | Spin-coating | DMF; DMSO | 4; 1 | Toluene | FALSE | Unknown | Unknown | 10.5 |  | TRUE | ISOS-D-1I | Dark | FALSE | Open circuit | 25.0; 25.0 | Ar | 0 | 1000 | FALSE | 74 | 900 |  | 74
2019-10-15 | SLG | FTO | TiO2-c | TiO2-mp |  | Perovskite | YKP03 |  |  |  | Ag | 0.16 | nip-mp | FALSE | MA | Pb | I | 3 |  | 1.6 | 1 | Spin-coating | DMSO; GBL | 1; 1 | Toluene | FALSE | Unknown | Unknown | 16.15 |  | TRUE | ISOS-D-1 | Dark | FALSE | Open circuit | 25.0; 25.0 | Air | 5 | 900 | FALSE | 80 | 900
2018-10-11 | SLG | FTO | SnO2-c |  |  | Perovskite | Spiro-MeOTAD |  |  |  | Au | 0.1024 | nip | FALSE | Cs; FA; Rb | Pb | I | 3 | Rb |  | 1 | Spin-coating | DMF; DMSO | 4; 1 | Chlorobenzene | FALSE | Unknown | Unknown | 19.52 |  | TRUE | ISOS-L-1I | White LED | FALSE | MPPT | 20.0; 20.0 | N2 | 0 | 1000 | FALSE | 80 | 900 |  | 80
2019-12-30 | SLG | FTO | TiO2-c | TiO2-mp |  | Perovskite | Spiro-MeOTAD |  |  |  | Au |  | nip-mp | FALSE | MA | Pb | I | 3 | Cl; Au-CZTS | 1.6 | 1 | Spin-coating | DMF | 1 | Unknown | FALSE | Unknown | Unknown | 19.97 |  | TRUE | ISOS-D-1 | Dark | FALSE | Open circuit | nan; nan | Air | 40 | 900 | FALSE | 80 | 900 |  | 79
2019-12-30 | SLG | FTO | TiO2-c | TiO2-mp |  | Perovskite | Spiro-MeOTAD |  |  |  | Au |  | nip-mp | FALSE | MA | Pb | I | 3 | Cl; CZTS | 1.6 | 1 | Spin-coating | DMF | 1 | Unknown | FALSE | Unknown | Unknown | 16.52 |  | TRUE | ISOS-D-1 | Dark | FALSE | Open circuit | nan; nan | Air | 40 | 900 | FALSE | 80 | 900 |  | 79
2019-09-18 | SLG | ITO | SnO2-c |  |  | Perovskite | Carbon-nt | Spiro-MeOTAD |  |  | Au | 0.12 | nip | FALSE | (PEA); Cs; FA | Pb | I | 181 |  |  | 1 | Spin-coating | DMF; NMP | 5.28; 1 | Diethyl ether | TRUE | Carbon-nt | Unknown | 16.9 |  | TRUE | ISOS-L-2 | Light | FALSE | Open circuit | 60.0; 60.0 | Air | 70 | 900 | FALSE | 80 | 900
2019-04-13 | SLG | ITO | NiO-c | CuGaO2 |  | Perovskite | PCBM-60 | BCP |  |  | Ag | 0.09 | pin | FALSE | Cs; FA | Pb | Br; I | 0.12; 2.88 |  | 1.6 | 1 | Spin-coating | DMF; DMSO | 4; 1 | Anisole | FALSE | Unknown | Unknown | 20 | 17.29 | TRUE | ISOS-D-2I | Dark | FALSE | Open circuit | 85.0; 85.0 | N2 | 0 | 1000 | FALSE | 78 | 890 |  | 78
2015-08-26 | SLG | FTO | TiO2-c | TiO2-mp |  | Perovskite | Th-PDI |  |  |  | Au | 0.16 | nip-mp | FALSE | MA | Pb | Br | 3 |  | 2.3 | 1 | Spin-coating | DMF | 1 | Unknown | FALSE | Unknown | Unknown | 5.5 | 5.7 | TRUE | ISOS-D-1 | Dark | FALSE | Open circuit | 25.0; 25.0 | Air | 30 | 888 | FALSE | 80 | 888
2018-09-07 | SLG | ITO | SnO2-np |  |  | Perovskite | Spiro-MeOTAD |  |  |  | Au | 0.12 | nip | FALSE | FA; MA | Pb | Br; I | 0.25; 2.76 | Unknown | nan | 1 | Spin-coating | DMF; DMSO | 4; 1 | Diethyl ether | FALSE | Unknown | Unknown | 18.57 | 17.53 | TRUE | ISOS-D-1 | Dark | FALSE | Open circuit | 25.0; 25.0 | Air |  | 1200 | FALSE | 57 | 860 |  | 57
2017-02-27 | SLG | FTO | TiO2-c | TiO2-mp |  | Perovskite | Spiro-MeOTAD |  |  |  | Au | 0.16 | nip-mp | FALSE | FA; MA | Pb | Br; I | 0.45; 2.55 |  |  | 1 | Spin-coating | DMF; DMSO | 4; 1 | Chlorobenzene | FALSE | Unknown | Unknown |  |  | TRUE | ISOS-D-1 | Dark | FALSE | Open circuit | 25.0; 25.0 | Air | 40 | 2640 | FALSE | 45.3 | 851
2017-02-23 | SLG | ITO | PEDOT:PSS |  |  | Perovskite | PCBM-60 | BCP |  |  | Ag | 0.018 | pin | FALSE | MA | Pb | I | 3 |  | 1.6 | 1 | Spin-coating | DMSO; GBL | 3; 7 | Chlorobenzene | FALSE | Unknown | Unknown | 16.7 | 16.1 | TRUE | ISOS-D-1I | Dark | FALSE | Open circuit | 25.0; 25.0 | N2 | 0 | 1162 | FALSE | 77 | 850 |  | 78.5
2016-01-14 | SLG | ITO | PEDOT:PSS |  |  | Perovskite | CYTOP | PCBM-60 | PEIE |  | Ag | 0.4 | pin | FALSE | MA | Pb | I | 3 | Cl; PVP | 1.6 | 1 | Spin-coating | DMF | 1 | Unknown | FALSE | Unknown | Unknown | 7.21 |  | TRUE | ISOS-L-1 | Light | FALSE | Open circuit | 25.0; 25.0 | Air | 30 | 900 | FALSE | 64 | 840
2018-10-19 | SLG | FTO | TiO2-c |  |  | Perovskite | Spiro-MeOTAD |  |  |  | Au | 0.1 | nip | FALSE | MA | Pb | I | 3 | Cl | 1.6 | 1 | Spin-coating | DMF | 1 | Unknown | FALSE | Unknown | Unknown | 15.92 |  | TRUE | ISOS-D-1 | Dark | FALSE | Open circuit | 25.0; 25.0 | Ambient |  | 1008 | FALSE | 71.6 | 840 |  | 71.6
2018-05-09 | SLG | FTO | TiO2-c | TiO2-mp |  | Perovskite | M104 |  |  |  | Ag | 0.14 | nip-mp | FALSE | Cs; FA; MA | Pb | Br; I | 0.51; 2.49 |  |  | 1 | Spin-coating | DMF; DMSO | 4; 1 | Chlorobenzene | FALSE | Unknown | Unknown | 16.5 |  | TRUE | ISOS-D-1 | Dark | FALSE | Open circuit | 25.0; 25.0 | Air | 25 | 840 | FALSE | 80 | 840
2017-11-21 | SLG | FTO | TiO2-c |  |  | Perovskite | Spiro-MeOTAD |  |  |  | Au | 0.09 | nip | FALSE | MA | Pb | I | 3 |  | 1.6 | 2 | Spin-coating >> Gas reaction | DMF >> none | 1 >> 1 | Unknown | FALSE | Unknown | Unknown | 8.2 |  | TRUE | ISOS-D-1 | Dark | FALSE | Open circuit | 25.0; 25.0 | Air | 50 | 840 | FALSE | 80 | 840
2019-08-20 | SLG | FTO | NiO-c |  |  | Perovskite | PCBM-60 | TIPD |  |  | Ag | 0.04 | pin | FALSE | Cs; FA; MA | Pb | Br; I | 0.45; 2.55 |  |  | 1 | Spin-coating | DMF; DMSO | 4; 1 | Chlorobenzene | FALSE | Unknown | Unknown | 14.81 |  | TRUE | ISOS-D-1I | Dark | FALSE | Open circuit | 25.0; 25.0 | N2 | 0 | 840 | FALSE | 80 | 840
2019-04-22 | SLG | ITO | PEDOT:PSS |  |  | Perovskite | PCBM-60 | LiF |  |  | Au | 0.1 | pin | FALSE | (BDA); MA | Pb | I | 16 |  |  | 1 | Spin-coating | DMF | 1 | Unknown | FALSE | Unknown | Unknown | 17.91 |  | TRUE | ISOS-D-1 | Dark | FALSE | Open circuit | 25.0; 25.0 | Ambient |  | 1182.9 | FALSE | 82.4 | 827.8 |  | 79.7
2018-03-12 | SLG | FTO | TiO2-c |  |  | Perovskite | PCBM-60 |  |  |  | Au | 0.09 | nip | FALSE | MA | Pb | I | 3 |  | 1.6 | 1 | Spin-coating | DMSO; GBL | 7; 3 | Chlorobenzene | FALSE | Unknown | Unknown | 18.2 |  | TRUE | ISOS-D-1 | Dark | FALSE | Open circuit | 25.0; 25.0 | Air | 50 | 960 | FALSE | 75.8 | 816
2019-04-08 | SLG | FTO | TiO2-c | SnO2-c |  | Perovskite | Spiro-MeOTAD |  |  |  | Ag | 0.06 | nip | FALSE | MA | Pb | I | 3 | C60(QM)2 | 1.6 | 1 | Spin-coating | DMF; DMSO | 4; 1 | Chlorobenzene | FALSE | Unknown | Unknown | 18.4 | 17.5 | TRUE | ISOS-D-1 | Dark | FALSE | Open circuit | 25.0; 25.0 | Air | 20 | 816 | FALSE | 80 | 816
2018-09-07 | SLG | ITO | SnO2-np |  |  | Perovskite | Bp-OMe |  |  |  | Au | 0.12 | nip | FALSE | FA; MA | Pb | Br; I | 0.25; 2.75 | Unknown | nan | 1 | Spin-coating | DMF; DMSO | 4; 1 | Diethyl ether | FALSE | Unknown | Unknown | 15.06 | 13.49 | TRUE | ISOS-D-1 | Dark | FALSE | Open circuit | 25.0; 25.0 | Air |  | 1200 | FALSE | 66 | 810 |  | 66
2019-10-26 | SLG | FTO | TiO2-c | TiO2-mp |  | Perovskite | Spiro-MeOTAD |  |  |  | Au | 0.09 | nip-mp | FALSE | FA; MA | Pb | I | 3 |  |  | 1 | Spin-coating | DMF; DMSO | 1; 4 | Chlorobenzene | FALSE | Unknown | Unknown | 18.43 | 17.92 | TRUE | ISOS-D-1 | Dark | FALSE | Open circuit | 25.0; 25.0 | Air | 40 | 1920 | FALSE | 55 | 806 |  | 76
2019-06-12 | SLG | FTO | TiO2-c | TiO2-mp |  | Perovskite | Spiro-MeOTAD |  |  |  | Au | 0.1 | nip-mp | FALSE | Cs; FA; MA | Pb | Br; I | 0.51; 2.49 |  |  | 1 | Spin-coating | DMF; DMSO | 4; 1 | Chlorobenzene | FALSE | Unknown | Unknown | 19.2 | 18.2 | TRUE | ISOS-D-2 | Dark | FALSE | Open circuit | 80.0; 80.0 | Ambient |  | 1200 | FALSE | 49 | 800 |  | 59
2018-09-13 | SLG | ITO | PEDOT:PSS |  |  | Perovskite | PCBM-60 | BCP |  |  | Ag | 0.045 | pin | FALSE | MA | Pb | I | 3 |  | 1.59 | 1 | Spin-coating | DMF | 1 | Unknown | FALSE | Unknown | Unknown | 15.2 |  | TRUE | ISOS-D-1 | Dark | FALSE | Open circuit | 25.0; 25.0 | Air | 30 | 3750 | TRUE | 50 | 800 |  | 77
2017-11-11 | SLG | FTO | TiO2-c |  |  | Perovskite | Spiro-MeOTAD |  |  |  | Au | 0.09 | nip | FALSE | FA | Bi; Pb | I | 3 | BiI3 |  | 1 | Spin-coating | DMF; DMSO | 7; 3 | Diethyl ether | FALSE | Unknown | Unknown | 17.78 |  | TRUE | ISOS-D-1 | Dark | FALSE | Open circuit | 25.0; 25.0 | Air | 30 | 1000 | FALSE | 62.38 | 800 |  | 62.38
2019-01-01 | SLG | FTO | NiO-c |  |  | Perovskite | NMPFP |  |  |  | Ag | 0.1 | pin | FALSE | MA | Pb | I | 3 |  | 1.6 | 1 | Spin-coating | DMF | 1 | Chlorobenzene | FALSE | Unknown | Unknown | 13.83 |  | TRUE | ISOS-D-1 | Dark | FALSE | Open circuit | 25.0; 25.0 | Air | 30 | 1440 | FALSE | 65 | 800
2018-10-15 | SLG | ITO | SnO2-c |  |  | Perovskite | Spiro-MeOTAD |  |  |  | Ag | 0.102 | nip | FALSE | FA; MA | Pb | Br; I | 0.13; 2.87 | Cl; INIC2 |  | 2 | Spin-coating >> Spin-coating | DMF >> IPA | 1 >> 1 | Unknown | FALSE | Unknown | Unknown | 21.7 | 19.9 | TRUE | ISOS-D-1 | Dark | FALSE | Open circuit | 25.0; 25.0 | Air | 30 | 1440 | FALSE | 70 | 800 |  | 76
2016-12-08 | SLG | Cu-grid | CuI |  |  | Perovskite | ZnO-np |  |  |  | Ag-nw | 0.1 | pin | FALSE | MA | Pb | I | 3 |  | 1.52 | 2 | Spin-coating >> Spin-coating | DMF >> IPA | 1 >> 1 | Unknown | FALSE | Unknown | Unknown | 12.8 | 12.67 | TRUE | ISOS-D-1 | Dark | FALSE | Open circuit | 25.0; 25.0 | Air | 28 | 1000 | FALSE | 70 | 800 |  | 70
2019-02-18 | SLG | ITO | TiO2-c |  |  | Perovskite | Spiro-MeOTAD |  |  |  | Au | 0.1 | nip | FALSE | MA | Pb | I | 3 | 1-ethyl-4-amino-1,2,4-triazoliumiodine | 1.6 | 1 | Spin-coating | DMSO; GBL | 3; 7 | Chlorobenzene | FALSE | Unknown | Unknown | 20.03 |  | TRUE | ISOS-D-1 | Dark | FALSE | Open circuit | 25.0; 25.0 | Air | 40 | 3600 | FALSE | 70 | 800 |  | 78
2015-06-16 | SLG | ITO | TiO2-c |  |  | Perovskite | PEDOT:PSS |  |  |  | Au | 0.104 | nip | FALSE | MA | Pb | I | 3 |  | 1.6 | 1 | Spin-coating | DMF; DMSO | 2; 1 | Chlorobenzene | FALSE | Unknown | Unknown | 11.75 |  | TRUE | ISOS-D-1 | Dark | FALSE | Open circuit | 25.0; 25.0 | Air | 25 | 800 | FALSE | 80 | 800
2019-02-18 | SLG | ITO | TiO2-c |  |  | Perovskite | Spiro-MeOTAD |  |  |  | Au | 0.1 | nip | FALSE | MA | Pb | I | 3 | 1-butyl-4-amino-1,2,4-triazoliumiodine | 1.6 | 1 | Spin-coating | DMSO; GBL | 4; 7 | Chlorobenzene | FALSE | Unknown | Unknown | 18.72 |  | TRUE | ISOS-D-1 | Dark | FALSE | Open circuit | 25.0; 25.0 | Air | 40 | 3600 | FALSE | 80 | 800 |  | 80
2018-08-01 | SLG | FTO | TiO2-c | TiO2-mp |  | Perovskite | Spiro-MeOTAD |  |  |  | Au | 0.09 | nip-mp | FALSE | MA | Pb | I | 3 | Zn | 1.6 | 1 | Spin-coating | DMF; DMSO | 4; 1 | Chlorobenzene | FALSE | Unknown | Unknown |  |  | TRUE | ISOS-D-1 | Dark | FALSE | Open circuit | 25.0; 25.0 | Air | 50 | 800 | FALSE | 80 | 800
2017-12-01 | SLG | FTO | TiO2-c | TiO2-mp |  | Perovskite | Spiro-MeOTAD |  |  |  | Au | 0.09 | nip-mp | FALSE | FA; MA | Pb | Br; I | 0.45; 2.55 |  |  | 1 | Spin-coating | DMF; DMSO | 4; 1 | Chlorobenzene | FALSE | Unknown | Unknown |  |  | TRUE | ISOS-D-2 | Dark | FALSE | Open circuit | 60.0; 60.0 | Air |  | 800 | FALSE | 80 | 800
2019-04-30 | SLG | ITO | PTAA | MoS2 |  | Perovskite | PCBM-60 | BCP |  |  | Ag | 0.06 | pin | FALSE | MA | Pb | I | 3 |  | 1.6 | 1 | Spin-coating | DMF; DMSO | 8; 1 | Diethyl ether | FALSE | Unknown | Unknown | 20.55 | 20.05 | TRUE | ISOS-D-1 | Dark | FALSE | Open circuit | 25.0; 25.0 | Air | 30 | 800 | FALSE | 80 | 800
2019-10-01 | SLG | ITO | NiO-np |  |  | Perovskite | Choline chloride | C60 | BCP |  | Ag | 0.04 | pin | FALSE | MA | Pb | I | 3 | DMAI | 1.61 | 1 | Spin-coating | DMF; DMSO | 4; 1 | Toluene | TRUE | Unknown | Unknown |  |  | TRUE | ISOS-L-1 | White LED | TRUE | MPPT | 20.0; 20.0 | Air | 25 | 800 | FALSE | 80 | 800
2018-08-01 | SLG | FTO | TiO2-c | TiO2-mp |  | Perovskite | Spiro-MeOTAD |  |  |  | Au | 0.09 | nip-mp | FALSE | MA | Pb | I | 3 | Mn | 1.6 | 1 | Spin-coating | DMF; DMSO | 4; 1 | Chlorobenzene | FALSE | Unknown | Unknown |  |  | TRUE | ISOS-D-1 | Dark | FALSE | Open circuit | 25.0; 25.0 | Air | 50 | 800 | FALSE | 79 | 790
2019-03-26 | SLG | FTO | TiO2-c | ZrO2-mp | TiO2-mp | Perovskite |  |  |  |  | Carbon | 0.1 | nip-mp-carbon | FALSE | MA | Pb | I | 3 | 5-AVAI | 1.6 | 1 | Drop-infiltration | GBL | 1 | Unknown | FALSE | Unknown | Unknown | 9.84 |  | TRUE | ISOS-D-1 | Dark | FALSE | Open circuit | 25.0; 25.0 | Air |  | 1008 | FALSE | 69.5 | 783 |  | 69.5
2018-11-04 | SLG | ITO | PEDOT:PSS |  |  | Perovskite | PCBM-60 | Phen-NaDPO |  |  | Ag | 0.04 | pin | FALSE | MA | Pb; Sn | I | 3 | Cl; NAP 1-(3-aminopropylpyrrolidine) |  | 1 | Spin-coating | DMF | 1 | Unknown | TRUE | Unknown | Unknown | 12.2 |  | TRUE | ISOS-L-1 | White LED | FALSE | Open circuit | 25.0; 25.0 | Air | 30 | 1450 | FALSE | 27 | 780 |  | 70
2019-03-26 | SLG | FTO | TiO2-c | ZrO2-mp | TiO2-mp | Perovskite |  |  |  |  | Carbon | 0.1 | nip-mp-carbon | FALSE | MA | Pb | I | 3 | 5-AVAI | 1.6 | 1 | Drop-infiltration | GBL | 1 | Unknown | FALSE | Unknown | Unknown | 6.62 |  | TRUE | ISOS-D-1 | Dark | FALSE | Open circuit | 25.0; 25.0 | Air |  | 1008 | FALSE | 66.5 | 768 |  | 66.5
2018-11-02 | SLG | FTO | NiO-c | CuGaO2-c |  | Perovskite | PCBM-60 | BCP |  |  | Ag | 0.09 | pin | FALSE | Cs; FA | Pb | Br; I | 0.3; 2.7 |  | 1.57 | 1 | Spin-coating | DMF; DMSO | 4; 1 | Anisole | FALSE | Unknown | Unknown | 17.37 | 13.25 | TRUE | ISOS-D-1 | Dark | FALSE | Open circuit | 25.0; 25.0 | Ambient |  | 1440 | FALSE | 31 | 750 |  | 41
2019-01-01 | SLG | FTO | NiO-c |  |  | Perovskite | PCBM-60 |  |  |  | Ag | 0.1 | pin | FALSE | MA | Pb | I | 3 |  | 1.6 | 1 | Spin-coating | DMF | 1 | Chlorobenzene | FALSE | Unknown | Unknown | 13.87 |  | TRUE | ISOS-D-1 | Dark | FALSE | Open circuit | 25.0; 25.0 | Air | 30 | 1440 | FALSE | 50 | 750
2019-05-28 | SLG | FTO | TiO2-c | TiO2-mp |  | Perovskite | Spiro-MeOTAD |  |  |  | Au | 0.115 | nip-mp | FALSE | Cs; FA; MA ¦ PA | Pb ¦ Pb | Br; I ¦ I | 0.51; 2.49 ¦ 4 | PA | 1.59 | 1 | Spin-coating | DMF; DMSO | 4; 1 | Chlorobenzene | FALSE | Unknown | Unknown | 17.23 | 15.71 | TRUE | ISOS-D-1 | Dark | FALSE | Open circuit | 20.0; 20.0 | Air | 45 | 2060 | FALSE | 50 | 750 |  | 72
2018-01-19 | PEN | ITO | TiO2-c | PCBM-60 |  | Perovskite | Spiro-MeOTAD |  |  |  | Au | 0.15 | nip | FALSE | MA | Pb | I | 3 |  | 1.6 | 1 | Spin-coating | DMF; DMSO | 7; 3 | Ethyl acetate | FALSE | Unknown | Unknown | 15.5 |  | TRUE | ISOS-D-3 | Dark | FALSE | Open circuit | 60.0; 60.0 | Air | 70 | 1600 | FALSE | 51 | 750 |  | 70
2018-08-01 | SLG | FTO | TiO2-c | TiO2-mp |  | Perovskite | Spiro-MeOTAD |  |  |  | Au | 0.09 | nip-mp | FALSE | MA | Pb | I | 3 | Ni | 1.6 | 1 | Spin-coating | DMF; DMSO | 4; 1 | Chlorobenzene | FALSE | Unknown | Unknown |  |  | TRUE | ISOS-D-1 | Dark | FALSE | Open circuit | 25.0; 25.0 | Air | 50 | 800 | FALSE | 75 | 750
2018-02-23 | SLG | ITO | TiO2-c | TiO2-mp | TiO2-mp | Perovskite | Spiro-MeOTAD |  |  |  | Au | 0.1 | nip-mp | FALSE | Cs; FA; MA | Pb | I | 3 |  | 1.51 | 2 | Spin-coating >> Spin-coating | DMF; DMSO >> IPA | 10; 1 >> 1 | Unknown | FALSE | Unknown | Unknown | 20.3 | 18.3 | TRUE | ISOS-D-1 | Dark | FALSE | Open circuit | 25.0; 25.0 | Air | 30 | 750 | FALSE | 80 | 750
2019-11-04 | SLG | ITO | PEDOT:PSS | PEDOT:PSS |  | Perovskite | PCBM-60 | C60 | LiF |  | Al | 0.1 | pin | FALSE | MA | Pb | I | 3 |  | 1.6 | 1 | Spin-coating | DMF; DMSO | 4; 1 | Chlorobenzene | FALSE | Unknown | Unknown | 18 | 17.7 | TRUE | ISOS-D-1I | Dark | FALSE | Open circuit | 25.0; 25.0 | N2 | 0 | 750 | FALSE | 80 | 750
2020-01-29 | SLG | FTO | SnO2-np |  |  | Perovskite | Spiro-MeOTAD |  |  |  | Au | 1.84 | nip | FALSE | MA | Pb | I | 3 |  | 1.6 | 1 | Spin-coating | DMF; DMSO | 8; 1 | Diethyl ether | FALSE | Unknown | Unknown | 16.91 |  | TRUE | ISOS-D-1 | Dark | FALSE | Open circuit | 25.0; 25.0 | Air | 40 | 1033 | FALSE | 78.2 | 745 |  | 78.2
2018-04-04 | SLG | ITO | PEDOT:PSS |  |  | Perovskite | PCBM-60 | BCP |  |  | Ag | 0.04 | pin | FALSE | MA | Pb | I | 3 | Cl | 1.6 | 1 | Spin-coating | DMF | 1 | Unknown | FALSE | Unknown | Unknown |  |  | TRUE | ISOS-D-1I | Dark | FALSE | Open circuit | 25.0; 25.0 | N2 | 0 | 840 | FALSE | 78 | 744
2016-02-03 | SLG | FTO | TiO2-c |  |  | Perovskite | Spiro-MeOTAD |  |  |  | Au | 0.049 | nip | FALSE | (PEA); MA | Pb | I | 181 |  |  | 1 | Spin-coating | DMF | 1 | Unknown | FALSE | Unknown | Unknown | 18.4 |  | TRUE | ISOS-D-1I | Dark | FALSE | Open circuit | 25.0; 25.0 | N2 | 0 | 1440 | FALSE | 64.46 | 731.9008 |  | 75.04264
2019-03-18 | SLG | FTO | TiO2-c |  |  | Perovskite | Spiro-MeOTAD | MoO3 |  |  | Ag | 0.1 | nip | FALSE | MA | Pb | I | 3 |  | 1.6 | 1 | Spin-coating | DMF; DMSO | 4; 1 | Chlorobenzene | FALSE | Unknown | Unknown | 17.11 | 15.71 | TRUE | ISOS-D-1 | Dark | FALSE | Open circuit | 25.0; 25.0 | Air | 45 | 720 | FALSE | 0 | 720
2018-01-05 | SLG | FTO | NiO-c |  |  | Perovskite | PCBM-60 | BCP |  |  | Ag | 0.09 | pin | FALSE | Cs; FA | Pb | I | 3 | Undoped | 1.55 | 1 | Spin-coating | DMSO; GBL | 3; 7 | Chlorobenzene | FALSE | Unknown | Unknown | 16.4 |  | TRUE | ISOS-D-1 | Dark | FALSE | Open circuit | nan; nan | Air. Desiccator | 50 | 800 | FALSE | 0.7 | 720
2015-12-03 | SLG | FTO | Zn2SnO4 |  |  | Perovskite | Spiro-MeOTAD |  |  |  | Au | 0.2 | nip | FALSE | MA | Pb | I | 3 | Cl | nan | 1 | Spin-coating | DMF | 1 | Unknown | FALSE | Unknown | Unknown | 13.34 | 12.38 | TRUE | ISOS-D-1 | Dark | FALSE | Open circuit | 25; 25 | Air | 35 | 720 | FALSE | 10 | 720 |  | 60
2019-05-20 | SLG | FTO | TiO2-c | TiO2-nw |  | Perovskite | Spiro-MeOTAD |  |  |  | Ag | 0.16 | nip | FALSE | MA | Pb | I | 3 |  | 1.6 | 2 | Spin-coating >> Spin-coating | DMF >> IPA | 1 >> 1 | Unknown | FALSE | Unknown | Unknown | 10.29 | 8.91 | TRUE | ISOS-D-1 | Dark | FALSE | Open circuit | 25.0; 25.0 | Air | 40 | 1440 | FALSE | 48.6 | 720 |  | 68.03
2018-11-09 | SLG | FTO | TiO2-c | TiO2-mp |  | Perovskite | Spiro-MeOTAD |  |  |  | Ag | 0.1 | nip-mp | FALSE | MA | Bi | I | 9 |  | 2.2 | 2 | Spin-coating >> CBD | Unknown >> IPA |  | Unknown | FALSE | Unknown | Unknown | 0.41 |  | TRUE | ISOS-D-1 | Dark | FALSE | Open circuit | 25.0; 25.0 | Air |  | 1440 | FALSE | 51 | 720
2019-06-26 | SLG | FTO | TiO2-c | TiO2-mp |  | Perovskite | Spiro-MeOTAD |  |  |  | Au | 0.159 | nip-mp | FALSE | Cs; FA; MA | Pb | Br; I | 0.45; 2.55 | KI; I2 | 1.6 | 1 | Spin-coating | DMF; DMSO | 7; 3 | N2 | FALSE | Unknown | Unknown | 21.3 | 21 | TRUE | ISOS-D-1 | Dark | FALSE | Open circuit | 25.0; 25.0 | Air |  | 1728 | FALSE | 55 | 720 |  | 72
2015-06-10 | SLG | FTO | TiO2-c |  |  | Perovskite |  |  |  |  | Au | 0.09 | nip | FALSE | MA | Pb | I | 3 |  | 1.6 | 2 | Spin-coating >> Spin-coating >> Gas reaction | DMF >> DMF >> none | nan >> nan >> nan | Unknown | FALSE | Unknown | Unknown |  |  | TRUE | ISOS-D-1 | Dark | FALSE | Open circuit | 25.0; 25.0 | Air | 30 | 2184 | FALSE | 60 | 720
2020-07-08 | SLG | ITO | NiO-np |  |  | Perovskite | PCBM-60 | ZnO |  |  | Ag |  | pin | FALSE | Cs; FA; MA | Pb | Br; I | 0.36; 2.64 | nan | nan | 1 | Spin-coating | DMF; DMSO | 4; 1 | Toluene | FALSE | Unknown | Unknown | 20.46 |  | TRUE | ISOS-D-1 | Dark | FALSE | Open circuit | 25; 25 | Air | 40 | 3120 | FALSE | 60 | 720
2017-10-14 | SLG | ITO | MoO3 | TPTPA |  | Perovskite | C60 | TmPyPB |  |  | Ag | 0.1 | pin | FALSE | MA | Pb | I | 3 |  | 1.6 | 2 | Evaporation >> Evaporation | none >> none | 1 >> 1 | Unknown | TRUE | UV-glue ¦ SLG | Unknown | 17 |  | TRUE | ISOS-D-1 | Dark | FALSE | Open circuit | 25.0; 25.0 | Air |  | 1080 | FALSE | 65 | 720 |  | 70
2019-02-22 | SLG | ITO | ZnO-np |  |  | Perovskite |  |  |  |  | Au | 0.09 | nip | FALSE | MA | Pb | I | 3 | PS | 1.6 | 1 | Spin-coating | DMF; DMSO | 12; 1 | Diethyl ether | FALSE | Unknown | Unknown | 2 |  | TRUE | ISOS-L-1 | Xenon | FALSE | Open circuit | 45.0; 45.0 | Air |  | 1008 | FALSE | 67 | 720 |  | 67
2019-01-24 | SLG | FTO | TiO2-c | TiO2-mp |  | Perovskite | Spiro-MeOTAD |  |  |  | Au | 0.09 | nip-mp | FALSE | Cs; FA; MA | Pb | Br; I | 0.45; 2.55 | Unknown | 1.63 | 1 | Spin-coating | DMF; DMSO | 4; 1 | Chlorobenzene | FALSE | Unknown | Unknown |  |  | TRUE | ISOS-D-1 | Dark | FALSE | Open circuit | 24.0; 24.0 | Air | 50 | 1320 | FALSE | 75 | 720 |  | 80
2016-08-08 | SLG | FTO | TiO2-c | C60 |  | Perovskite | Crosslinked TCTA-BVP |  |  |  | Ag | 0.112 | nip | FALSE | MA | Pb | I | 3 |  | 1.5 | 1 | Spin-coating | DMSO; GBL | 3; 7 | Toluene | FALSE | Unknown | Unknown | 18.27 | 18.14 | TRUE | ISOS-D-1 | Dark | FALSE | Open circuit | 25.0; 25.0 | Air | 50 | 720 | FALSE | 80 | 720
2018-12-13 | SLG | FTO | Au-np |  | NiO-c | Perovskite | PCBM-60 |  |  |  | Ag | 0.1 | pin | FALSE | MA | Pb | I | 3 | PEAI | 1.6 | 1 | Spin-coating | DMF; DMSO | 7; 2 | Toluene | FALSE | Unknown | Unknown | 20 |  | TRUE | ISOS-D-1 | Dark | FALSE | Open circuit | 20.0; 20.0 | Air | 25 | 720 | FALSE | 80 | 720
2018-08-08 | SLG | ITO | 2F-SAM |  |  | Perovskite | PCBM-60 | PEDOT:PSS |  |  | Ag | 0.1 | pin | FALSE | MA | Pb | I | 3 |  | 1.55 | 1 | Spin-coating | GBL | 1 | Unknown | FALSE | Unknown | Unknown | 15.66 |  | TRUE | ISOS-D-1I | Dark | FALSE | Open circuit | 25.0; 25.0 | N2 | 0 | 720 | FALSE | 80 | 720
2019-02-16 | SLG | FTO | TiO2-c |  |  | Perovskite | PT-DC |  |  |  | Ag | 0.1 | nip | FALSE | MA | Pb | I | 3 | Cl | 1.6 | 1 | Spin-coating | DMF | 1 | Unknown | FALSE | Unknown | Unknown | 18.27 |  | TRUE | ISOS-D-1I | Dark | FALSE | Open circuit | 25.0; 25.0 | N2 | 0 | 720 | FALSE | 80 | 720
2019-09-18 | PEN | ITO | WOx |  |  | Perovskite | Spiro-MeOTAD |  |  |  | Ag | 0.1 | nip | FALSE | MA | Pb | I | 3 |  | 1.6 | 1 | Spin-coating | DMF; DMSO | 7; 3 | Antisolvent | FALSE | Unknown | Unknown | 15.73 | 15.45 | TRUE | ISOS-D-1 | Dark | FALSE | Open circuit | 25.0; 25.0 | Air | 45 | 720 | FALSE | 80 | 720
2017-04-10 | SLG | FTO | TiO2-c | TiO2-mp |  | Perovskite | Spiro-MeOTAD |  |  |  | Ag | 0.11 | nip-mp | FALSE | MA | Pb | I | 3 |  | 1.6 | 1 | Spin-coating | DMF; DMSO | 9; 1 | Diethyl ether | FALSE | Unknown | Unknown | 18.4 |  | TRUE | ISOS-D-1I | Dark | FALSE | Open circuit | 25.0; 25.0 | Unknown |  | 720 | FALSE | 80 | 720
2018-07-17 | SLG | ITO | P3CT-Na |  |  | Perovskite | TPE-DPP4 | C60 | BCP |  | Ag | 0.09 | pin | FALSE | MA | Pb | I | 3 |  | 1.6 | 1 | Spin-coating | DMF; DMSO | 4; 1 | Chlorobenzene | FALSE | Unknown | Unknown | 18.16 | 18.44 | TRUE | ISOS-D-1 | Dark | FALSE | Open circuit | 25.0; 25.0 | Air | 30 | 720 | FALSE | 80 | 720
2019-07-16 | SLG | FTO | TiO2-c |  |  | Perovskite | 2mF-X59 |  |  |  | Au | 0.09 | pin | FALSE | Cs | Pb | Br; I | 1; 2 |  |  | 1 | Spin-coating | DMF; DMSO | 9; 1 | Chlorobenzene | FALSE | Unknown | Unknown | 12.85 |  | TRUE | ISOS-D-1 | Dark | FALSE | Open circuit | 25.0; 25.0 | Air | 30 | 720 | FALSE | 80 | 720
2017-08-16 | SLG | FTO | TiO2-c | TiO2-mp |  | Perovskite | asy-PBTBDT |  |  |  | Au | 0.09 | nip-mp | FALSE | Cs; FA; MA | Pb | Br; I | 0.51; 2.49 |  | 1.59 | 1 | Spin-coating | DMF; DMSO | 4; 1 | Chlorobenzene | FALSE | Unknown | Unknown | 18.3 | 17.5 | TRUE | ISOS-D-1 | Dark | FALSE | Open circuit | 25.0; 25.0 | Air | 60 | 720 | FALSE | 80 | 720
2019-03-23 | SLG | FTO | TiO2-c | TiO2-mp |  | Perovskite | OTPA-ZnPc |  |  |  | Au | 0.1 | nip-mp | FALSE | FA; MA | Pb | Br; I | 0.45; 0.85 | Unknown | nan | 1 | Spin-coating | DMF; DMSO | 4; 1 | Chlorobenzene | FALSE | Unknown | Unknown | 16.23 | 15.58 | TRUE | ISOS-D-1 | Dark | FALSE | Open circuit | 25.0; 25.0 | Air | 45 | 720 | FALSE | 80 | 720
2018-12-12 | SLG | ITO | C60 |  |  | Perovskite | Spiro-MeOTAD |  |  |  | Au | 0.05 | nip | FALSE | MA | Pb | I | 3 |  | 1.6 | 1 | Spin-coating | DMF; DMSO | 4; 1 | Diethyl ether | TRUE | Unknown | Unknown |  |  | TRUE | ISOS-L-1 | Xenon | FALSE | MPPT | 25.0; 25.0 | Air | 40 | 720 | FALSE | 80 | 720
2018-08-24 | SLG | FTO | PTCA |  |  | Perovskite | Spiro-MeOTAD |  |  |  | Au | 0.09 | nip | FALSE | MA | Pb | I | 3 |  | 1.5 | 1 | Spin-coating | DMF | 1 | Chlorobenzene | FALSE | Unknown | Unknown | 16.09 |  | TRUE | ISOS-D-1 | Dark | FALSE | Open circuit | 25.0; 25.0 | Air |  | 720 | FALSE | 80 | 720
2019-12-27 | SLG | ITO | SnO2-np |  |  | Perovskite | Spiro-MeOTAD |  |  |  | Au | 0.1 | nip | FALSE | MA | Pb | I | 3 | I2; Thiourea | 1.6 | 1 | Spin-coating | DMF; DMSO | 7; 3 | Unknown | FALSE | Unknown | Unknown | 20.39 | 20.39 | TRUE | ISOS-D-1 | Dark | FALSE | Open circuit | 25.0; 25.0 | Air | 45 | 720 | FALSE | 80 | 720
2019-01-09 | SLG | ITO | TiO2-c |  |  | Perovskite | Spiro-MeOTAD |  |  |  | Au | 0.0725 | nip | FALSE | BA; MA | Pb | I | 13 |  |  | 1 | Spin-coating | DMF; DMSO | 1; 1 | Unknown | FALSE | Unknown | Unknown | 8 |  | TRUE | ISOS-D-1 | Dark | FALSE | Open circuit | 25.0; 25.0 | Air | 60 | 720 | FALSE | 80 | 720
2019-01-11 | SLG | FTO | TiO2-c | TiO2-mp |  | Perovskite | Spiro-MeOTAD |  |  |  | Au | 0.1 | nip-mp | FALSE | MA | Pb | I | 3 |  | 1.6 | 1 | Spin-coating | DMF; DMSO | 4; 1 | Ethyl acetate | FALSE | Unknown | Unknown |  |  | TRUE | ISOS-D-1 | Dark | FALSE | Open circuit | 25.0; 25.0 | Air |  | 720 | FALSE | 80 | 720
2014-12-19 | SLG | FTO | TiO2-c | TiO2-mp |  | Perovskite | Spiro-MeOTAD |  |  |  | Au | 0.1 | nip-mp | FALSE | MA | Pb | I | 3 |  | 1.6 | 2 | Spin-coating >> CBD | DMF >> IPA | 1 >> 1 | Unknown | FALSE | Unknown | Unknown | 15.3 | 14.3 | TRUE | ISOS-D-1 | Dark | FALSE | Open circuit | 25.0; 25.0 | Air | 30 | 720 | FALSE | 80 | 720
2018-05-03 | SLG | FTO | TiO2-c | TiO2-mp |  | Perovskite | Spiro-MeOTAD |  |  |  | Au | 0.09 | nip-mp | FALSE | MA | Pb | I | 3 | TMS | 1.6 | 1 | Spin-coating | DMF | 1 | Diethyl ether | FALSE | Unknown | Unknown | 16.2 |  | TRUE | ISOS-D-1 | Dark | FALSE | Open circuit | 25.0; 25.0 | Air |  | 720 | FALSE | 80 | 720
2016-12-06 | SLG | ITO | PTAA |  |  | Perovskite | C60 | BCP |  |  | Cu | 0.1 | pin | FALSE | MA | Pb | I | 3 |  | 1.6 | 2 | Spin-coating >> Spin-coating | DMF >> IPA | 1 >> 1 | Unknown | FALSE | Unknown | Unknown | 13.5 |  | TRUE | ISOS-D-1I | Dark | FALSE | Open circuit | 25.0; 25.0 | N2 | 0 | 720 | FALSE | 80 | 720
2019-11-05 | SLG | ITO | TFB |  |  | Perovskite | PCBM-60 | BCP |  |  | Ag | 0.09 | pin | FALSE | Cs; FA; MA | Pb | Br; I | 0.45; 2.55 |  | 1.6 | 1 | Spin-coating | Unknown |  | Ethyl acetate | FALSE | Unknown | Unknown | 18.48 |  | TRUE | ISOS-D-1 | Dark | FALSE | Open circuit | 25.0; 25.0 | Air | 50 | 720 | FALSE | 80 | 720
2018-07-09 | SLG | FTO | NiO-c |  |  | Perovskite | PCBM-60 | BCP |  |  | Ag | 0.1 | pin | FALSE | MA | Pb | I | 3 |  | 1.6 | 1 | Spin-coating | DMF | 1 | Unknown | FALSE | Unknown | Unknown | 19.6 |  | TRUE | ISOS-D-1I | Dark | FALSE | Open circuit | 25.0; 25.0 | Dry air |  | 720 | FALSE | 80 | 720
2019-01-02 | SLG | ITO | NiO-c |  |  | Perovskite | PCBM-60 | BCP |  |  | Ag | 0.1 | pin | FALSE | MA | Pb | I | 3 | MOF | 1.6 | 1 | Doctor blading | DMF; DMSO | 4; 1 | Toluene | FALSE | Unknown | Unknown | 17.81 |  | TRUE | ISOS-D-1 | Dark | FALSE | Open circuit | 25.0; 25.0 | Air | 60 | 720 | FALSE | 80 | 720
2019-07-19 | SLG | ITO | PEDOT:PSS |  |  | Perovskite | PCBM-60 | BCP |  |  | Ag | 0.1 | pin | FALSE | Cs; FA | Pb; Sn | I | 3 | Cl |  | 1 | Spin-coating | DMF; DMSO | 15.4; 1 | Toluene | FALSE | Unknown | Unknown | 14.03 | 13.2 | TRUE | ISOS-D-1I | Dark | FALSE | Open circuit | 25.0; 25.0 | N2 | 0 | 720 | FALSE | 80 | 720
2018-11-27 | SLG | ITO | PTAA |  |  | Perovskite | PCBM-60; Sb-Carbon-nw | BCP |  |  | Au | 0.04 | pin | FALSE | MA | Pb | I | 3 |  | 1.5 | 1 | Spin-coating | DMF; DMSO | 9; 1 | Unknown | FALSE | Unknown | Unknown | 19.26 | 19.16 | TRUE | ISOS-D-1 | Dark | FALSE | Open circuit | 25.0; 25.0 | Ambient |  | 720 | FALSE | 80 | 720
2018-08-11 | SLG | ITO | PEDOT:PSS |  |  | Perovskite | PCBM-60 | C60 | BCP |  | Ag | 0.0314 | pin | FALSE | Cs; FA; MA | Pb; Sn | Br; I | 0.5; 2.5 |  | 1.36 | 1 | Spin-coating | DMSO; GBL | 3; 7 | Toluene | FALSE | Unknown | Unknown |  | 13.54 | TRUE | ISOS-D-1I | Dark | FALSE | Open circuit | 25.0; 25.0 | N2 | 0 | 720 | FALSE | 80 | 720
2018-08-11 | SLG | ITO | PEDOT:PSS |  |  | Perovskite | PCBM-60 | C60 | BCP |  | Ag | 0.0314 | pin | FALSE | Cs; FA; MA | Pb; Sn | Br; I | 0.5; 2.5 |  | 1.29 | 1 | Spin-coating | DMSO; GBL | 3; 7 | Toluene | FALSE | Unknown | Unknown |  | 9.01 | TRUE | ISOS-D-1I | Dark | FALSE | Open circuit | 25.0; 25.0 | N2 | 0 | 720 | FALSE | 80 | 720
2019-08-23 | SLG | ITO | P3CT-Na |  |  | Perovskite | PDI-T | C60 | BCP |  | Ag | 0.09 | pin | FALSE | FA; MA | Pb | Br; I | 0.45; 2.55 | Cl |  | 1 | Spin-coating | DMF; DMSO | 4; 1 | Chlorobenzene | FALSE | Unknown | Unknown | 19.79 | 19.97 | TRUE | ISOS-D-1 | Dark | FALSE | Open circuit | 25.0; 25.0 | Air | 30 | 720 | FALSE | 80 | 720
2017-02-17 | SLG | ITO | PEDOT:PSS |  |  | Perovskite | PCBM-60 | Ca |  |  | Al | 0.09 | pin | FALSE | MA | Pb | I | 3 | H2O | 1.59 | 2 | Spin-coating >> Spin-coating | DMF >> IPA | 1 >> 1 | Unknown | TRUE | SLG | Epoxy | 20.1 |  | TRUE | ISOS-D-1 | Dark | FALSE | Open circuit | 20.0; 20.0 | Air |  | 720 | TRUE | 80 | 720
2018-07-24 | SLG | FTO | TiO2-c | TiO2-mp |  | Perovskite | CsSnI3-QDs |  |  |  | Carbon | 0.25 | nip-mp-carbon | FALSE | Cs | Pb | Br | 3 |  |  | 2 | Spin-coating >> Spin-coating | DMF >> Methanol | 1 >> 1 | Unknown | FALSE | Unknown | Unknown | 6.04 |  | TRUE | ISOS-D-2 | Dark | FALSE | Open circuit | 80.0; 80.0 | Air | 0 | 720 | FALSE | 80 | 720
2017-02-13 | SLG | FTO | TiO2-c | TiO2-mp |  | Perovskite | PEDOT |  |  |  | Carbon | 0.09 | nip-mp | FALSE | FA; MA | Pb | Br; I | 0.45; 2.55 |  |  | 1 | Spin-coating | DMF; DMSO | 4; 1 | Chlorobenzene | FALSE | Unknown | Unknown | 17 |  | TRUE | ISOS-D-1 | Dark | FALSE | Open circuit | 25.0; 25.0 | Air | 30 | 720 | FALSE | 80 | 720
2017-08-07 | SLG | FTO | TiO2-c | TiO2-mp |  | Perovskite | Spiro-MeOTAD |  |  |  | Carbon | 0.09 | nip-mp | FALSE | FA; MA | Pb | Br; I | 0.45; 2.55 |  |  | 1 | Spin-coating | DMF; DMSO | 4; 1 | Chlorobenzene | FALSE | Unknown | Unknown | 15.8 |  | TRUE | ISOS-D-1 | Dark | FALSE | Open circuit | 25.0; 25.0 | Air | 35 | 720 | FALSE | 80 | 720
2018-07-10 | SLG | FTO | TiO2-c | TiO2-mp |  | Perovskite | Spiro-MeOTAD |  |  |  | Metal | 0.07 | nip-mp | FALSE | Cs | Pb | Br; I | 2; 1 | PbAc2 |  | 1 | Spin-coating | DMF; DMSO | 7; 3 | Unknown | FALSE | Unknown | Unknown | 12 | 10.9 | TRUE | ISOS-D-1 | Dark | FALSE | Open circuit | 25.0; 25.0 | Air |  | 720 | FALSE | 80 | 720
2019-12-16 | SLG | ITO | SnO2-np |  |  | Perovskite | PBDTT | MoO3 |  |  | Ag | 0.04 | nip | FALSE | Cs; FA; MA | Pb | Br; I | 0.51; 2.49 |  | 1.73 | 1 | Spin-coating | DMF; DMSO | 3; 1 | Chlorobenzene | FALSE | Unknown | Unknown | 18.66 | 20.28 | TRUE | ISOS-D-1 | Dark | FALSE | Open circuit | 25.0; 25.0 | Air | 30 | 720 | FALSE | 80 | 720
2019-12-16 | SLG | ITO | SnO2-np |  |  | Perovskite | PBDTT | MoO3 |  |  | Ag | 0.04 | nip | FALSE | Cs; FA; MA | Pb | Br; I | 0.51; 2.49 |  | 1.73 | 1 | Spin-coating | DMF; DMSO | 3; 1 | Chlorobenzene | FALSE | Unknown | Unknown | 17.48 | 19.48 | TRUE | ISOS-D-1 | Dark | FALSE | Open circuit | 25.0; 25.0 | Air | 30 | 720 | FALSE | 80 | 720
2018-01-22 | SLG | FTO | TiO2-c |  |  | Perovskite | 3-Hexylthiophene | Spiro-MeOTAD |  |  | Au | 0.0625 | nip | FALSE | Cs; FA; MA | Pb | Br; I | 0.45; 2.55 |  |  | 1 | Spin-coating | DMF; DMSO | 4; 1 | Chlorobenzene | FALSE | Unknown | Unknown | 19.1 |  | TRUE | ISOS-D-1 | Dark | FALSE | Open circuit | 20.0; 20.0 | Air | 40 | 720 | FALSE | 80 | 720
2018-06-11 | SLG | ITO | PTAA |  |  | Perovskite | PCBM-60 | ZnO |  |  | Al | 0.06 | pin | FALSE | FA; MA | Pb; Sn | I | 3 |  | 1.26 | 2 | Spin-coating >> Spin-coating | DMF; DMSO >> IPA | 1; 0.07 >> 1 | Unknown | FALSE | Unknown | Unknown | 13.6 | 13.4 | TRUE | ISOS-D-1I | Dark | FALSE | Open circuit | 25.0; 25.0 | N2 | 0 | 720 | FALSE | 80 | 720
2019-09-27 | SLG | ITO | SnO2-np |  |  | Perovskite | Spiro-MeOTAD |  |  |  | Au | 0.12 | nip | FALSE | FA; MA | Pb | Br; I | 1; 2.91 |  |  | 1 | Spin-coating | DMF; DMSO | 9; 1 | Ethyl acetate | FALSE | Unknown | Unknown | 20.93 | 20.24 | TRUE | ISOS-D-1 | Dark | FALSE | Open circuit | 25.0; 25.0 | Air | 20 | 720 | FALSE | 80.5 | 720
2020-05-26 | SLG | ITO | PEDOT:PSS |  |  | Perovskite | PCBM-60 | LiF |  |  | Ag |  | pin | FALSE | MA | Pb | I | 3 | PCBM-60; PbF4 | nan | 1 | Spin-coating | GBL; DMSO | 7; 3 | Toluene | FALSE | Unknown | Unknown | 18.73 |  | TRUE | ISOS-D-1 | Dark | FALSE | Open circuit | 30; 30 | Air | 45 | 720 | FALSE | 85 | 720
2018-07-26 | SLG | ITO | SnO2-c |  |  | Perovskite | Spiro-MeOTAD |  |  |  | Ag | 0.1 | nip | FALSE | FA | Pb | I | 3 |  | 1.48 | 1 | Spin-coating | DMF; NNP | 6; 1 | Diethyl ether | FALSE | Unknown | Unknown |  |  | TRUE | ISOS-D-1 | Dark | FALSE | Open circuit | 25.0; 25.0 | Air | 30 | 1400 | FALSE | 71 | 711
2019-10-09 | SLG | ITO | SY3 |  |  | Perovskite | PCBM-60 | BCP |  |  | Ag | 0.1 | pin | FALSE | MA | Pb | I | 3 |  | 1.6 | 1 | Spin-coating | DMF; DMSO | 4; 1 | Toluene | FALSE | Unknown | Unknown | 10.61 |  | TRUE | ISOS-D-1I | Dark | FALSE | Open circuit | 25.0; 25.0 | Ar | 0 | 1000 | FALSE | 71 | 700 |  | 71
2019-10-09 | SLG | ITO | SnO2-c |  |  | Perovskite | Spiro-MeOTAD |  |  |  | Au | 0.16 | nip | FALSE | Cs; FA; MA | Pb | Br; I | 0.3; 2.7 |  |  | 1 | Spin-coating | DMF; DMSO | 4; 1 | Chlorobenzene | FALSE | Unknown | Unknown | 18.33 |  | TRUE | ISOS-L-1I | Light | FALSE | MPPT | 25.0; 25.0 | Unknown |  | 1000 | FALSE | 72 | 700 |  | 72
2019-10-09 | SLG | ITO | SY4 |  |  | Perovskite | PCBM-60 | BCP |  |  | Ag | 0.1 | pin | FALSE | MA | Pb | I | 3 |  | 1.6 | 1 | Spin-coating | DMF; DMSO | 4; 1 | Toluene | FALSE | Unknown | Unknown | 11.19 |  | TRUE | ISOS-D-1I | Dark | FALSE | Open circuit | 25.0; 25.0 | Ar | 0 | 1000 | FALSE | 73 | 700 |  | 73
2018-04-26 | SLG | FTO | TiO2-c | ZrO2-mp | TiO2-mp | Perovskite |  |  |  |  | Carbon | 0.32 | nip-mp-carbon | FALSE | MA | Pb | I | 3 |  | 1.6 | 1 | Spin-coating | DMF | 1 | Unknown | FALSE | Unknown | Unknown | 11.92 |  | TRUE | ISOS-D-1 | Dark | FALSE | Open circuit | 25.0; 25.0 | Air | 55 | 1008 | FALSE | 73 | 700 |  | 73
2017-02-10 | SLG | FTO | TiO2-c | ZrO2-mp | TiO2-mp | Perovskite |  |  |  |  | Carbon | 0.16 | nip-mp-carbon | FALSE | MA | Pb | I | 3 | 5-AVAI | nan | 1 | Drop-infiltration | GBL | 1 | Unknown | FALSE | Unknown | Unknown | 7.06 |  | TRUE | ISOS-L-1 | Mercury | FALSE | Open circuit | 40; 40 | Air | 45 | 752 | FALSE | 74 | 700 |  | 60
2019-02-05 | SLG | ITO | SnO2-c |  |  | Perovskite | Spiro-MeOTAD |  |  |  | Ag | 0.04 | nip | FALSE | MA | Pb | I | 3 |  | 1.6 | 1 | Spin-coating | DMF; DMSO | 4; 1 | Chlorobenzene | FALSE | Unknown | Unknown | 17.23 |  | TRUE | ISOS-D-1 | Dark | FALSE | Open circuit | 25.0; 25.0 | Air | 20 | 768 | FALSE | 76 | 700
2019-10-09 | SLG | ITO | SnO2-c |  |  | Perovskite | Spiro-MeOTAD |  |  |  | Au | 0.16 | nip | FALSE | Cs; FA; MA | Pb | Br; I | 0.3; 2.7 |  |  | 1 | Spin-coating | DMF; DMSO | 4; 1 | Chlorobenzene | FALSE | Unknown | Unknown | 20.7 |  | TRUE | ISOS-L-1I | Light | FALSE | MPPT | 25.0; 25.0 | Unknown |  | 1000 | FALSE | 76 | 700 |  | 76
2019-02-05 | SLG | ITO | SnO2-c |  |  | Perovskite | Spiro-MeOTAD |  |  |  | Ag | 0.04 | nip | FALSE | MA | Pb | I | 3 |  | 1.6 | 1 | Spin-coating | DMF; DMSO | 4; 1 | Chlorobenzene | FALSE | Unknown | Unknown | 18.34 |  | TRUE | ISOS-D-1 | Dark | FALSE | Open circuit | 25.0; 25.0 | Air | 20 | 768 | FALSE | 77 | 700
2018-08-11 | SLG | ITO | PEDOT:PSS |  |  | Perovskite | PCBM-60 | C60 | BCP |  | Ag | 0.0314 | pin | FALSE | Cs; FA; MA | Pb; Sn | Br; I | 0.5; 2.5 |  | 1.28 | 1 | Spin-coating | DMSO; GBL | 3; 7 | Toluene | FALSE | Unknown | Unknown |  | 9.77 | TRUE | ISOS-D-1I | Dark | FALSE | Open circuit | 25.0; 25.0 | N2 | 0 | 720 | FALSE | 79 | 700
2018-06-08 | SLG | FTO | SnO2-c |  |  | Perovskite | Spiro-MeOTAD |  |  |  | Ag | 0.102 | nip | FALSE | MA | Pb | I | 3 | Methimazole | 1.6 | 2 | Spin-coating >> Spin-coating | DMF >> IPA | 1 >> 1 | Diethyl ether | FALSE | Unknown | Unknown | 19.57 | 20.1 | TRUE | ISOS-L-1I | White LED | FALSE | Open circuit | 25.0; 25.0 | N2 | 0 | 700 | FALSE | 80 | 700
2019-10-30 | SLG | ITO | PEDOT:PSS |  |  | Perovskite | PCBM-60 | BCP |  |  | Ag | 0.09408 | pin | FALSE | (PEA); BA; MA | Pb | I | 13 |  |  | 1 | Spin-coating | DMF | 1 | Unknown | FALSE | Unknown | Unknown | 14.1 |  | TRUE | ISOS-L-1I | Light | FALSE | MPPT | 25.0; 25.0 | N2 | 0 | 700 | FALSE | 80 | 700
2019-06-25 | SLG | FTO | NiO-c |  |  | Perovskite | TEACl | PCBM-60 | PEI |  | Ag | 0.09 | pin | FALSE | MA | Pb | I | 3 |  | 1.6 | 1 | Spin-coating | DMSO; GBL | 3; 7 | Unknown | FALSE | Unknown | Unknown | 14.23 |  | TRUE | ISOS-D-1I | Dark | FALSE | Open circuit | 25.0; 25.0 | N2 | 0 | 700 | FALSE | 80 | 700
2019-06-25 | SLG | FTO | NiO-c |  |  | Perovskite | PCBM-60 | PEI |  |  | Ag | 0.09 | pin | FALSE | MA | Pb | I | 3 |  | 1.6 | 1 | Spin-coating | DMSO; GBL | 3; 7 | Unknown | FALSE | Unknown | Unknown | 14.53 |  | TRUE | ISOS-D-1I | Dark | FALSE | Open circuit | 25.0; 25.0 | N2 | 0 | 700 | FALSE | 80 | 700
2020-03-09 | SLG | ITO | PEDOT:PSS |  |  | Perovskite | PCBM-60 | BCP |  |  | Ag |  | pin | FALSE | (Cl-PEA); MA | Pb | I | 13 | nan | nan | 1 | Spin-coating | DMF | 1 | Unknown | FALSE | Unknown | Unknown | 7.91 | 7.17 | TRUE | ISOS-L-1 | Solar simulator | FALSE | Constant potential | 25; 25 | Air | 40 | 1000 | FALSE | 90 | 700 |  | 90
2015-07-24 | SLG | FTO | TiO2-c | TiO2-mp |  | Perovskite | Spiro-MeOTAD |  |  |  | Au | 2.7 | nip-mp | TRUE | MA | Pb | I | 3 | Cl | 1.6 | 1 | Spin-coating | Unknown |  | Unknown | TRUE | Surlyn ¦ SLG | Unknown |  |  | TRUE | ISOS-D-1 | Dark | FALSE | Open circuit | 25.0; 25.0 | Air |  | 2380 | FALSE | 57 | 690 |  | 75
2019-07-08 | SLG | ITO | SnO2-np |  |  | Perovskite | 2,7-triphenylamine-carbazole |  |  |  | Au | 0.08 | pin | FALSE | Cs; FA; MA | Pb | Br; I | 0.45; 2.55 |  |  | 1 | Spin-coating | DMF; DMSO | 9; 1 | Chlorobenzene | FALSE | Unknown | Unknown | 16.78 | 15.4 | TRUE | ISOS-D-1 | Dark | FALSE | Open circuit | 25.0; 25.0 | Air | 30 | 960 | FALSE | 70 | 672
2018-03-07 | SLG | FTO | TiO2-c | TiO2-mp |  | Perovskite | Spiro-MeOTAD |  |  |  | Au | 0.126 | nip-mp | FALSE | FA; MA | Pb | Br; I | 0.45; 2.55 |  | 1.6 | 1 | Spin-coating | DMF; DMSO | 4; 1 | Chlorobenzene | FALSE | Unknown | Unknown | 18.83 |  | TRUE | ISOS-D-1 | Dark | FALSE | Open circuit | 25.0; 25.0 | Air | 45 | 720 | FALSE | 79 | 672
2018-03-27 | SLG | FTO | TiO2-c |  |  | Perovskite | Spiro-MeOTAD |  |  |  | Ag | 0.045 | nip | FALSE | MA | Pb | I | 3 |  | 1.6 | 1 | Spin-coating | DMF | 1 | Unknown | FALSE | Unknown | Unknown | 16.89 | 15.61 | TRUE | ISOS-D-1 | Dark | FALSE | Open circuit | 25.0; 25.0 | Air | 50 | 672 | FALSE | 80 | 672
2016-12-14 | SLG | FTO | TiO2-c |  |  | Perovskite | Spiro-MeOTAD |  |  |  | Au | 0.1 | nip | FALSE | MA | Pb | I | 3 | TiO2-np | 1.6 | 2 | Spin-coating >> CBD | DMSO >> IPA | 1 >> 1 | Unknown | FALSE | Unknown | Unknown | 18.93 |  | TRUE | ISOS-D-1I | Dark | FALSE | Open circuit | 25.0; 25.0 | Unknown |  | 672 | FALSE | 80 | 672
2016-08-08 | SLG | FTO | TiO2-c | TiO2-mp |  | Perovskite | Spiro-MeOTAD |  |  |  | Au | 0.14 | nip-mp | FALSE | MA | Pb | I | 3 |  | 1.58 | 1 | Spin-coating | DMF; DMSO |  | Diethyl ether | FALSE | Unknown | Unknown | 18.12 |  | TRUE | ISOS-D-1 | Dark | FALSE | Open circuit | 25.0; 25.0 | Air | 65 | 672 | FALSE | 80 | 672
2020-01-31 | SLG | FTO | TiO2-c | TiO2-mp |  | Perovskite | Spiro-MeOTAD |  |  |  | Au | 0.096 | nip-mp | FALSE | MA | Pb | I | 3 | nan | nan | 1 | Spin-coating | DMF; DMSO | 2; 3 | Unknown | FALSE | Unknown | Unknown | 21.8 |  | TRUE | ISOS-D-1 | Dark | FALSE | Open circuit | 25; 25 | Air | 32.5 | 840 | FALSE | 80 | 672
2017-12-07 | SLG | ITO | PEDOT:PSS |  |  | Perovskite | PCBM-60 | LiF |  |  | Al | 0.0256 | pin | FALSE | MA | Pb | I | 3 |  | 1.6 | 1 | Spin-coating | DMF | 1 | Unknown | TRUE | Cover glass-QDs | Epoxy | 10.6 | 10.2 | TRUE | ISOS-L-1 | Xenon | FALSE | Open circuit | 25.0; 25.0 | Ambient |  | 670 | FALSE | 80 | 670
2019-12-20 | SLG | FTO | TiO2-c | TiO2-mp |  | Perovskite | NiCo2O4-np | Spiro-MeOTAD |  |  | Au | 0.09 | nip-mp | FALSE | Cs; FA; MA | Pb | Br; I | 0.2; 2.8 |  |  | 1 | Spin-coating | DMF; DMSO | 4; 1 | Chlorobenzene | FALSE | Unknown | Unknown | 16.89 |  | TRUE | ISOS-L-1 | Xenon | FALSE | Open circuit | 25.0; 25.0 | Air | 40 | 720 | FALSE | 78.7 | 669.6
2016-12-01 | SLG | FTO | SnO2-np | C60 |  | Perovskite | Spiro-MeOTAD |  |  |  | Au | 0.0919 | nip | FALSE | Cs; FA | Pb | Br; I | 1.2; 1.8 |  |  | 1 | Spin-coating | DMF | 1 | Unknown | FALSE | Unknown | Unknown | 14.5 |  | TRUE | ISOS-L-1 | Xenon | FALSE | Open circuit | 53.0; 53.0 | Air | 55 | 1000 | FALSE | 57 | 656 |  | 57
2020-01-09 | SLG | FTO | NiO-c |  |  | Perovskite | (4AMP)I2 | PCBM-60 | BCP |  | Ag | 0.105 | pin | FALSE | Cs | Pb; Sn | I | 3 | SnF2 | 1.38 | 1 | Spin-coating | DMF; DMSO | 7; 1 | Unknown | FALSE | Unknown | Unknown | 11.28 |  | TRUE | ISOS-L-1I | Solar simulator | FALSE | MPPT | 45; 45 | N2 |  | 1100 | TRUE | 71 | 653
2018-12-12 | SLG | FTO | TiO2-c |  |  | Perovskite | PO-Spiro |  |  |  | Au | 0.06 | nip | FALSE | MA | Pb | I | 3 |  | 1.6 | 2 | Spin-coating >> Spin-coating | DMF; DMSO >> IPA | 6; 4 >> 1 | Unknown | FALSE | Unknown | Unknown | 15.14 |  | TRUE | ISOS-D-2 | Dark | FALSE | Open circuit | 80.0; 80.0 | Air |  | 1272 | FALSE | 33 | 651 |  | 65.9
2019-08-27 | SLG | ITO | NiO-c |  |  | Perovskite | PCBM-60 | BCP |  |  | Ag | 0.1 | pin | FALSE | MA | Pb | Br; I | 1; 2 |  | 1.79 | 1 | Spin-coating | DMF | 1 | Chlorobenzene | TRUE | Unknown | Unknown |  |  | TRUE | ISOS-D-1 | Fluorescent lamp | FALSE | Open circuit | 25.0; 25.0 | Unknown |  | 1500 | FALSE | 65 | 650
2019-02-22 | SLG | FTO | TiO2-c |  |  | Perovskite | Spiro-MeOTAD |  |  |  | Ag | 0.09 | nip | FALSE | Cs; FA | Pb | Br; I | 0.51; 2.49 |  |  | 1 | Spin-coating | DMF; DMSO | 4; 1 | Diethyl ether | FALSE | Unknown | Unknown | 15.2 | 15.7 | TRUE | ISOS-D-1 | Dark | FALSE | Open circuit | 25.0; 25.0 | Air | 40 | 700 | FALSE | 75 | 650
2018-08-11 | SLG | ITO | PEDOT:PSS |  |  | Perovskite | PCBM-60 | C60 | BCP |  | Ag | 0.0314 | pin | FALSE | Cs; FA; MA | Pb; Sn | Br; I | 0.5; 2.5 |  | 1.34 | 1 | Spin-coating | DMSO; GBL | 3; 7 | Toluene | FALSE | Unknown | Unknown |  | 12.29 | TRUE | ISOS-D-1I | Dark | FALSE | Open circuit | 25.0; 25.0 | N2 | 0 | 720 | FALSE | 75 | 650
2016-08-11 | SLG | ITO | ZnO |  |  | Perovskite | Spiro-MeOTAD |  |  |  | Ag | 0.1 | nip | FALSE | MA | Pb | I | 3 |  | 1.6 | 2 | Spin-coating >> CBD | DMF >> IPA; TBP | 1 >> 25; 3 | Unknown | FALSE | Unknown | Unknown | 16.5 |  | TRUE | ISOS-D-1 | Dark | FALSE | Open circuit | 25.0; 25.0 | Air |  | 650 | FALSE | 80 | 650
2016-11-16 | SLG | FTO | TiO2-c | TiO2-mp |  | Perovskite | M3; PCBM-60 |  |  |  | Au | 0.002 | nip-mp | FALSE | FA; MA | Pb | Br; I | 0.45; 2.55 |  | 1.55 | 1 | Spin-coating | DMF; DMSO | 4; 1 | Chlorobenzene | FALSE | Unknown | Unknown | 17.3 | 15.1 | TRUE | ISOS-D-1 | Dark | FALSE | Open circuit | 25.0; 25.0 | Air | 30 | 648 | FALSE | 80 | 648
2019-03-06 | SLG | FTO | NiO-c |  |  | Perovskite | PCBM-60 | BCP |  |  | Ag | 0.09 | pin | FALSE | MA | Pb | I | 3 | organicD‐pi‐A | 1.6 | 1 | Spin-coating | DMF; DMSO | 5; 2 | Unknown | TRUE | Unknown | Unknown | 18.75 |  | TRUE | ISOS-L-1 | Light | FALSE | Open circuit | 25.0; 25.0 | Air | 30 | 720 | FALSE | 76 | 645
2017-09-25 | SLG | FTO | TiO2-c | TiO2-mp |  | Perovskite | CuI |  |  |  | Cu | 0.1 | nip-mp | FALSE | MA | Pb | I | 3 |  | 1.6 | 2 | Spin-coating >> Spin-coating | DMF >> IPA | 1 >> 1 | Unknown | FALSE | Unknown | Unknown | 9.24 | 8.86 | TRUE | ISOS-D-1 | Dark | FALSE | Open circuit | 25.0; 25.0 | Air | 28 | 720 | FALSE | 78.36 | 638
2017-07-18 | SLG | FTO | TiO2-c | TiO2-mp |  | Perovskite | Spiro-MeOTAD |  |  |  | Au | 0.16 | nip-mp | FALSE | FA; MA | Pb | Br; I | 0.45; 2.55 |  | 1.55 | 1 | Spin-coating | DMF; DMSO | 4; 1 | Ethyl acetate | FALSE | Unknown | Unknown | 19.43 |  | TRUE | ISOS-D-1 | Dark | FALSE | Open circuit | 25.0; 25.0 | Air | 20 | 1920 | FALSE | 74 | 636
2018-05-29 | SLG | FTO | TiO2-c |  |  | Perovskite | Spiro-MeOTAD |  |  |  | Au | 1 | pin | FALSE | FA; MA | Pb | I | 3 | Thiourea | 1.565 | 2 | Spin-coating >> Spin-coating | DMF >> IPA | 1 >> 1 | Vacuum | FALSE | Unknown | Unknown | 17.67 | 17.17 | TRUE | ISOS-D-1 | Dark | FALSE | Open circuit | 25.0; 25.0 | Air |  | 1440 | FALSE | 93 | 630 |  | 96
2019-05-07 | SLG | ITO | PTAA |  |  | Perovskite | PCBM-60 | C60 | BCP |  | Cu | 0.1 | pin | FALSE | FA; MA | Pb | Br; I | 0.45; 2.55 | Tetraethylorthosilicate |  | 1 | Spin-coating | DMF; DMSO | 4; 1 | Toluene | TRUE | SLG | UV-curable epoxy | 21.5 |  | TRUE | ISOS-L-1 | Solar simulator | FALSE | Passive resistance | 25.0; 25.0 | Air | 0 | 5300 | FALSE | 59.08 | 624 | 5212 | 69.02655
2019-06-13 | SLG | FTO | TiO2-c | TiO2-mp |  | Perovskite |  |  |  |  | Carbon | 0.08 | nip-mp-carbon | FALSE | MA | Pb | I | 3 |  | 1.6 | 1 | Spin-coating | DMF; DMSO | 9; 1 | Chlorobenzene | FALSE | Unknown | Unknown | 9.79 |  | TRUE | ISOS-D-1 | Dark | FALSE | Open circuit | 25.0; 25.0 | Air | 35 | 720 | FALSE | 60 | 624
2018-06-04 | SLG | FTO | PANI |  |  | Perovskite | PCBM-60 |  |  |  | Au | 0.09 | pin | FALSE | Cs; FA; MA | Pb | Br; I | 0.48; 2.52 | Unknown | 1.55 | 1 | Spin-coating | DMF; DMSO | 4; 1 | Chlorobenzene | FALSE | Unknown | Unknown | 15.09 |  | TRUE | ISOS-D-1 | Dark | FALSE | Open circuit | 25.0; 25.0 | Air | 40 | 720 | FALSE | 76 | 624
2020-01-31 | SLG | FTO | SnO2-np |  |  | Perovskite | Spiro-MeOTAD |  |  |  | Au | 0.1 | pin | FALSE | FA; MA | Pb | Br; I | 0.09; 2.91 | Cl |  | 2 | Spin-coating >> Spin-coating | DMF; DMSO >> IPA | 9.5; 0.5 >> 1 | Unknown | FALSE | Unknown | Unknown | 16.83 | 15.01 | TRUE | ISOS-D-1 | Dark | FALSE | Open circuit | 25.0; 25.0 | Air |  | 1080 | FALSE | 70.8 | 612 |  | 72.3
2019-04-22 | SLG | ITO | PEDOT:PSS |  |  | Perovskite | PCBM-60 | LiF |  |  | Au | 0.1 | pin | FALSE | BA; MA | Pb | I | 16 |  |  | 1 | Spin-coating | DMF | 1 | Unknown | FALSE | Unknown | Unknown | 15.1 |  | TRUE | ISOS-D-1 | Dark | FALSE | Open circuit | 25.0; 25.0 | Ambient |  | 1175.8 | FALSE | 72.5 | 609.6 |  | 76
2020-01-03 | SLG | FTO | NiO-nanowalls |  |  | Perovskite | PCBM-60 | Zr(acac)4 |  |  | Ag | 0.1 | nip | FALSE | MA | Pb | I | 3 |  | 1.6 | 1 | Spin-coating | DMF; DMSO | 4; 1 | Ethyl acetate | FALSE | Unknown | Unknown | 17.8 | 16.37 | TRUE | ISOS-D-1 | Dark | FALSE | Open circuit | 25.0; 25.0 | Air |  | 720 | FALSE | 73.8 | 602.4
2019-12-07 | SLG | FTO | TiO2-c | TiO2-mp |  | Perovskite | Spiro-MeOTAD |  |  |  | Au | 0.09 | nip-mp | FALSE | Cs; FA; MA | Pb | Br; I | 0.51; 2.49 |  |  | 1 | Spin-coating | DMF; DMSO | 4; 1 | Chlorobenzene | FALSE | Unknown | Unknown | 17.17 | 15.49 | TRUE | ISOS-D-1 | Dark | FALSE | Open circuit | 25.0; 25.0 | Air | 30 | 1000 | FALSE | 64.8 | 601.4 |  | 64.8
2018-10-08 | SLG | ITO | ZnO-np | PCBM-60 |  | Perovskite | P3HT |  |  |  | Au | 0.38 | nip | FALSE | FA; MA | Pb | I | 3 | TBP |  | 2 | Spin-coating >> Spin-coating | DMF >> IPA | 1 >> 1 | Unknown | FALSE | Unknown | Unknown | 4.79 |  | TRUE | ISOS-D-1 | Dark | FALSE | Open circuit | 25.0; 25.0 | Air | 40 | 1848 | FALSE | 0 | 600 |  | 50
2018-10-16 | SLG | FTO | TiO2-c | TiO2-mp |  | Perovskite | Spiro-MeOTAD |  |  |  | Au | 0.1 | nip-mp | FALSE | MA | Pb | Br; I | 1; 2 |  |  | 2 | Spin-coating >> Gas reaction | DMF >> none | 1 >> 1 | Unknown | FALSE | Unknown | Unknown |  |  | TRUE | ISOS-D-1 | Dark | FALSE | Open circuit | 25.0; 25.0 | Air | 28 | 1200 | TRUE | 11 | 600
2020-07-06 | SLG | FTO | TiO2-c | TiO2-mp |  | Perovskite | Spiro-MeOTAD |  |  |  | Ag | 0.12 | nip-mp | FALSE | MA | Pb | I | 3 | Undoped | nan | 1 | Spin-coating | DMF; DMSO | nan | Chlorobenzene | FALSE | Unknown | Unknown | 13.16 |  | TRUE | ISOS-D-1 | Dark | FALSE | Open circuit | 25; 25 | Unknown |  | 1440 | FALSE | 23 | 600
2020-01-20 | SLG | ITO | PEDOT:PSS |  |  | Perovskite | PCBM-60 |  |  |  | Al | 0.096 | pin | FALSE | FA; MA | Pb | Br; I | 0.2; 0.8 | Cl | nan | 1 | Spin-coating | DMF; DMSO | 8; 2 | Diethyl ether | FALSE | Unknown | Unknown | 20 |  | TRUE | ISOS-L-2 | Solar simulator | FALSE | MPPT | 100; 100 | Air | 20 | 1000 | FALSE | 59 | 600 |  | 59
2019-06-17 | SLG | ITO | PTAA |  |  | Perovskite | C60 | BCP | LiF |  | Ag | 0.09 | pin | FALSE | Cs; FA; MA | Pb | Br; I | 0.45; 2.55 | 3-phenyl-2-propen-1-amine iodide |  | 1 | Spin-coating | DMF; DMSO | 4; 1 | Chlorobenzene | FALSE | Unknown | Unknown | 21.01 | 20.49 | TRUE | ISOS-D-1 | Dark | FALSE | Open circuit | 25.0; 25.0 | Air | 50 | 1000 | FALSE | 59 | 600 |  | 59
2018-03-12 | SLG | FTO | TiO2-c |  |  | Perovskite | Spiro-MeOTAD |  |  |  | Au | 0.09 | nip | FALSE | MA | Pb | I | 3 |  | 1.6 | 1 | Spin-coating | DMSO; GBL | 7; 3 | Chlorobenzene | FALSE | Unknown | Unknown | 16.96 |  | TRUE | ISOS-D-1 | Dark | FALSE | Open circuit | 25.0; 25.0 | Air | 50 | 960 | FALSE | 64.6 | 600
2019-10-09 | SLG | ITO | PEDOT:PSS |  |  | Perovskite | PCBM-60 | BCP |  |  | Ag | 0.1 | pin | FALSE | MA | Pb | I | 3 |  | 1.6 | 1 | Spin-coating | DMF; DMSO | 4; 1 | Toluene | FALSE | Unknown | Unknown | 11.08 |  | TRUE | ISOS-D-1I | Dark | FALSE | Open circuit | 25.0; 25.0 | Ar | 0 | 1000 | FALSE | 66 | 600 |  | 66
2018-11-15 | SLG | FTO | TiO2-c | TiO2-mp |  | Perovskite | Spiro-MeOTAD |  |  |  | Au | 0.132 | nip-mp | FALSE | Cs; FA; MA | Pb | Br; I | 0.48; 2.52 |  |  | 1 | Spin-coating | DMF; DMSO | 4; 1 | Chlorobenzene | FALSE | Unknown | Unknown | 18.92 |  | TRUE | ISOS-D-1 | Dark | FALSE | Open circuit | 25.0; 25.0 | Air | 40 | 1000 | FALSE | 69 | 600 |  | 69
2019-05-15 | SLG | ITO | SnO2-np |  |  | Perovskite | Spiro-MeOTAD |  |  |  | Au | 0.09408 | nip | FALSE | Cs; FA; MA | Pb | Br; I | 0.06; 2.94 |  |  | 2 | Spin-coating >> Spin-coating | DMF; DMSO >> IPA | 9; 1 >> 1 | Unknown | FALSE | Unknown | Unknown | 19.68 | 18.38 | TRUE | ISOS-L-1I | Light | FALSE | Open circuit | 25.0; 25.0 | N2 | 0 | 1000 | FALSE | 70 | 600 |  | 70
2018-11-14 | SLG | FTO | TiO2-c | TiO2-mp | PbTiO3 | Perovskite |  |  |  |  | Carbon | 0.08 | nip-mp-carbon | FALSE | MA | Pb | I | 3 |  | 1.59 | 2 | Spin-coating >> CBD | DMF >> Cyclohexane; IPA | 1 >> 9; 1 | Unknown | FALSE | Unknown | Unknown | 16.37 |  | TRUE | ISOS-D-1 | Dark | FALSE | Open circuit | 25.0; 25.0 | Air | 70 | 960 | TRUE | 70 | 600
2018-05-09 | SLG | FTO | TiO2-c | TiO2-mp |  | Perovskite | M103 |  |  |  | Ag | 0.14 | nip-mp | FALSE | Cs; FA; MA | Pb | Br; I | 0.51; 2.49 |  |  | 1 | Spin-coating | DMF; DMSO | 4; 1 | Chlorobenzene | FALSE | Unknown | Unknown | 15.37 |  | TRUE | ISOS-D-1 | Dark | FALSE | Open circuit | 25.0; 25.0 | Air | 25 | 840 | FALSE | 75 | 600
2017-04-20 | SLG | FTO | TiO2-c | TiO2-mp |  | Perovskite | NiPc | V2O5 |  |  | Au | 0.126 | nip-mp | FALSE | FA; MA | Pb | Br; I | 0.45; 2.55 | Undoped | nan | 1 | Spin-coating | DMF; DMSO | 4; 1 | Chlorobenzene | FALSE | Unknown | Unknown | 18.3 | 16.8 | TRUE | ISOS-D-1 | Dark | FALSE | Open circuit | nan; nan | Air | 42 | 720 | FALSE | 75.5 | 600
2017-09-26 | SLG | FTO | TiO2-c | TiO2-mp |  | Perovskite | Poly[4,8-bis(2-(4-(2-ethylhexyloxy)phenyl)-5-thienyl)benzo[1,2-b:4,5b’]dithiophene-alt-1,3-bis(4-octylthien-2-yl)-5-(2-ethylhexyl)thieno[3,4-c]pyrrole-4,6-dione |  |  |  | Ag | 0.11 | nip-mp | FALSE | MA | Pb | I | 3 |  | 1.6 | 1 | Spin-coating | DMF; DMSO | 8; 1 | Diethyl ether | FALSE | Unknown | Unknown | 9.8 | 9.08 | TRUE | ISOS-D-1 | Dark | FALSE | Open circuit | 25.0; 25.0 | Ambient |  | 744 | FALSE | 77 | 600
2019-03-07 | SLG | ITO | P3CT-Na |  |  | Perovskite | TPE-DPP16 | C60 | BCP |  | Ag | 1 | nip | FALSE | MA | Pb | I | 3 | nan | 1631.0 | 1 | Evaporation | none | 1 | Unknown | FALSE | Unknown | Unknown | 16.84 |  | TRUE | ISOS-D-1 | Dark | FALSE | Open circuit | nan; nan | Air | 30 | 750 | FALSE | 78 | 600 |  | 70
2017-11-10 | SLG | FTO | TiO2-c |  |  | Perovskite | Spiro-MeOTAD |  |  |  | Au | 0.1 | nip | FALSE | FA; MA | Pb | Br; I | 0.25; 2.75 |  |  | 1 | Spin-coating | DMF; DMSO | 4; 1 | Chlorobenzene | FALSE | Unknown | Unknown | 19.2 |  | TRUE | ISOS-D-1 | Dark | FALSE | Open circuit | 25.0; 25.0 | Air | 30 | 720 | FALSE | 78 | 600
2019-09-30 | SLG | ITO | PEDOT:PSS |  |  | Perovskite | PCBM-60 |  |  |  | Ag | 0.067 | pin | FALSE | MA | Pb | I | 3 |  | 1.6 | 1 | Spin-coating | DMF; DMSO | 10; 1 | Chlorobenzene | FALSE | Unknown | Unknown | 11.2 |  | TRUE | ISOS-D-1 | Dark | FALSE | Open circuit | 25.0; 25.0 | Air | 60 | 600 | FALSE | 80 | 600
2019-12-09 | SLG | FTO | SnO2-c |  |  | Perovskite | Spiro-MeOTAD |  |  |  | Ag | 0.1 | nip | FALSE | Cs; FA; MA ¦ HA | Pb ¦ Pb | Br; I ¦ I | 0.51; 2.49 ¦ 4 |  |  | 2 | Spin-coating >> Spin-coating | DMF; DMSO >> IPA | 4; 1 >> 1 | Chlorobenzene | FALSE | Unknown | Unknown | 20.62 | 18.78 | TRUE | ISOS-D-2 | Dark | FALSE | Open circuit | 85.0; 85.0 | Air |  | 600 | FALSE | 80 | 600
2019-02-18 | SLG | FTO | SnO2-np |  |  | Perovskite | Spiro-MeOTAD |  |  |  | Au | 0.1 | nip | FALSE | MA | Pb | I | 3 | SQ45 | 1.6 | 1 | Spin-coating | DMF; DMSO | 4; 1 | Ethyl acetate | FALSE | Unknown | Unknown | 17.07 |  | TRUE | ISOS-D-1 | Dark | FALSE | Open circuit | 25.0; 25.0 | Air | 60 | 600 | FALSE | 80 | 600
2019-02-18 | SLG | FTO | SnO2-np |  |  | Perovskite | Spiro-MeOTAD |  |  |  | Au | 0.1 | nip | FALSE | MA | Pb | I | 3 | SQ63 | 1.6 | 1 | Spin-coating | DMF; DMSO | 4; 1 | Ethyl acetate | FALSE | Unknown | Unknown | 18.83 |  | TRUE | ISOS-D-1 | Dark | FALSE | Open circuit | 25.0; 25.0 | Air | 60 | 600 | FALSE | 80 | 600
2019-12-20 | SLG | ITO | SnO2-np |  |  | Perovskite | Spiro-MeOTAD |  |  |  | Au | 0.13 | nip | FALSE | Cs; FA; MA | Pb | Br; I | 0.45; 2.55 | Cl |  | 1 | Spray-coating | DMF; NMP | 2; 1 | Diethyl ether | FALSE | Unknown | Unknown | 18.53 | 16.34 | TRUE | ISOS-D-1 | Dark | FALSE | Open circuit | 25.0; 25.0 | Air | 15 | 600 | FALSE | 80 | 600
2018-07-30 | SLG | FTO | TiO2-c | TiO2-mp |  | Perovskite | Spiro-MeOTAD |  |  |  | Au | 0.16 | nip-mp | FALSE | Cs; FA; MA | Pb | Br; I | 0.51; 2.49 |  |  | 1 | Spin-coating | DMF; DMSO | 4; 1 | Chlorobenzene | FALSE | Unknown | Unknown | 21.52 | 21.11 | TRUE | ISOS-L-1I | Light | FALSE | MPPT | 25.0; 25.0 | N2 | 0 | 600 | TRUE | 80 | 600
2019-03-29 | SLG | FTO | TiO2-c | TiO2-mp |  | Perovskite | Spiro-MeOTAD |  |  |  | Au | 0.09 | nip-mp | FALSE | FA; MA | Pb | Br; I | 0.45; 2.55 |  |  | 1 | Spin-coating | DMF; DMSO | 4; 1 | Chlorobenzene | FALSE | Unknown | Unknown | 19.01 |  | TRUE | ISOS-L-1I | Light | FALSE | MPPT | 25.0; 25.0 | N2 | 0 | 600 | FALSE | 80 | 600
2017-12-01 | SLG | FTO | TiO2-c | TiO2-mp |  | Perovskite | Spiro-MeOTAD |  |  |  | Au | 0.09 | nip-mp | FALSE | Cs; FA; MA | Pb | Br; I | 0.45; 2.55 |  |  | 1 | Spin-coating | DMF; DMSO | 4; 1 | Chlorobenzene | FALSE | Unknown | Unknown | 16.77 |  | TRUE | ISOS-D-1 | Dark | FALSE | Open circuit | 20.0; 20.0 | Air |  | 600 | FALSE | 80 | 600
2017-12-01 | SLG | FTO | TiO2-c | TiO2-mp |  | Perovskite | Spiro-MeOTAD |  |  |  | Au | 0.09 | nip-mp | FALSE | Cs; FA; MA | Pb | Br; I | 0.45; 2.55 |  |  | 1 | Spin-coating | DMF; DMSO | 4; 1 | Chlorobenzene | TRUE | Unknown | Unknown |  |  | TRUE | ISOS-D-1 | Dark | FALSE | Open circuit | 20.0; 20.0 | Air |  | 600 | FALSE | 80 | 600
2019-03-07 | SLG | ITO | NiO-c |  |  | Perovskite | PCBM-60 | BCP |  |  | Ag | 0.04 | pin | FALSE | Cs; FA; MA | Pb | Br; I | 0.3; 2.7 |  |  | 1 | Spin-coating | DMF; DMSO | 4; 1 | Chlorobenzene | FALSE | Unknown | Unknown | 16.64 | 16.64 | TRUE | ISOS-D-1I | Dark | FALSE | Open circuit | 25.0; 25.0 | N2 | 0 | 600 | FALSE | 80 | 600
2020-05-26 | SLG | ITO | PEDOT:PSS |  |  | Perovskite | PCBM-60 | LiF |  |  | Ag |  | pin | FALSE | MA | Pb | I | 3 | PbF4 | nan | 1 | Spin-coating | GBL; DMSO | 7; 3 | Toluene | FALSE | Unknown | Unknown | 16.7 |  | TRUE | ISOS-D-1 | Dark | FALSE | Open circuit | 30; 30 | Air | 45 | 720 | FALSE | 80 | 600
2018-01-12 | SLG | ITO | PEDOT:PSS |  |  | Perovskite | PCBM-60 | ZnO-np |  |  | Ag | 0.135 | pin | FALSE | MA | Pb | Br; I | 0.15; 2.85 |  |  | 1 | Spin-coating | DMSO; GBL | 3; 7 | Chlorobenzene | TRUE | Unknown | Unknown |  |  | TRUE | ISOS-D-1 | Dark | FALSE | Open circuit | 25.0; 25.0 | Air |  | 600 | FALSE | 80 | 600
2018-02-21 | SLG | ITO | NiCo2O4 |  |  | Perovskite | C60; PCBM-60 | Zr(acac)4 |  |  | Ag | 0.06 | pin | FALSE | MA | Pb | I | 3 | PbCl2 | 1.7 | 1 | Spin-coating | Unknown |  | Unknown | FALSE | Unknown | Unknown | 18.1 | 18.23 | TRUE | ISOS-L-1I | Xenon | FALSE | Open circuit | 25.0; 25.0 | Unknown |  | 600 | FALSE | 80 | 600
2018-04-17 | SLG | FTO | TiO2-c | TiO2-mp |  | Perovskite | Z30 |  |  |  | Au | 0.16 | nip-mp | FALSE | FA; MA | Pb | Br; I | 0.45; 2.55 |  |  | 1 | Spin-coating | DMF; DMSO | 4; 1 | Chlorobenzene | FALSE | Unknown | Unknown | 19.17 | 19.02 | TRUE | ISOS-L-1 | Light | FALSE | MPPT | 25.0; 25.0 | Air | 50 | 600 | FALSE | 80.2 | 600
2019-07-06 | SLG | FTO | TiO2-c |  |  | Perovskite | Spiro-MeOTAD |  |  |  | Au | 0.09 | nip | FALSE | FA; MA | Pb | I | 3 |  | 1.53 | 1 | Spin-coating | DMF; DMSO | 4; 1 | Chlorobenzene | FALSE | Unknown | Unknown |  |  | TRUE | ISOS-D-1 | Dark | FALSE | Open circuit | 25.0; 25.0 | Air | 25 | 840 | FALSE | 61 | 595
2018-01-17 | SLG | ITO | PTAA | MoS2 |  | Perovskite | PCBM-60 | PFN |  |  | Al | 0.5 | pin | FALSE | MA | Pb | I | 3 |  | 1.6 | 2 | Spin-coating >> Spin-coating | DMF >> IPA | 1 >> 1 | Unknown | TRUE | Unknown | Unknown | 16.89 |  | TRUE | ISOS-L-1 | White LED | FALSE | MPPT | 25.0; 25.0 | Air | 50 | 588 | FALSE | 80 | 588
2016-12-01 | SLG | FTO | SnO2-np | C60 |  | Perovskite | Spiro-MeOTAD |  |  |  | Au | 0.0919 | nip | FALSE | Cs; FA | Pb | Br; I | 1.2; 1.8 |  |  | 1 | Spin-coating | DMF | 1 | Unknown | FALSE | Unknown | Unknown | 12.8 |  | TRUE | ISOS-L-1 | Xenon | FALSE | Open circuit | 53.0; 53.0 | Air | 55 | 1000 | FALSE | 56 | 581 |  | 56
2016-07-04 | SLG | FTO | Oxo-Graphene |  |  | Perovskite | PCBM-60 | ZnO-np |  |  | Al | 0.104 | pin | FALSE | MA | Pb | I | 3 |  | 1.6 | 1 | Spin-coating | DMF; DMSO | 2; 2 | Unknown | FALSE | Unknown | Unknown | 15.2 |  | TRUE | ISOS-L-1I | White LED | TRUE | Open circuit | 25.0; 25.0 | N2 | 0 | 670 | FALSE | 74 | 580 |  | 64
2016-10-14 | SLG | ITO | PEDOT:PSS |  |  | Perovskite | PCBM-60 | PDINO |  |  | Al | 0.05 | pin | FALSE | MA | Pb | I | 3 |  | 1.6 | 1 | Spin-coating | DMF | 1 | Chlorobenzene | FALSE | Unknown | Unknown | 12.84 | 12.88 | TRUE | ISOS-D-1I | Dark | FALSE | Open circuit | 25.0; 25.0 | N2 | 0 | 984 | FALSE | 35 | 576
2018-02-15 | SLG | FTO | NiMgLiO |  |  | Perovskite | 4-DMABA | PCBM-60 | BCP |  | Ag | 0.09 | pin | FALSE | MA | Pb | I | 3 |  | 1.6 | 1 | Spin-coating | DMF; DMSO | 4; 1 | Diethyl ether | FALSE | Unknown | Unknown |  |  | TRUE | ISOS-D-1 | Dark | FALSE | Open circuit | 25.0; 25.0 | Air | 70 | 1000 | FALSE | 60.4 | 573 |  | 60.4
2018-06-18 | SLG | FTO | TiO2-c |  |  | Perovskite | Spiro-MeOTAD |  |  |  | Au | 0.12 | nip | FALSE | MA | Pb | I | 3 |  | 1.6 | 2 | Spin-coating >> Spin-coating | DMF >> IPA | 1 >> 1 | Unknown | FALSE | Unknown | Unknown | 12.17 | 10.85 | TRUE | ISOS-D-1 | Dark | FALSE | Open circuit | 30.0; 30.0 | Air | 40 | 672 | FALSE | 78 | 573
2018-01-22 | SLG | FTO | TiO2-c |  |  | Perovskite | Spiro-MeOTAD |  |  |  | Au | 0.1 | nip | FALSE | MA | Pb | I | 3 |  | 1.6 | 1 | Spin-coating | DMSO; GBL |  | Toluene | FALSE | Unknown | Unknown | 16.71 |  | TRUE | ISOS-D-1 | Dark | FALSE | Open circuit | 25.0; 25.0 | Air |  | 720 | FALSE | 60 | 570
2018-02-16 | SLG | FTO | TiO2-c | TiO2-mp |  | Perovskite |  |  |  |  | Carbon | 0.1 | nip-mp-carbon | FALSE | MA | Pb | I | 3 |  | 1.55 | 1 | Spin-coating | DMF | 1 | Vacuum | FALSE | Unknown | Unknown | 11.2 | 10 | TRUE | ISOS-D-1 | Dark | FALSE | Open circuit | 25.0; 25.0 | Air | 50 | 1000 | FALSE | 65 | 565 |  | 65
2016-10-06 | SLG | ITO | NiO-c |  |  | Perovskite | PCBM-60 | LiF |  |  | Al | 0.03 | pin | FALSE | MA | Pb | Br; I | 0.9; 1 |  | 1.72 | 1 | Spin-coating | DMSO; GBL | 3; 7 | Toluene | FALSE | Unknown | Unknown | 15.32 |  | TRUE | ISOS-D-1I | Dark | FALSE | Open circuit | 25.0; 25.0 | N2 | 0 | 1800 | FALSE | 44 | 552 | 1440 | 77
2017-07-10 | SLG | FTO | SnO2-c | PCBM-60 |  | Perovskite | XPP | MoO3 |  |  | Ag | 0.112 | nip | FALSE | MA | Pb | I | 3 |  | 1.6 | 1 | Spin-coating | DMF; DMSO | 4; 1 | Chlorobenzene | FALSE | Unknown | Unknown | 17.2 |  | TRUE | ISOS-D-1 | Dark | FALSE | Open circuit | 25.0; 25.0 | Air | 50 | 1080 | FALSE | 67 | 552 |  | 67
2019-05-28 | SLG | FTO | TiO2-c | TiO2-mp |  | Perovskite | Spiro-MeOTAD |  |  |  | Au | 0.115 | nip-mp | FALSE | Cs; FA; MA | Pb | Br; I | 0.51; 2.49 |  | 1.61 | 1 | Spin-coating | DMF; DMSO | 4; 1 | Chlorobenzene | FALSE | Unknown | Unknown | 16.86 | 14.22 | TRUE | ISOS-D-1 | Dark | FALSE | Open circuit | 20.0; 20.0 | Air | 45 | 2060 | FALSE | 20 | 550 |  | 52
2020-07-21 | SLG | ITO | PTAA |  |  | Perovskite | PCBM-60 |  |  |  | Al |  | pin | FALSE | MA | Pb | I | 3 | PVC | nan | 1 | Spin-coating | DMF; DMSO | 4; 1 | Chlorobenzene | FALSE | Unknown | Unknown | 18.7 | 18.7 | TRUE | ISOS-L-1I | Light | FALSE | Open circuit | 65; 65 | N2 |  | 1500 | FALSE | 60 | 550
2016-09-29 | SLG | ITO | NiMgLiO |  |  | Perovskite | PCBM-60 | BCP |  |  | Ag | 0.09 | pin | FALSE | MA | Pb | I | 3 |  | 1.6 | 1 | Spin-coating | DMSO; GBL | 3; 7 | Chlorobenzene | FALSE | Unknown | Unknown | 16.04 | 16.6 | TRUE | ISOS-D-1 | Dark | FALSE | Open circuit | 25.0; 25.0 | Air | 30 | 720 | FALSE | 71 | 550
2019-10-08 | SLG | FTO | TiO2-c | TiO2-mp |  | Perovskite | P3HT |  |  |  | Au | 1 | nip-mp | FALSE | Cs; FA; MA | Pb | Br; I | 0.3; 2.9 |  |  | 1 | Spin-coating | DMF; DMSO |  | Chlorobenzene | TRUE | Unknown | Unknown |  |  | TRUE | ISOS-D-2 | Dark | FALSE | Open circuit | 85.0; 85.0 | Air | 60 | 550 | FALSE | 80 | 550
2018-01-19 | SLG | FTO | ZnO-np | MgO-EA | TiO2-mp | Perovskite | Spiro-MeOTAD |  |  |  | Au | 0.11 | nip-mp | FALSE | MA | Pb | I | 3 |  | 1.6 | 1 | Spin-coating | DMF; DMSO | 1; 4 | Ethyl acetate | TRUE | Graphene | Unknown | 20.05 | 19.82 | TRUE | ISOS-D-1 | Dark | FALSE | Open circuit | 25.0; 25.0 | Air | 70 | 550 | FALSE | 80 | 550
2019-02-28 | SLG | ITO | SnO2-np |  |  | Perovskite | Spiro-MeOTAD |  |  |  | Au | 0.1 | nip | FALSE | Cs; FA; MA | Pb | Br; I | 0.12; 2.88 |  |  | 2 | Spin-coating >> Spin-coating | DMF; DMSO >> IPA | 9; 1 >> 1 | Unknown | FALSE | Unknown | Unknown | 19.98 | 18.29 | TRUE | ISOS-L-1I | Light | FALSE | Open circuit | 25.0; 25.0 | N2 | 0 | 550 | FALSE | 80 | 550
2019-06-20 | SLG | FTO | TiO2-c |  |  | Perovskite | Spiro-MeOTAD |  |  |  | Au | 0.12 | nip | FALSE | BA; Cs; FA; MA | Pb | I | 16 |  |  | 1 | Spin-coating | DMF | 1 | Toluene | FALSE | Unknown | Unknown | 14.23 | 13.89 | TRUE | ISOS-D-2 | Dark | FALSE | Open circuit | 80.0; 80.0 | Air | 63 | 600 | FALSE | 76 | 549
2019-07-09 | SLG | FTO | SnO2-c | C60-SAM |  | Perovskite | PMMA | Spiro-MeOTAD |  |  | Au | 0.08 | nip | FALSE | FA; MA | Pb | Br; I | 0.15; 2.85 |  |  | 1 | Spin-coating | DMF; DMSO | 14; 1 | Diethyl ether | FALSE | Unknown | Unknown | 19.85 |  | TRUE | ISOS-D-1 | Dark | FALSE | Open circuit | 25.0; 25.0 | Air | 35 | 720 | FALSE | 68 | 540
2018-06-06 | SLG | FTO | TiO2-c | TiO2-mp |  | Perovskite | Spiro-MeOTAD |  |  |  | Au | 1 | nip-mp | FALSE | (GABA); MA | Pb | I | 3 |  | 1.54 | 1 | Spin-coating | DMF; DMSO | 7; 3 | Toluene | FALSE | Unknown | Unknown | 18.31 |  | TRUE | ISOS-D-1 | Dark | FALSE | Open circuit | 25.0; 25.0 | Air | 45 | 720 | FALSE | 72 | 540
2015-11-24 | SLG | ITO | PEDOT:PSS |  |  | Perovskite | PCBM-60 | LiF |  |  | Al | 0.04 | pin | FALSE | MA | Pb | I | 3 |  | 1.6 | 1 | Spin-coating | DMSO | 1 | Toluene | TRUE | UV-glue | Unknown | 13.24 | 13.38 | TRUE | ISOS-L-1I | Xenon | FALSE | Open circuit | 25.0; 25.0 | Unknown |  | 1000 | FALSE | 69 | 535 |  | 69
2020-01-13 | SLG | FTO | TiO2-c | TiO2-mp |  | Perovskite | Spiro-MeOTAD |  |  |  | Au | 0.25 | nip-mp | FALSE | Cs; FA; MA | Pb | Br; I | 0.51; 2.49 |  |  | 1 | Spin-coating | DMF; DMSO | 4; 1 | Chlorobenzene | FALSE | Unknown | Unknown | 20.4 |  | TRUE | ISOS-D-1 | Dark | FALSE | Open circuit | 25.0; 25.0 | Air |  | 534.8 | FALSE | 80 | 534.8
2019-07-02 | SLG | ITO | PEDOT:PSS |  |  | Perovskite | PCBM-60 | C60 | BCP |  | Ag | 0.08 | pin | FALSE | MA | Pb | I | 3 | Acetate | 1.6 | 1 | Spin-coating | DMF | 1 | Unknown | FALSE | Unknown | Unknown |  |  | TRUE | ISOS-D-1 | Dark | FALSE | Open circuit | 25.0; 25.0 | Air | 60 | 840 | FALSE | 63 | 531
2018-05-29 | SLG | FTO | TiO2-c |  |  | Perovskite | Spiro-MeOTAD |  |  |  | Au | 0.1 | pin | FALSE | FA; MA | Pb | I | 3 | Undoped | 1.569 | 1 | Spin-coating | DMF | 1 | Vacuum | FALSE | Unknown | Unknown | 18.08 | 16.57 | TRUE | ISOS-D-1 | Dark | FALSE | Open circuit | 25.0; 25.0 | Air |  | 1440 | FALSE | 63 | 530 |  | 63
2019-04-20 | SLG | FTO | TiO2-c | TiO2-mp |  | Perovskite |  |  |  |  | Au | 0.16 | nip-mp | FALSE | MA | Pb | I | 3 |  | 1.6 | 2 | Spin-coating >> Gas reaction | DMF >> none | 1 >> 1 | Unknown | TRUE | SLG | UV-curable epoxy | 6.43 |  | TRUE | ISOS-D-1 | Dark | FALSE | Open circuit | 30.0; 30.0 | Air | 50 | 1680 | FALSE | 63 | 528 |  | 74
2019-07-11 | SLG | FTO | TiO2-c | TiO2-mp |  | Perovskite | Spiro-MeOTAD |  |  |  | Au | 0.09 | nip-mp | FALSE | Cs; FA; MA | Pb | Br; I | 0.51; 2.49 |  | 1.607 | 1 | Spin-coating | DMF; DMSO | 4; 1 | Chlorobenzene | FALSE | Unknown | Unknown | 17.65 | 16.34 | TRUE | ISOS-D-1 | Dark | FALSE | Open circuit | 25.0; 25.0 | Air | 55 | 720 | FALSE | 69 | 528
2018-12-16 | SLG | FTO | TiO2-c |  |  | Perovskite | Spiro-MeOTAD |  |  |  | Ag | 0.1 | nip | FALSE | MA | Pb | I | 3 |  | 1.53 | 1 | Spin-coating | DMF; DMSO | 7; 3 | Unknown | FALSE | Unknown | Unknown | 15.9 |  | TRUE | ISOS-D-1I | Dark | FALSE | Open circuit | 25.0; 25.0 | Unknown |  | 720 | FALSE | 70 | 528
2018-03-25 | SLG | FTO | TiO2-c |  |  | Perovskite | Spiro-MeOTAD |  |  |  | Au | 0.1 | nip | FALSE | FA; MA | Pb | Br; I | 0.5; 2.5 | MA3Bi2Br9 |  | 1 | Spin-coating | DMF; DMSO | 4; 1 | Chlorobenzene | FALSE | Unknown | Unknown | 19.4 | 18.2 | TRUE | ISOS-D-2I | Dark | FALSE | Open circuit | 80.0; 80.0 | Unknown |  | 528 | FALSE | 80 | 528
2019-04-02 | SLG | ITO | PEDOT:PSS |  |  | Perovskite | PCBM-60 | BCP |  |  | Ag | 0.04 | pin | FALSE | MA | Pb | I | 3 | nan | 1.55 | 1 | Spin-coating | DMF | 1 | Unknown | FALSE | Unknown | Unknown | 12.58 |  | TRUE | ISOS-D-1I | Dark | FALSE | Open circuit | 25.0; 25.0 | N2 |  | 650 | FALSE | 0.76 | 524
2018-07-26 | SLG | FTO | TiO2-c | TiO2-mp |  | Perovskite | Spiro-MeOTAD |  |  |  | Ag | 0.09 | nip-mp | FALSE | MA | Pb | I | 3 |  | 1.6 | 1 | Spin-coating | DMF; GBL | 1; 1 | Toluene | FALSE | Unknown | Unknown | 16.8 |  | TRUE | ISOS-D-1 | Dark | FALSE | Open circuit | 25.0; 25.0 | Air | 30 | 700 | FALSE | 76.5 | 523
2019-01-24 | SLG | FTO | TiO2-c | TiO2-mp |  | Perovskite | Spiro-MeOTAD |  |  |  | Au | 0.09 | nip-mp | FALSE | MA | Pb | I | 3 | Unknown | 1.61 | 1 | Spin-coating | DMF; DMSO | 9; 1 | Chlorobenzene | FALSE | Unknown | Unknown |  |  | TRUE | ISOS-D-1 | Dark | FALSE | Open circuit | 24.0; 24.0 | Air | 50 | 1248 | FALSE | 73 | 510 |  | 80
2019-12-20 | SLG | FTO | TiO2-c | TiO2-mp |  | Perovskite | NiCo2O4-np |  |  |  | Au | 0.09 | nip-mp | FALSE | Cs; FA; MA | Pb | Br; I | 0.2; 2.8 |  |  | 1 | Spin-coating | DMF; DMSO | 4; 1 | Chlorobenzene | FALSE | Unknown | Unknown | 14.03 |  | TRUE | ISOS-L-1 | Xenon | FALSE | Open circuit | 25.0; 25.0 | Air | 40 | 720 | FALSE | 69.9 | 508.8
2018-05-24 | SLG | FTO | SnO2-np |  |  | Perovskite | Spiro-MeOTAD |  |  |  | Au | 0.1 | nip | FALSE | Cs; FA | Pb | Br; I | 1; 2 | Undoped | 1.67 | 1 | Spin-coating | DMF; DMSO | 4; 1 | Toluene | FALSE | Unknown | Unknown | 17.94 | 14.05 | TRUE | ISOS-L-1I | Solar simulator | FALSE | Open circuit | nan; nan | N2 |  | 600 | FALSE | 70 | 504
2019-08-06 | SLG | ITO | ZnO | TiO2-c |  | Perovskite | Spiro-MeOTAD |  |  |  | Au | 0.1 | nip | FALSE | FA; MA | Pb | Br; I | 0.15; 2.85 |  |  | 2 | Spin-coating >> CBD | DMF >> IPA | 1 >> 1 | Unknown | FALSE | Unknown | Unknown | 18 |  | TRUE | ISOS‐L‐1 | Solar simulator | TRUE | Open circuit | 45.0; 45.0 | Air | 20 | 504 | FALSE | 80 | 504
2019-02-18 | SLG | ITO | TiO2-c |  |  | Perovskite | Spiro-MeOTAD |  |  |  | Au | 0.1 | nip | FALSE | MA | Pb | I | 3 |  | 1.6 | 1 | Spin-coating | DMSO; GBL | 6; 7 | Chlorobenzene | FALSE | Unknown | Unknown | 16.13 |  | TRUE | ISOS-D-1 | Dark | FALSE | Open circuit | 25.0; 25.0 | Air | 40 | 3600 | FALSE | 0 | 500 |  | 0
2019-04-02 | SLG | ITO | Graphene oxide |  |  | Perovskite | PCBM-60 | BCP |  |  | Ag | 0.04 | pin | FALSE | MA | Pb | I | 3 | nan | 1.55 | 1 | Spin-coating | DMF | 1 | Unknown | FALSE | Unknown | Unknown | 11.97 |  | TRUE | ISOS-D-1I | Dark | FALSE | Open circuit | 25.0; 25.0 | N2 |  | 650 | FALSE | 0.77 | 500
2020-05-28 | SLG | FTO | NiO |  |  | Perovskite | PCBM-60 | PEI |  |  | Ag | 0.09 | pin | FALSE | MA | Pb | I | 3 | Undoped | nan | 1 | Spin-coating | DMSO; GBL | 3; 7 | Unknown | TRUE | Cover glass-QDs | UV-curable epoxy | 16.4 |  | TRUE | ISOS-D-3 | Dark | FALSE | Open circuit | 85; 85 | Air | 85 | 1400 | FALSE | 20 | 500
2019-05-15 | SLG | ITO | SnO2-np |  |  | Perovskite | Spiro-MeOTAD |  |  |  | Au | 0.09408 | nip | FALSE | Cs; FA; MA | Pb | Br; I | 0.06; 2.94 |  |  | 2 | Spin-coating >> Spin-coating | DMF; DMSO >> IPA | 9; 1 >> 1 | Unknown | FALSE | Unknown | Unknown | 19.68 | 18.38 | TRUE | ISOS-D-1 | Dark | FALSE | Open circuit | 35.0; 35.0 | Air | 40 | 6000 | FALSE | 45 | 500 |  | 80
2020-01-24 | SLG | FTO | TiO2-c | TiO2-mp |  | Perovskite | Spiro-MeOTAD |  |  |  | Au | 0.159 | nip-mp | FALSE | (PEA); FA; MA | Pb | Br; I | 1.05; 5.95 | nan | 1.59 | 1 | Spin-coating | DMF; DMSO | nan | Chlorobenzene | FALSE | Unknown | Unknown | 19.1 |  | TRUE | ISOS-D-1 | Dark | FALSE | Open circuit | nan; nan | Air | 80 | 1200 | FALSE | 48 | 500 |  | 60
2020-03-30 | SLG | FTO | TiO2-c | TiO2-mp |  | Perovskite | Spiro-MeOTAD |  |  |  | Au | 0.12 | nip-mp | FALSE | Cs; FA | Pb | I | 3 | nan | 1.54 | 1 | Spin-coating | DMF; DMSO | 4; 1 | Chlorobenzene | FALSE | Unknown | Unknown | 20.16 |  | TRUE | ISOS-L-1I | White LED | FALSE | MPPT | 25; 25 | N2 |  | 1000 | FALSE | 50 | 500 |  | 50
2018-10-16 | SLG | ITO | PEDOT:PSS |  |  | Perovskite | C60 | BCP |  |  | Ag | 1 | pin | FALSE | MA | Pb | I | 3 |  | 1.6 | 1 | Spin-coating | Unknown |  | Unknown | FALSE | Unknown | Unknown |  |  | TRUE | ISOS-D-1 | Dark | FALSE | Open circuit | 25.0; 25.0 | Air | 40 | 1000 | FALSE | 50 | 500 |  | 50
2017-05-12 | SLG | FTO | TiO2-c | TiO2-mp |  | Perovskite | Spiro-MeOTAD |  |  |  | Au | 0.1 | nip-mp | FALSE | MA | Pb | I | 3 |  | 1.6 | 2 | Spin-coating >> Electrospraying | DMF >> IPA | 1 >> 1 | Unknown | FALSE | Unknown | Unknown | 5.8 |  | TRUE | ISOS-D-1 | Dark | FALSE | Open circuit | 25.0; 25.0 | Air | 40 | 4000 | FALSE | 55 | 500 |  | 80
2020-03-30 | SLG | FTO | TiO2-c | TiO2-mp |  | Perovskite | Spiro-MeOTAD |  |  |  | Au | 0.12 | nip-mp | FALSE | Cs; FA | Pb | I | 3 | CsPbBr3 | 1.55 | 1 | Spin-coating | DMF; DMSO | 4; 1 | Chlorobenzene | FALSE | Unknown | Unknown | 20.36 |  | TRUE | ISOS-L-1I | White LED | FALSE | MPPT | 25; 25 | N2 |  | 1000 | FALSE | 60 | 500 |  | 60
2019-05-22 | SLG | FTO | SrGeO3 |  |  | Perovskite | Spiro-MeOTAD | MoO3 |  |  | Ag | 0.09 | nip | FALSE | MA | Pb | I | 3 |  | 1.6 | 1 | Spin-coating | DMSO; GBL | 3; 7 | Chlorobenzene | FALSE | Unknown | Unknown | 17.68 |  | TRUE | ISOS-D-1 | Dark | FALSE | Open circuit | 25.0; 25.0 | Ambient |  | 1000 | FALSE | 60 | 500 |  | 60
2017-12-18 | SLG | ITO | SnO2 |  |  | Perovskite | P3HT |  |  |  | Au | 0.1 | nip | FALSE | Ag; Cs | Bi | Br | 6 |  | 2.05 | 1 | Spin-coating | DMSO | 1 | Vacuum | FALSE | Unknown | Unknown | 1.32 |  | TRUE | ISOS-D-1 | Dark | FALSE | Open circuit | 25.0; 25.0 | Air | 50 | 750 | TRUE | 75 | 500
2018-07-18 | SLG | ITO | TiO2-c |  |  | Perovskite | Spiro-MeOTAD | MoO3 |  |  | Ag | 0.1 | nip | FALSE | FA | Pb | I | 3 | Cl | 1.48 | 2 | Spin-coating >> Spin-coating | DMF >> Ethanol | 1 >> 1 | Unknown | FALSE | Unknown | Unknown |  |  | TRUE | ISOS-D-1I | Dark | FALSE | Open circuit | 25.0; 25.0 | N2 | 0 | 750 | FALSE | 75 | 500
2017-07-11 | SLG | FTO | TiO2-c |  |  | Perovskite | JY7 |  |  |  | Ag | 0.09 | nip | FALSE | MA | Pb | I | 3 | Cl | 1.6 | 1 | Spin-coating | DMF | 1 | Unknown | FALSE | Unknown | Unknown |  |  | TRUE | ISOS-D-1I | Dark | FALSE | Open circuit | 25.0; 25.0 | N2 | 0 | 550 | FALSE | 76 | 500
2017-07-11 | SLG | FTO | TiO2-c |  |  | Perovskite | JY5 |  |  |  | Ag | 0.09 | nip | FALSE | MA | Pb | I | 3 | Cl | 1.6 | 1 | Spin-coating | DMF | 1 | Unknown | FALSE | Unknown | Unknown |  |  | TRUE | ISOS-D-1I | Dark | FALSE | Open circuit | 25.0; 25.0 | N2 | 0 | 550 | FALSE | 77 | 500
2019-06-02 | SLG | ITO | Graphene oxide | PTFTS |  | Perovskite | PCBM-60 | BCP |  |  | Au | 0.09 | pin | FALSE | MA | Pb | I | 3 | nan | 1631.0 | 1 | Spin-coating | DMF; DMSO | 4; 1 | Chlorobenzene | FALSE | Unknown | Unknown | 17.42 | 16.35 | TRUE | ISOS-D-1 | Dark | FALSE | Open circuit | 25; 25 | Air | 50 | 500 | FALSE | 78 | 500
2019-06-02 | SLG | ITO | Graphene oxide |  |  | Perovskite | PCBM-60 | BCP |  |  | Au | 0.09 | pin | FALSE | MA | Pb | I | 3 | nan | 1631.0 | 1 | Spin-coating | DMF; DMSO | 4; 1 | Chlorobenzene | FALSE | Unknown | Unknown | 14.91 | 14.11 | TRUE | ISOS-D-1 | Dark | FALSE | Open circuit | 25; 25 | Air | 50 | 500 | FALSE | 78 | 500
2018-11-30 | SLG | ITO | NiO-np |  |  | Perovskite | PCBM-60 |  |  |  | Ag | 0.04 | pin | FALSE | FA | Sn | I | 3 | KHQSA |  | 1 | Spin-coating | DMF; DMSO | 9; 1 | Chlorobenzene | FALSE | Unknown | Unknown | 6.76 |  | TRUE | ISOS-D-1 | Dark | FALSE | Open circuit | 25.0; 25.0 | Air | 20 | 500 | FALSE | 80 | 500
2019-07-02 | SLG | ITO | SnO2-c |  |  | Perovskite | Spiro-MeOTAD |  |  |  | Ag | 0.1 | nip | FALSE | Cs; FA; MA | Pb | Br; I | 0.51; 2.49 |  |  | 1 | Spin-coating | DMF; DMSO | 3; 5 | Chlorobenzene | FALSE | Unknown | Unknown | 19.8 |  | TRUE | ISOS-D-1 | Dark | FALSE | Open circuit | 25.0; 25.0 | Air | 20 | 500 | FALSE | 80 | 500
2018-03-22 | SLG | ITO | ZnO |  |  | Perovskite | Spiro-MeOTAD |  |  |  | Ag | 0.04 | nip | FALSE | Cs; FA | Pb | I | 3 | Undoped | 1.554 | 1 | Spin-coating | DMSO | 1 | Chlorobenzene | FALSE | Unknown | Unknown | 16.7 | 14.76 | TRUE | ISOS-D-1 | Dark | FALSE | Open circuit | 20; 30 | Air | 50 | 500 | FALSE | 80 | 500
2017-05-19 | SLG | FTO | TiO2-c | TiO2-mp |  | Perovskite | Spiro-MeOTAD |  |  |  | Ag | 0.09 | nip-mp | FALSE | FA; MA | Pb | I | 3 |  | 1.535 | 1 | Spin-coating | DMF | 1 | Unknown | FALSE | Unknown | Unknown | 18.7 | 18.4 | TRUE | ISOS-D-1 | Dark | FALSE | Open circuit | 20.0; 20.0 | Air | 20 | 500 | FALSE | 80 | 500
2017-10-24 | SLG | FTO | TiO2-c |  |  | Perovskite | DFBT(DTS-FBTTh2)2 |  |  |  | Au | 0.096 | nip | FALSE | FA; MA | Pb | I | 3 | HI |  | 1 | Spin-coating | DMF | 1 | Unknown | FALSE | Unknown | Unknown | 17.3 | 17 | TRUE | ISOS-L-2 | Solar simulator | FALSE | Open circuit | 25.0; 25.0 | Air | 60 | 500 | FALSE | 80 | 500
2019-01-05 | SLG | FTO | TiO2-c | TiO2-mp |  | Perovskite | FEH |  |  |  | Au | 0.1 | nip-mp | FALSE | MA | Pb | I | 3 |  | 1.6 | 1 | Spin-coating | DMF; DMSO | 9; 1 | Diethyl ether | FALSE | Unknown | Unknown | 16.9 |  | TRUE | ISOS-D-1 | Dark | FALSE | Open circuit | 25.0; 25.0 | Air | 55 | 500 | FALSE | 80 | 500
2020-09-24 | SLG | FTO | TiO2-c | C60 |  | Perovskite | PTAA |  |  |  | Au | 0.09 | nip | FALSE | Cs; FA; MA | Pb | Br; I | 0.51; 2.49 | Undoped | nan | 1 | Spin-coating | DMF; DMSO | 4; 1 | Chlorobenzene | FALSE | Unknown | Unknown | 18.75 |  | TRUE | ISOS-L-1 | Solar simulator | FALSE | Open circuit | 25; 25 | Air | 35 | 500 | FALSE | 80 | 500
2019-04-01 | SLG | ITO | SnO2-np |  |  | Perovskite | PTAA |  |  |  | Au | 0.0739 | nip | FALSE | FA; MA | Pb | I | 3 |  |  | 2 | Spin-coating >> Spin-coating | DMF; DMSO >> IPA | 9; 1 >> 1 | Unknown | FALSE | Unknown | Unknown | 19.15 |  | TRUE | ISOS-D-2I | Dark | FALSE | Open circuit | 85.0; 85.0 | Unknown |  | 500 | FALSE | 80 | 500
2017-07-17 | SLG | FTO | Fe2O3 |  |  | Perovskite | Spiro-MeOTAD |  |  |  | Au | 0.1 | nip | FALSE | MA | Pb | I | 3 |  | 1.6 | 1 | Spin-coating | DMF; DMSO | 7; 3 | Toluene | FALSE | Unknown | Unknown | 18.2 | 17.6 | TRUE | ISOS-L-1I | Light | FALSE | MPPT | 25.0; 25.0 | Unknown |  | 500 | FALSE | 80 | 500
2019-08-07 | SLG | FTO | SnO2-c |  |  | Perovskite | Spiro-MeOTAD |  |  |  | Au | 0.125 | nip | FALSE | FA; MA | Pb | Br; I | 0.1; 2.9 | PTS ¦ Cl | 1.56 | 2 | Spin-coating >> Spin-coating | DMF; DMSO >> IPA | 9; 1 >> 1 | Unknown | FALSE | Unknown | Unknown | 17.16 | 18.02 | TRUE | ISOS-D-2 | Dark | FALSE | Open circuit | 85.0; 85.0 | Air | 2 | 500 | FALSE | 80 | 500
2017-09-14 | SLG | FTO | SnO2-nanosheets |  |  | Perovskite | Spiro-MeOTAD |  |  |  | Au | 0.16 | nip | FALSE | MA | Pb | I | 3 |  | 1.6 | 1 | Spin-coating | DMF; DMSO | 4; 1 | Ar | FALSE | Unknown | Unknown | 17.36 | 16.66 | TRUE | ISOS-D-1 | Dark | FALSE | Open circuit | 25.0; 25.0 | Ambient |  | 500 | FALSE | 80 | 500
2017-12-22 | SLG | FTO | TiO2-c |  |  | Perovskite | Spiro-MeOTAD |  |  |  | Au | 0.1 | nip | FALSE | MA | Pb | I | 3 |  | 1.63 | 2 | Spin-coating >> CBD | DMSO >> IPA | 1 >> 1 | Unknown | FALSE | Unknown | Unknown | 18.45 |  | TRUE | ISOS-D-1 | Dark | FALSE | Open circuit | 22.0; 22.0 | Air | 35 | 500 | FALSE | 80 | 500
2018-03-08 | SLG | FTO | TiO2-c | TiO2-mp |  | Perovskite | Spiro-MeOTAD |  |  |  | Au | 0.09 | nip-mp | FALSE | Cs | Pb | I | 3 |  |  | 1 | Spin-coating | DMF; DMSO | 1; 1 | Unknown | FALSE | Unknown | Unknown | 10.74 | 10.38 | TRUE | ISOS-D-2 | Dark | FALSE | Open circuit | 60.0; 60.0 | Air | 50 | 500 | FALSE | 80 | 500
2013-07-09 | SLG | FTO | TiO2-c | TiO2-mp |  | Perovskite | Spiro-MeOTAD |  |  |  | Au | 0.285 | nip-mp | FALSE | MA | Pb | I | 3 |  | 1.6 | 2 | Spin-coating >> CBD | DMF >> IPA | 1 >> 1 | Unknown | TRUE | Unknown | Unknown | 9 |  | TRUE | ISOS-L-1 | White LED | FALSE | MPPT | 45.0; 45.0 | Air |  | 500 | FALSE | 80 | 500
2016-06-28 | SLG | FTO | TiO2-c | TiO2-mp |  | Perovskite | Spiro-MeOTAD |  |  |  | Au | 0.09 | nip-mp | FALSE | Ca; MA | Pb | Br; I | 0.3; 2.7 |  |  | 1 | Spin-coating | DMSO; GBL | 3; 7 | Chlorobenzene | FALSE | Unknown | Unknown | 15.9 |  | TRUE | ISOS-D-1 | Dark | FALSE | Open circuit | 25.0; 25.0 | Air | 30 | 500 | FALSE | 80 | 500
2018-04-17 | SLG | FTO | TiO2-c | TiO2-mp |  | Perovskite | Spiro-MeOTAD |  |  |  | Au | 0.09 | nip-mp | FALSE | BE; FA | Pb | I | 28 |  |  | 1 | Spin-coating | DMF | 1 | Chlorobenzene | FALSE | Unknown | Unknown | 17.4 | 17.22 | TRUE | ISOS-D-1 | Dark | FALSE | Open circuit | 25.0; 25.0 | Air | 80 | 500 | FALSE | 80 | 500
2019-08-19 | PES | Ti | Graphene |  | NiO-c | Perovskite | PCBM-60 | AZO |  |  | Ag | 1 | pin | FALSE | MA | Pb | I | 3 |  | 1.6 | 1 | CVD | none | 1 | Unknown | FALSE | Unknown | Unknown | 11.65 |  | TRUE | ISOS-L-1I | Light | FALSE | Open circuit | 25.0; 25.0 | Unknown |  | 500 | FALSE | 80 | 500
2019-08-19 | PES | Ti | Graphene |  | NiO-c | Perovskite | PCBM-60 | AZO |  |  | Ag | 1 | pin | FALSE | MA | Pb | I | 3 |  | 1.6 | 1 | CVD | none | 1 | Unknown | FALSE | Unknown | Unknown | 11.17 |  | TRUE | ISOS-L-1I | Light | FALSE | Open circuit | 25.0; 25.0 | Unknown |  | 500 | FALSE | 80 | 500
2019-01-24 | SLG | ITO | PEDOT:PSS |  |  | Perovskite | C60 | BCP |  |  | Ag | 0.1 | pin | FALSE | MA | Pb | I | 3 | Acetate; Cl | 1.6 | 1 | Spin-coating | DMF | 1 | Thermal radiation | FALSE | Unknown | Unknown | 17.2 |  | TRUE | ISOS-D-1 | Dark | FALSE | Open circuit | 25.0; 25.0 | Air | 70 | 500 | FALSE | 80 | 500
2018-02-23 | SLG | FTO | TiO2-c |  |  | Perovskite | Spiro-MeOTAD | PEDOT:PSS |  |  | Graphene | 0.06 | nip | FALSE | MA | Pb | I | 3 | Cl | 1.59 | 1 | Spin-coating | DMF | 1 | Unknown | TRUE | Unknown | Unknown | 11.8 |  | TRUE | ISOS-D-1I | Dark | FALSE | Open circuit | 25.0; 25.0 | N2 | 0 | 500 | FALSE | 80 | 500
2019-04-01 | SLG | ITO | SnO2-np |  |  | Perovskite | PEAI | PTAA |  |  | Au | 0.0739 | nip | FALSE | FA; MA | Pb | I | 3 |  |  | 2 | Spin-coating >> Spin-coating | DMF; DMSO >> IPA | 9; 1 >> 1 | Unknown | FALSE | Unknown | Unknown | 17.27 |  | TRUE | ISOS-D-2I | Dark | FALSE | Open circuit | 85.0; 85.0 | Unknown |  | 500 | FALSE | 80 | 500
2020-01-08 | SLG | FTO | TiO2-c | TiO2-mp |  | Perovskite | TFDIB | Spiro-MeOTAD |  |  | Au | 0.16 | nip-mp | FALSE | Cs; FA; MA | Pb | Br; I | 0.1; 2.9 |  |  | 1 | Spin-coating | DMF; DMSO | 4; 1 | Trifluorotoluene | FALSE | Unknown | Unknown | 20.7 |  | TRUE | ISOS-L-1I | Solar simulator | FALSE | MPPT | 25.0; 25.0 | N2 | 0 | 500 | TRUE | 80 | 500
2019-08-21 | SLG | FTO | NiMgLiO |  |  | Perovskite | 3-acetylpyridine | PCBM-60 | BCP |  | Ag | 0.09 | pin | FALSE | Cs; FA; MA | Pb | Br; I | 0.51; 2.49 | Undoped |  | 1 | Spin-coating | DMF; DMSO | 4; 1 | Chlorobenzene | FALSE | Unknown | Unknown | 18.55 |  | TRUE | ISOS-L-1I | Solar simulator | FALSE | Open circuit | 45.0; 45.0 | N2 | 0 | 500 | FALSE | 80.4 | 500
2019-10-12 | SLG | FTO | SnO2-np |  |  | Perovskite | Spiro-MeOTAD |  |  |  | Au | 0.1 | nip | FALSE | MA | Pb | I | 3 |  | 1.6 | 1 | Spin-coating | DMF; DMSO | 4; 1 | Diethyl ether | FALSE | Unknown | Unknown | 21.01 | 19.98 | TRUE | ISOS-L-1I | Light | FALSE | MPPT | 25.0; 25.0 | N2 | 0 | 200 | FALSE | 95 | 500
2020-01-31 | SLG | ITO | TiO2-c |  |  | Perovskite | Spiro-MeOTAD |  |  |  | Au | 0.09 | nip | FALSE | Cs | Pb | I | 3 | HI |  | 1 | Spin-coating | DMF | 1 | Unknown | FALSE | Unknown | Unknown | 10.35 |  | TRUE | ISOS-L-1 | Solar simulator | FALSE | Open circuit | 25.0; 25.0 | Ambient |  | 800 | FALSE | 63.1 | 486.5
2020-02-12 | SLG | FTO | TiO2-c | TiO2-mp |  | Perovskite | Spiro-MeOTAD |  |  |  | Au | 0.065 | nip-mp | FALSE | Cs | Pb | Br; I | 1; 2 | BAI | 1.9 | 1 | Spin-coating | DMF; DMSO | 1; 1 | Unknown | FALSE | Unknown | Unknown | 8.28 |  | TRUE | ISOS-D-1 | Dark | FALSE | Open circuit | nan; nan | Air | 25 | 2880 | FALSE | 34 | 480 |  | 66
2019-07-15 | SLG | FTO | SnO2-c | C60-SAM |  | Perovskite | PMMA | Spiro-MeOTAD |  |  | Au | 0.08 | nip | FALSE | FA; MA | Pb | Br; I | 0.225; 2.775 | PMMA | nan | 2 | Spin-coating >> Spin-coating | DMF; DMSO >> Chlorobenzene | 7.7; 1 >> 1 | Diethyl ether | FALSE | Unknown | Unknown | 20.61 | 19.18 | TRUE | ISOS-D-1 | Dark | FALSE | Open circuit | 25; 25 | Ambient | 35 | 1440 | FALSE | 35 | 480 |  | 58
2017-11-21 | SLG | FTO | TiO2-c |  |  | Perovskite | Spiro-MeOTAD |  |  |  | Au | 0.09 | nip | FALSE | MA | Pb | I | 3 |  | 1.6 | 2 | Spin-coating >> Gas reaction | DMF >> none | 1 >> 1 | Unknown | FALSE | Unknown | Unknown | 9.7 |  | TRUE | ISOS-D-1 | Dark | FALSE | Open circuit | 25.0; 25.0 | Air | 50 | 840 | FALSE | 60 | 480
2017-08-26 | SLG | FTO | TiO2-c | TiO2-mp |  | Perovskite | Spiro-MeOTAD |  |  |  | Au | 0.17 | nip-mp | FALSE | MA | Pb | I | 3 | Cl | 1.48 | 1 | Spin-coating | DMF | 1 | Unknown | FALSE | Unknown | Unknown | 14.14 | 11.42 | TRUE | ISOS-D-1 | Dark | FALSE | Open circuit | 20.0; 20.0 | Air | 45 | 1920 | TRUE | 60 | 480 |  | 80
2014-12-23 | SLG | ITO | PEDOT:PSS |  |  | Perovskite | PCBM-60 | Ca |  |  | Al | 0.12 | pin | FALSE | MA | Pb | I | 3 | Cl | 1.6 | 1 | Spin-coating | DMF | 1 | Unknown | FALSE | Unknown | Unknown | 8.14 |  | TRUE | ISOS-D-1I | Dark | FALSE | Open circuit | 25.0; 25.0 | Ar | 0 | 720 | FALSE | 66 | 480
2019-01-09 | SLG | ITO | TiO2-c |  |  | Perovskite | Spiro-MeOTAD |  |  |  | Au | 0.0725 | nip | FALSE | BA; MA | Pb | I | 13 |  | 1.64 | 1 | Spin-coating | DMF | 1 | Unknown | FALSE | Unknown | Unknown | 5.7 |  | TRUE | ISOS-D-1 | Dark | FALSE | Open circuit | 25.0; 25.0 | Air | 60 | 720 | FALSE | 70 | 480
2019-01-09 | SLG | ITO | TiO2-c |  |  | Perovskite | Spiro-MeOTAD |  |  |  | Au | 0.0725 | nip | FALSE | BA; MA | Pb | I | 13 |  |  | 1 | Spin-coating | DMF; DMSO | 3; 1 | Unknown | FALSE | Unknown | Unknown | 6.6 |  | TRUE | ISOS-D-1 | Dark | FALSE | Open circuit | 25.0; 25.0 | Air | 60 | 720 | FALSE | 70 | 480
2018-05-09 | SLG | FTO | TiO2-c | TiO2-mp |  | Perovskite | M102 |  |  |  | Ag | 0.14 | nip-mp | FALSE | Cs; FA; MA | Pb | Br; I | 0.51; 2.49 |  |  | 1 | Spin-coating | DMF; DMSO | 4; 1 | Chlorobenzene | FALSE | Unknown | Unknown | 14.12 |  | TRUE | ISOS-D-1 | Dark | FALSE | Open circuit | 25.0; 25.0 | Air | 25 | 840 | FALSE | 71 | 480
2019-06-18 | SLG | ITO | NiO-c |  |  | Perovskite | PCBM-60 |  |  |  | Ag | 0.1 | pin | FALSE | MA | Pb | I | 3 | Phenylethyl ammonium iodide | 1.582 | 1 | Spin-coating | DMF; DMSO | 7; 3 | Chlorobenzene | FALSE | Unknown | Unknown | 17.3 | 17.6 | TRUE | ISOS-D-1 | Dark | FALSE | Open circuit | 20.0; 20.0 | Air | 50 | 720 | TRUE | 75 | 480
2019-09-10 | SLG | FTO | TiO2-c | TiO2-mp |  | Perovskite | Spiro-MeOTAD |  |  |  | Au | 0.09 | nip-mp | FALSE | FA | Pb | I | 3 |  | 1.48 | 2 | Spin-coating >> Spin-coating | DMF; DMSO >> IPA | 4; 1 >> 1 | Unknown | FALSE | Unknown | Unknown | 21.24 | 20.44 | TRUE | ISOS-D-2 | Dark | FALSE | Open circuit | 85.0; 85.0 | Air |  | 500 | FALSE | 75 | 480
2020-04-07 | SLG | ITO |  |  |  | Perovskite | C60 | BCP |  |  | Ag | 0.1 | pin | FALSE | MA | Pb | I | 3 | Undoped | nan | 1 | Spin-coating | DMF; DMSO | 7.7; 1 | Chlorobenzene | FALSE | Unknown | Unknown | 17.23 |  | TRUE | ISOS-D-1 | Dark | FALSE | Open circuit | nan; nan | N2 | 0 | 500 | FALSE | 75 | 480
2019-07-23 | SLG | FTO | TiO2-c | TiO2-mp |  | Perovskite | Spiro-MeOTAD |  |  |  | Au | 0.125 | nip-mp | FALSE | Cs; FA | Pb | Br; I | 0.375; 2.625 |  |  | 1 | Spin-coating | DMF; DMSO | 57; 75 | Diethyl ether | TRUE | PMMA | Unknown | 19.01 |  | TRUE | ISOS-L-1 | White LED | FALSE | Open circuit | 17.0; 17.0 | Air | 0 | 525 | FALSE | 75.6 | 480
2018-05-09 | SLG | FTO | TiO2-c | TiO2-mp |  | Perovskite | Spiro-MeOTAD |  |  |  | Ag | 0.14 | nip-mp | FALSE | Cs; FA; MA | Pb | Br; I | 0.51; 2.49 |  |  | 1 | Spin-coating | DMF; DMSO | 4; 1 | Chlorobenzene | FALSE | Unknown | Unknown | 16.67 |  | TRUE | ISOS-D-1 | Dark | FALSE | Open circuit | 25.0; 25.0 | Air | 25 | 840 | FALSE | 77 | 480
2017-10-04 | SLG | FTO | NiO-c |  |  | Perovskite | PCBM-60 |  |  |  | Ag | 0.07 | pin | FALSE | MA | Pb | I | 3 |  | 1.6 | 1 | Spin-coating | DMF; DMSO | 7; 3 | Chlorobenzene | FALSE | Unknown | Unknown | 14.1 |  | TRUE | ISOS-D-1 | Dark | FALSE | Open circuit | 25.0; 25.0 | Air | 30 | 480 | FALSE | 80 | 480
2017-12-18 | SLG | ITO | SnO2-c | C60 |  | Perovskite | Spiro-MeOTAD |  |  |  | Ag | 0.0314 | nip | FALSE | FA | Sn | I | 3 | SnF2; TMA | 1.4 | 2 | Spin-coating >> Spin-coating | DMF; DMSO >> IPA | 7; 3 >> 1 | Unknown | FALSE | Unknown | Unknown | 4.34 |  | TRUE | ISOS-D-1I | Dark | FALSE | Open circuit | 25.0; 25.0 | N2 | 0 | 480 | FALSE | 80 | 480
2018-05-18 | SLG | FTO | SnO2-np | PCBM-60 |  | Perovskite | Selenium |  |  |  | Au | 0.1 | nip | FALSE | FA | Pb | I | 3 |  | 1.48 | 1 | Spin-coating | DMF; DMSO | 4; 1 | Chlorobenzene | FALSE | Unknown | Unknown | 8.3 | 6.99 | TRUE | ISOS-D-1 | Dark | FALSE | Open circuit | 50.0; 50.0 | Air | 30 | 480 | FALSE | 80 | 480
2017-08-25 | SLG | FTO | TiO2-c |  |  | Perovskite | Spiro-MeOTAD |  |  |  | Au | 0.12 | nip | FALSE | MA | Pb | I | 3 |  | 1.6 | 2 | Spin-coating >> CBD | DMF >> IPA | 1 >> 1 | IPA | FALSE | Unknown | Unknown | 15.1 | 13.47 | TRUE | ISOS-D-1 | Dark | FALSE | Open circuit | 25.0; 25.0 | Air | 60 | 480 | FALSE | 80 | 480
2019-11-20 | SLG | FTO | TiO2-c | TiO2-mp |  | Perovskite | Spiro-MeOTAD |  |  |  | Au | 1.175 | nip-mp | FALSE | MA | Pb | I | 3 | HA | 1.57 | 1 | Spin-coating | DMF; DMSO | 4; 1 | Unknown | FALSE | Unknown | Unknown |  | 6.53 | TRUE | ISOS-L-1 | Light | FALSE | Open circuit | 25.0; 25.0 | Air | 80 | 480 | FALSE | 80 | 480
2016-09-27 | SLG | FTO | TiO2-c | TiO2-mp |  | Perovskite | Spiro-MeOTAD |  |  |  | Au | 0.09 | nip-mp | FALSE | MA | Pb | I | 3 | Cl | 1.6 | 1 | Spin-coating | DMF | 1 | Unknown | FALSE | Unknown | Unknown | 16.9 |  | TRUE | ISOS-D-2I | Dark | FALSE | Open circuit | 70.0; 70.0 | Unknown |  | 480 | FALSE | 80 | 480
2018-04-03 | SLG | ITO | PTAA |  |  | Perovskite | PCBM-60 | BCP |  |  | Ag | 0.06 | pin | FALSE | MA | Pb | I | 3 | PbAc2 | 1.6 | 1 | Spin-coating | DMF; DMSO | 9; 1 | Diethyl ether | FALSE | Unknown | Unknown | 16.88 | 17.25 | TRUE | ISOS-D-1I | Dark | FALSE | Open circuit | 25.0; 25.0 | N2 | 0 | 480 | FALSE | 80 | 480
2019-05-07 | SLG | ITO | PolyTPD |  |  | Perovskite | PCBM-60 | Zr(acac)4 |  |  | Ag | 0.1 | pin | FALSE | MA | Pb | I | 3 | DAGCl | 1.6 | 2 | Spin-coating >> CBD | DMF; DMSO >> IPA | 9; 1 >> 1 | Unknown | FALSE | Unknown | Unknown | 19.1 | 19.5 | TRUE | ISOS-D-1 | Dark | FALSE | Open circuit | 25.0; 25.0 | Air | 50 | 480 | FALSE | 80 | 480
2015-12-04 | SLG | ITO | PEDOT:PSS |  |  | Perovskite | PCBM-70 | ZrO2 |  |  | Ag | 0.1 | pin | FALSE | MA | Pb | I | 3 |  | 1.6 | 2 | Spin-coating >> Spin-coating | DMF >> IPA | 1 >> 1 | Unknown | FALSE | Unknown | Unknown | 15.85 |  | TRUE | ISOS-D-1 | Dark | FALSE | Open circuit | 30.0; 30.0 | Air | 60 | 480 | FALSE | 80 | 480
2018-10-16 | SLG | FTO | TiO2-c | TiO2-mp |  | Perovskite | Spiro-MeOTAD |  |  |  | Au | 0.13 | nip-mp | FALSE | FA; MA | Pb | Br; I | 0.45; 2.55 |  | 1.51 | 1 | Spin-coating | DMF; DMSO | 4; 1 | Chlorobenzene | FALSE | Unknown | Unknown | 19.7 | 18.8 | TRUE | ISOS-D-1 | Dark | FALSE | Open circuit | 25.0; 25.0 | Air | 40 | 480 | FALSE | 80.1 | 480
2019-07-09 | SLG | FTO | TiO2-c |  |  | Perovskite | Spiro-MeOTAD |  |  |  | Au | 0.067 | nip | FALSE | MA | Pb | I | 3 | EtOH; H20; Pb(SCN)2 | 1.6 | 2 | Spin-coating ¦ Spin-coating | DMF ¦ IPA ¦ H2O ¦ Ethanol | 1 ¦ 1 ¦ 1 ¦ 1 | Unknown | FALSE | Unknown | Unknown | 9.4 |  | TRUE | ISOS-D-1 | Dark | FALSE | Open circuit | nan; nan | Ambient |  | 240 | FALSE | 88 | 480
2017-09-21 | SLG | FTO | TiO2-c |  |  | Perovskite | Spiro-MeOTAD |  |  |  | Au | 0.09 | nip | FALSE | MA | Ca; Pb | I | 3 | Cl |  | 1 | Spin-coating | DMF | 1 | Unknown | FALSE | Unknown | Unknown | 12.9 |  | TRUE | ISOS-D-1I | Dark | FALSE | Open circuit | 25.0; 25.0 | N2 | 1 | 741.5 | FALSE | 78.1 | 479.3
2019-01-31 | SLG | ITO | SnO2-c |  |  | Perovskite | Spiro-MeOTAD |  |  |  | Ag | 0.1 | nip | FALSE | MA | Pb | I | 3 |  | 1.6 | 1 | Spin-coating | DMF; DMSO | 26; 4 | Diethyl ether | FALSE | Unknown | Unknown | 17.88 |  | TRUE | ISOS-D-1 | Dark | FALSE | Open circuit | 25.0; 25.0 | Ambient |  | 1008 | FALSE | 64.3 | 475 |  | 64.3
2019-02-22 | SLG | ITO | NPB |  |  | Perovskite | PCBM-60 | PDI-Br |  |  | Ag | 0.06 | pin | FALSE | MA | Pb | I | 3 |  | 1.6 | 1 | Spin-coating | DMSO; GBL | 3; 7 | Toluene | FALSE | Unknown | Unknown | 19.33 | 19.17 | TRUE | ISOS-D-1I | Dark | FALSE | Open circuit | 25.0; 25.0 | N2 | 0 | 459 | FALSE | 80 | 459
2019-12-10 | SLG | FTO | TiO2-c |  |  | Perovskite | Spiro-MeOTAD |  |  |  | Au | 0.09 | nip | FALSE | Cs; FA | Pb | Br; I | 0.3; 2.7 |  |  | 1 | Spin-coating | DMF; DMSO | 4; 1 | Anisole | FALSE | Unknown | Unknown | 21.07 | 20.07 | TRUE | ISOS-D-2I | Dark | FALSE | Open circuit | 85.0; 85.0 | N2 | 0 | 1000 | FALSE | 63.8 | 455.9 |  | 63.8
2018-05-29 | SLG | FTO | TiO2-c | TiO2-mp |  | Perovskite | Spiro-MeOTAD |  |  |  | Au | 0.09 | nip-mp | FALSE | FA | Pb | Br; I | 0.3; 2.7 | RbI |  | 1 | Spin-coating | DMF; DMSO | 4; 1 | Chlorobenzene | FALSE | Unknown | Unknown | 12.93 |  | TRUE | ISOS-D-1 | Dark | FALSE | Open circuit | 25.0; 25.0 | Air | 45 | 1440 | FALSE | 20 | 450 |  | 50
2019-05-06 | SLG | FTO | TiO2-c |  |  | Perovskite | Spiro-MeOTAD |  |  |  | Au | 0.06 | nip | FALSE | Cs; FA; MA | Pb | Br; I | 0.45; 2.55 |  |  | 1 | Spin-coating | DMF; DMSO | 4; 1 | Chlorobenzene | FALSE | Unknown | Unknown | 16.52 |  | TRUE | ISOS-D-1 | Dark | FALSE | Open circuit | 25.0; 25.0 | Air | 30 | 720 | FALSE | 65 | 450
2017-06-12 | SLG | FTO | LiMgNiO-c |  |  | Perovskite | PCBM-60 | Carbon-QDs |  |  | Ag | 1.02 | pin | FALSE | MA | Pb | I | 3 |  | 1.6 | 1 | Spin-coating | DMSO | 1 | Toluene | FALSE | Unknown | Unknown | 15.1 |  | TRUE | ISOS-D-2 | Dark | FALSE | Open circuit | 85.0; 85.0 | Air | 50 | 500 | FALSE | 74 | 450
2019-10-15 | SLG | FTO | TiO2-c | TiO2-mp |  | Perovskite | Spiro-MeOTAD |  |  |  | Au | 0.16 | nip-mp | FALSE | Cs | Ba; Pb | Br; I | 1; 2 |  | 1.865 | 1 | Spin-coating | DMSO; Formamide | 1; 1 | Unknown | FALSE | Unknown | Unknown | 14 |  | TRUE | ISOS-L-1I | White LED | FALSE | MPPT | 25.0; 25.0 | N2 | 0 | 450 | FALSE | 80 | 450
2019-09-07 | SLG | ITO | PEDOT:PSS |  |  | Perovskite | PCBM-60 | BCP |  |  | Ag | 0.09 | pin | FALSE | FA; MA | Pb; Sn | I | 3 | Cl; SnF2 | 1.33 | 1 | Doctor blading | DMF; DMSO | 4; 1 | Vacuum | FALSE | Unknown | Unknown | 12.18 | 12.61 | TRUE | ISOS-D-1I | Dark | FALSE | Open circuit | 25.0; 25.0 | N2 | 0 | 450 | FALSE | 80 | 450
2019-09-07 | SLG | ITO | PEDOT:PSS |  |  | Perovskite | PCBM-60 | BCP |  |  | Ag | 0.09 | pin | FALSE | FA; MA | Pb; Sn | I | 3 | Cl; SnF2 | 1.33 | 1 | Doctor blading | DMF; DMSO | 4; 1 | Vacuum | FALSE | Unknown | Unknown | 15.15 | 14.96 | TRUE | ISOS-D-1I | Dark | FALSE | Open circuit | 25.0; 25.0 | N2 | 0 | 450 | FALSE | 80 | 450
2018-09-19 | SLG | ITO | PEDOT:PSS |  |  | Perovskite | PCBM-60 |  |  |  | Ag | 0.038 | pin | FALSE | FA | Sn | I | 3 | SnF2; PMMA | nan | 1 | Spin-coating | DMF; DMSO | 4; 1 | Toluene | FALSE | Unknown | Unknown | 3.62 |  | TRUE | ISOS-D-1I | Dark | FALSE | Open circuit | 25.0; 25.0 | N2 | 0 | 720 | FALSE | 62 | 447
2019-02-01 | SLG | FTO | TiO2-c | TiO2-mp |  | Perovskite | Spiro-MeOTAD |  |  |  | Au | 0.1 | nip-mp | FALSE | Cs; FA; MA | Pb | Br; I | 0.42; 2.58 |  | 1.61 | 1 | Spin-coating | DMF; DMSO | 4; 1 | Chlorobenzene | FALSE | Unknown | Unknown | 15.27 |  | TRUE | ISOS-L-1 | Halogen | FALSE | Open circuit | 20.0; 20.0 | Air | 40 | 500 | FALSE | 75.95 | 445
2016-07-04 | SLG | FTO | Oxo-Graphene |  |  | Perovskite | PCBM-60 | ZnO-np |  |  | Al | 0.104 | pin | FALSE | MA | Pb | I | 3 |  | 1.6 | 1 | Spin-coating | DMF; DMSO | 2; 2 | Unknown | FALSE | Unknown | Unknown | 15.2 |  | TRUE | ISOS-L-1 | White LED | TRUE | Open circuit | 25.0; 25.0 | Air | 40 | 1000 | FALSE | 60 | 440 |  | 56
2018-06-11 | SLG | ITO | PEDOT:PSS |  |  | Perovskite | PCBM-60 | BCP |  |  | Ag | 0.09 | pin | FALSE | FA | Sn | I | 3 | SnF2 | 1.36 | 1 | Spin-coating | DMSO | 1 | Chlorobenzene | FALSE | Unknown | Unknown | 0.61 | 2.5 | TRUE | ISOS-D-1I | Dark | FALSE | Open circuit | 25.0; 25.0 | N2 | 0 | 1000 | FALSE | 65 | 440 |  | 65
2018-11-26 | SLG | ITO | PCBM-60 |  |  | Perovskite | Spiro-MeOTAD | MoO3 | MoO3 |  | Ag | 0.12 | nip | FALSE | MA | Pb | I | 3 |  | 1.6 | 1 | Spin-coating | DMF | 1 | Unknown | FALSE | Unknown | Unknown | 9.23 |  | TRUE | ISOS-D-1I | Dark | FALSE | Open circuit | 25.0; 25.0 | N2 | 0 | 720 | FALSE | 75.21 | 439.68
2019-07-08 | SLG | FTO | TiO2-c | TiO2-mp |  | Perovskite | Spiro-MeOTAD |  |  |  | Au | 0.16 | nip-mp | FALSE | Cs; FA; MA | Pb | Br; I | 0.24; 2.76 |  |  | 1 | Spin-coating | DMF; DMSO | 4; 1 | Chlorobenzene | FALSE | Unknown | Unknown | 20.72 | 18.54 | TRUE | ISOS-L-1I | White LED | FALSE | MPPT | 25.0; 25.0 | N2 | 0 | 550 | FALSE | 75 | 437
2018-07-05 | SLG | FTO | TiO2-c | TiO2-mp |  | Perovskite | Spiro-MeOTAD |  |  |  | Ag | 0.09 | nip-mp | FALSE | MA | Pb | Cl; I | 0.06; 2.94 | Cl | nan | 1 | spin-coatng | DMSO | 1 | Chlorobenzene | FALSE | Unknown | Unknown | 20.15 | 18.82 | TRUE | ISOS-D-1 | Dark | FALSE | Open circuit | 25.0; 25.0 | Air | 20 | 840 | FALSE | 78 | 435
2018-10-28 | SLG | ITO | PEDOT:PSS |  |  | Perovskite | C60 | BCP |  |  | Au | 0.16 | pin | FALSE | FA; MA | Pb | Br; I | 0.2; 2.8 |  |  | 1 | Spin-coating | DMF; GBL | 6; 4 | Toluene | FALSE | Unknown | Unknown |  |  | TRUE | ISOS-L-2I | Xenon | FALSE | Open circuit | 85.0; 85.0 | Unknown |  | 500 | FALSE | 76 | 434
2016-12-19 | SLG | FTO | TiO2-c | TiO2-mp |  | Perovskite | Spiro-MeOTAD |  |  |  | Au | 0.09 | nip-mp | FALSE | MA | Pb | I | 3 |  | 1.6 | 2 | Spin-coating >> Spin-coating | DMF >> IPA | 1 >> 1 | Unknown | FALSE | Unknown | Unknown | 11.64 |  | TRUE | ISOS-D-1 | Dark | FALSE | Open circuit | 25.0; 25.0 | Air | 40 | 1440 | FALSE | 42 | 432 |  | 58
2019-12-17 | SLG | ITO | PEDOT:PSS |  |  | Perovskite | PCBM-60 | BCP |  |  | Ag | 0.035 | pin | FALSE | (BDA); MA | Pb | I | 10 | Undoped | 2.536 | 1 | Spin-coating | DMF | 1 | Unknown | FALSE | Unknown | Unknown | 4.48 |  | TRUE | ISOS-D-1 | Dark | FALSE | Open circuit | nan; nan | Air | 55 | 576 | FALSE | 71 | 432 |  | 50
2018-11-14 | SLG | FTO | TiO2-c | TiO2-mp |  | Perovskite | Spiro-MeOTAD |  |  |  | Au | 0.1 | nip-mp | FALSE | MA | Pb | I | 3 |  | 1.6 | 1 | Spin-coating | DMF; DMSO | 9; 1 | Diethyl ether | FALSE | Unknown | Unknown | 19.1 | 18.9 | TRUE | ISOS-D-1 | Dark | FALSE | Open circuit | 26.0; 26.0 | Air | 60 | 552 | FALSE | 76 | 432
2017-12-22 | SLG | ITO | NiO-mp |  |  | Perovskite | PCBM-60 | BCP |  |  | Ag | 0.04 | pin | FALSE | MA | Pb | I | 3 | F4-TCNQ | 1.59 | 2 | Spin-coating >> Spin-coating | DMF; DMSO >> IPA | 9; 1 >> 1 | Unknown | FALSE | Unknown | Unknown | 16.1 | 16.3 | TRUE | ISOS-D-1 | Dark | FALSE | Open circuit | 25.0; 25.0 | Air | 30 | 504 | TRUE | 77 | 432
2018-07-09 | SLG | FTO | TiO2-c | TiO2-np | TiO2-mp | Perovskite | Spiro-MeOTAD |  |  |  | Au | 0.1 | nip-mp | FALSE | MA | Pb | I | 3 | Cl | 1.595 | 1 | Spin-coating | DMF | 1 | Unknown | FALSE | Unknown | Unknown | 10.04 |  | TRUE | ISOS-D-1I | Dark | FALSE | Open circuit | 25.0; 25.0 | Unknown |  | 1008 | FALSE | 44 | 430 | 44 | 44
2018-03-18 | SLG | FTO | NiO-c |  |  | Perovskite | PCBM-60 | BCP |  |  | Ag | 0.09 | pin | FALSE | MA | Pb | I | 3 |  | 1.6 | 2 | Spin-coating >> Spin-coating | DMF; DMSO >> IPA | nan; nan >> 1 | Unknown | FALSE | Unknown | Unknown | 16.29 | 16.2 | TRUE | ISOS-D-1 | Dark | FALSE | Open circuit | 25.0; 25.0 | Air | 40 | 936 | FALSE | 65 | 430
2020-01-22 | SLG | ITO | P3CT-Na |  |  | Perovskite | ITCP-M | BCP |  |  | Ag | 0.09 | pin | FALSE | MA | Pb | I | 3 |  | 1.6 | 1 | Spin-coating | DMF; DMSO | 4; 1 | Chlorobenzene | FALSE | Unknown | Unknown | 19.15 |  | TRUE | ISOS-L-1 | Solar simulator | FALSE | Open circuit | 25.0; 25.0 | Air | 27.5 | 500 | FALSE | 70 | 430
2015-10-23 | PET | IZO | TiO2-c |  |  | Perovskite | Spiro-MeOTAD |  |  |  | Au | 0.1 | nip | FALSE | MA | Pb | I | 3 |  | 1.6 | 1 | Spin-coating | DMF | 1 | N2 | TRUE | Viewbarrier (mitsibushi plastic, inc) | 467 MP 3M Adhesive Transfer Tape | 12 |  | TRUE | ISOS-D-1 | Dark | FALSE | Open circuit | 25.0; 25.0 | Air | 30 | 500 | FALSE | 42 | 420
2018-06-12 | SLG | ITO | TiO2-c |  |  | Perovskite | Spiro-MeOTAD |  |  |  | Au | 0.05 | nip | FALSE | MA | Pb | I | 3 |  | 1.6 | 1 | Spin-coating | DMSO; GBL |  | Chlorobenzene | FALSE | Unknown | Unknown | 17.88 |  | TRUE | ISOS-D-1 | Dark | FALSE | Open circuit | 20.0; 20.0 | Air | 30 | 500 | FALSE | 58 | 420
2017-08-14 | SLG | FTO | SnO2-c | C60 |  | Perovskite | Spiro-MeOTAD |  |  |  | Au | 0.0919 | nip | FALSE | Cs; FA | Pb | Br; I | 1.2; 1.8 | HBr; HI | 1.72 | 1 | Spin-coating | DMF | 1 | Unknown | TRUE | Hot melt polymer foil (Oxford PV) ¦ Cover glass | Unknown |  |  | TRUE | ISOS-L-2 | Xenon | FALSE | Open circuit | 60.0; 60.0 | Air | 45 | 2400 | TRUE | 61 | 420 |  | 64
2018-12-13 | SLG | FTO | NiO-c |  |  | Perovskite | PCBM-60 |  |  |  | Ag | 0.1 | pin | FALSE | MA | Pb | I | 3 | PEAI | 1.6 | 1 | Spin-coating | DMF; DMSO | 7; 2 | Toluene | FALSE | Unknown | Unknown | 15 |  | TRUE | ISOS-D-1 | Dark | FALSE | Open circuit | 20.0; 20.0 | Air | 25 | 720 | FALSE | 63 | 420
2015-03-23 | SLG | FTO |  |  |  | Perovskite | Spiro-MeOTAD |  |  |  | Au | 0.09 | nip | FALSE | MA | Pb | I | 3 | Cl | 1.6 | 1 | Spin-coating | DMF | 1 | Unknown | FALSE | Unknown | Unknown | 13.26 |  | TRUE | ISOS-D-1 | Dark | FALSE | Open circuit | 25.0; 25.0 | Air | 20 | 500 | FALSE | 70 | 420
2017-04-21 | SLG | FTO | TiO2-c | TiO2-mp |  | Perovskite | Spiro-MeOTAD |  |  |  | Au | 0.1 | nip-mp | FALSE | MA | Pb | I | 3 |  | 1.6 | 2 | Spin-coating >> CBD | DMF >> IPA | 1 >> 1 | Unknown | FALSE | Unknown | Unknown | 13.65 |  | TRUE | ISOS-D-1I | Dark | FALSE | Open circuit | 25.0; 25.0 | Dry air |  | 600 | FALSE | 72 | 420
2017-07-18 | SLG | FTO | TiO2-c | TiO2-mp |  | Perovskite | Spiro-MeOTAD |  |  |  | Au | 0.16 | nip-mp | FALSE | FA; MA | Pb | Br; I | 0.45; 2.55 |  | 1.55 | 1 | Spin-coating | DMF; DMSO | 4; 1 | Chlorobenzene | FALSE | Unknown | Unknown | 18.67 |  | TRUE | ISOS-D-1 | Dark | FALSE | Open circuit | 25.0; 25.0 | Air | 20 | 1920 | FALSE | 64 | 417
2019-01-02 | SLG | FTO | TiO2-c |  |  | Perovskite |  |  |  |  | Au | 0.09 | nip | FALSE | Cs | Sb | I | 9 | Cl | 2.47 | 1 | Spin-coating | DMF | 1 | IPA | FALSE | Unknown | Unknown | 0.27 |  | TRUE | ISOS-D-1 | Dark | FALSE | Open circuit | 25.0; 25.0 | Air | 50 | 1440 | FALSE | 49 | 408
2018-04-04 | SLG | FTO | X1 |  |  | Perovskite | PCBM-60 |  |  |  | Ag | 0.09 | pin | FALSE | MA | Pb | I | 3 | Pb(SCN)2 | 1.6 | 1 | Spin-coating | DMF; DMSO | 9; 1 | Diethyl ether | FALSE | Unknown | Unknown | 13.14 |  | TRUE | ISOS-D-1 | Dark | FALSE | Open circuit | 20.0; 20.0 | Air | 45 | 3024 | FALSE | 69 | 408
2020-05-21 | SLG | ITO | SnO2-np |  |  | Perovskite | Spiro-MeOTAD |  |  |  | Ag |  | nip | FALSE | MA | Pb | I | 3 | nan | nan | 1 | Spin-coating | DMF; DMSO | 1; 9 | Chlorobenzene | FALSE | Unknown | Unknown | 15.25 |  | TRUE | ISOS-D-1I | Dark | FALSE | Open circuit | 25; 25 | N2 |  | 528 | FALSE | 72 | 408
2018-03-25 | SLG | FTO | TiO2-c |  |  | Perovskite | Spiro-MeOTAD |  |  |  | Au | 0.1 | nip | FALSE | FA; MA | Pb | Br; I | 0.5; 2.5 | MA3Bi2Br9 |  | 1 | Spin-coating | DMF; DMSO | 4; 1 | Chlorobenzene | FALSE | Unknown | Unknown | 19.4 | 18.2 | TRUE | ISOS-D-2I | Dark | FALSE | Open circuit | 90.0; 90.0 | Unknown |  | 408 | FALSE | 80 | 408
2019-12-02 | SLG | FTO | TiO2-c | TiO2-mp |  | Perovskite | Spiro-MeOTAD |  |  |  | Au | 0.1 | nip-mp | FALSE | FA; MA | Pb | I | 3 |  |  | 2 | Spin-coating >> Spin-coating | DMF; DMSO >> IPA | 4; 1 >> 1 | Unknown | FALSE | Unknown | Unknown | 17.7 | 16.1 | TRUE | ISOS-D-1 | Dark | FALSE | Open circuit | 25.0; 25.0 | Air | 40 | 624 | FALSE | 7.56 | 405.4
2016-06-27 | SLG | FTO | TiO2-c | TiO2-mp |  | Perovskite | C13-FAS | Spiro-MeOTAD |  |  | Au | 0.16 | nip-mp | FALSE | MA | Pb | I | 3 | nan | nan | 2 | Spin-coating >> Spin-coating | DMF >> IPA | 1 >> 1 | Unknown | FALSE | Unknown | Unknown | 12.4 | 11.7 | TRUE | ISOS-D-1 | Dark | FALSE | Open circuit | 25; 30 | Air | 52 | 700 | FALSE | 0 | 400
2017-10-17 | SLG | FTO | TiO2-c | ZrO2-mp | TiO2-mp | Perovskite |  |  |  |  | Carbon | 0.1 | nip-mp-carbon | FALSE | FA; MA | Pb | I | 3 |  |  | 2 | Drop-infiltration >> CBD | DMF >> IPA | 1 >> 1 | Unknown | TRUE | Unknown | Unknown | 9.01 |  | TRUE | ISOS-D-1 | Dark | FALSE | Open circuit | 25.0; 25.0 | Air | 50 | 1000 | FALSE | 10 | 400 |  | 10
2019-01-21 | SLG | FTO | TiO2-c | TiO2-mp |  | Perovskite | Spiro-MeOTAD |  |  |  | Au | 0.1 | nip-mp | FALSE | MA | Pb | I | 3 |  | 1.6 | 1 | Spin-coating | DMF; DMSO | 9; 1 | Diethyl ether | FALSE | Unknown | Unknown | 18.96 | 17.28 | TRUE | ISOS-D-1 | Dark | FALSE | Open circuit | 25.0; 25.0 | Air | 45 | 1000 | FALSE | 18 | 400 |  | 18
2018-01-19 | PEN | ITO | TiO2-c | PCBM-60 |  | Perovskite | Spiro-MeOTAD |  |  |  | Ag | 0.15 | nip | FALSE | MA | Pb | I | 3 |  | 1.6 | 1 | Spin-coating | DMF; DMSO | 7; 3 | Ethyl acetate | FALSE | Unknown | Unknown | 15 |  | TRUE | ISOS-D-3 | Dark | FALSE | Open circuit | 60.0; 60.0 | Air | 70 | 1600 | FALSE | 24 | 400 |  | 55
2020-04-24 | SLG | FTO | ZnO | TiO2-mp |  | Perovskite | 18-crown-6 ether | Spiro-MeOTAD |  |  | Au | 0.1 | nip-mp | FALSE | Cs | Pb | I | 3 | Undoped | nan | 1 | Spin-coating | DMF | 1 | Chlorobenzene | FALSE | Unknown | Unknown | 12.53 | 13.03 | TRUE | ISOS-D-1 | Dark | FALSE | Open circuit | 25; 25 | Air | 20 | 2000 | FALSE | 30 | 400
2019-11-17 | SLG | FTO | SnO2-np |  |  | Perovskite | Spiro-MeOTAD |  |  |  | Au | 0.09 | nip | FALSE | MA | Pb | I | 3 | FABr | 1.6 | 1 | Spin-coating | DMF; DMSO | 4; 1 | Chlorobenzene | FALSE | Unknown | Unknown | 19.09 |  | TRUE | ISOS-D-1 | Dark | FALSE | Open circuit | 25.0; 25.0 | Air | 25 | 1248 | FALSE | 40 | 400 |  | 50
2019-02-04 | SLG | FTO | NiO-c |  |  | Perovskite | PCBM-60 | BCP |  |  | Ag | 0.09 | pin | FALSE | MA | Pb | I | 3 |  | 1.59 | 1 | Spin-coating | DMF; DMSO | 4; 1 | Chlorobenzene | FALSE | Unknown | Unknown | 17.7 | 16.47 | TRUE | ISOS-D-1 | Dark | FALSE | Open circuit | 25.0; 25.0 | Air | 40 | 1000 | FALSE | 40 | 400 |  | 40
2019-06-01 | SLG | ITO | SnO2-np |  |  | Perovskite | Spiro-MeOTAD |  |  |  | Ag | 0.084 | nip | FALSE | FA; MA | Pb | Br; I | 0.1; 2.9 |  |  | 2 | Spin-coating >> Spin-coating | DMF >> IPA | 1 >> 1 | Unknown | FALSE | Unknown | Unknown | 18.71 | 17.07 | TRUE | ISOS-D-1I | Dark | FALSE | Open circuit | 25.0; 25.0 | N2 | 0 | 600 | FALSE | 43 | 400
2017-09-22 | SLG | FTO | NiO-np |  |  | Perovskite | PCBM-60 |  |  |  | Au | 0.09 | pin | FALSE | FA; MA | Pb | Br; I | 0.51; 2.49 |  |  | 1 | Spin-coating | DMF; DMSO | 4; 1 | Chlorobenzene | FALSE | Unknown | Unknown | 10.76 |  | TRUE | ISOS-D-1 | Dark | FALSE | Open circuit | 25.0; 25.0 | Air | 30 | 800 | FALSE | 51.6 | 400
2018-01-19 | PEN | ITO | TiO2-c | PCBM-60 |  | Perovskite | Spiro-MeOTAD |  |  |  | Ag | 0.15 | nip | FALSE | MA | Pb | I | 3 |  | 1.6 | 1 | Spin-coating | DMF; DMSO | 7; 3 | Ethyl acetate | FALSE | Unknown | Unknown | 15 |  | TRUE | ISOS-D-1 | Dark | FALSE | Open circuit | 25.0; 25.0 | Air | 70 | 1200 | FALSE | 55 | 400 |  | 61
2018-10-26 | SLG | FTO | TiO2-c |  |  | Perovskite | Spiro-MeOTAD |  |  |  | Au | 0.1 | nip | FALSE | Cs | Pb | Br; I | 1; 2 |  |  | 1 | Spin-coating | DMSO | 1 | Unknown | FALSE | Unknown | Unknown | 11.91 |  | TRUE | ISOS-D-1 | Dark | FALSE | Open circuit | 25.0; 25.0 | Air | 30 | 1060 | FALSE | 60 | 400 |  | 60
2018-06-12 | SLG | ITO | TiO2-c |  |  | Perovskite | Spiro-MeOTAD |  |  |  | Au | 0.05 | nip | FALSE | MA | Pb | I | 3 |  | 1.6 | 1 | Spin-coating | DMSO; GBL |  | Chlorobenzene | FALSE | Unknown | Unknown | 18.12 |  | TRUE | ISOS-D-1 | Dark | FALSE | Open circuit | 20.0; 20.0 | Air | 30 | 500 | FALSE | 62 | 400
2017-09-20 | SLG | FTO | TiO2-c | TiO2-mp |  | Perovskite | Z25 |  |  |  | Au | 0.16 | nip-mp | FALSE | FA; MA | Pb | Br; I | 0.45; 2.55 |  |  | 1 | Spin-coating | DMF; DMSO | 4; 1 | Chlorobenzene | FALSE | Unknown | Unknown | 16.9 | 16.4 | TRUE | ISOS-D-1 | Dark | FALSE | Open circuit | 25.0; 25.0 | Air | 30 | 800 | FALSE | 65 | 400
2019-03-07 | SLG | ITO | P3CT-Na |  |  | Perovskite | C60 | BCP |  |  | Ag | 1 | nip | FALSE | MA | Pb | I | 3 | nan | 1631.0 | 1 | Evaporation | none | 1 | Unknown | FALSE | Unknown | Unknown | 16.37 | 15.23 | TRUE | ISOS-D-1 | Dark | FALSE | Open circuit | nan; nan | Air | 30 | 750 | FALSE | 65 | 400 |  | 60
2019-04-17 | SLG | FTO | TiO2-c | TiO2-mp |  | Perovskite | Spiro-MeOTAD |  |  |  | Ag | 0.105 | nip-mp | FALSE | Cs; FA; MA | Pb | Br; I | 0.45; 2.55 | nan | 1.6 | 1 | Spin-coating | DMF; DMSO | 10; 1 | Ethyl acetate | FALSE | Unknown | Unknown | 17.62 |  | TRUE | ISOS-D-1 | Dark | FALSE | Open circuit | nan; nan | Air | 15 | 600 | FALSE | 66 | 400 |  | 68
2019-01-30 | PEN | ITO | HfO2 | SnO2-np |  | Perovskite | Spiro-MeOTAD |  |  |  | Au | 0.09 | nip | FALSE | Cs; FA; MA | Pb | Br; I | 0.5; 2.5 | K; Rb |  | 1 | Spin-coating | DMF; DMSO | 4; 1 | Chlorobenzene | FALSE | Unknown | Unknown |  |  | TRUE | ISOS-D-2I | Dark | FALSE | Open circuit | 85.0; 85.0 | N2 | 0 | 1000 | FALSE | 68 | 400 |  | 68
2019-12-09 | SLG | FTO | TiO2-c | TiO2-mp |  | Perovskite | CuSCN |  |  |  | Au | 0.16 | nip-mp | FALSE | Cs; FA; MA | Pb | Br; I | 0.42; 2.58 |  |  | 1 | Spin-coating | DMF; DMSO | 4; 1 | Chlorobenzene | FALSE | Unknown | Unknown | 15.83 |  | TRUE | ISOS-D-1 | Dark | FALSE | Open circuit | 25.0; 25.0 | Air | 50 | 9840 | FALSE | 70 | 400 |  | 99
2018-12-07 | SLG | FTO | TiO2-c | TiO2-mp |  | Perovskite | Spiro-MeOTAD |  |  |  | Au | 0.1 | nip-mp | FALSE | MA | Pb | I | 3 |  | 1.6 | 1 | Spin-coating | DMF; DMSO | 4; 1 | Chlorobenzene | FALSE | Unknown | Unknown |  |  | TRUE | ISOS-D-1 | Dark | FALSE | Open circuit | 25.0; 25.0 | Air | 40 | 600 | FALSE | 70.9 | 400
2017-05-24 | SLG | ITO | NiO-c |  |  | Perovskite | PCBM-60 | AZO-np |  |  | Ag | 0.19 | pin | FALSE | MA | Pb | I | 3 | Cl | 1.6 | 2 | Spin-coating >> Spin-coating | DMF >> Ethanol | 1 >> 1 | Unknown | FALSE | Unknown | Unknown | 15.15 |  | TRUE | ISOS-L-2 | Light | FALSE | MPPT | 85.0; 85.0 | Air | 5 | 1000 | FALSE | 73 | 400 |  | 73
2018-07-26 | SLG | FTO | TiO2-c | TiO2-mp |  | Perovskite | Spiro-MeOTAD |  |  |  | Ag | 0.09 | nip-mp | FALSE | MA | Pb | I | 3 |  | 1.6 | 1 | Spin-coating | DMF; GBL | 1; 1 | Toluene | FALSE | Unknown | Unknown | 13 |  | TRUE | ISOS-D-1 | Dark | FALSE | Open circuit | 25.0; 25.0 | Air | 30 | 700 | FALSE | 73.45 | 400
2019-06-19 | SLG | FTO | TiO2-c |  |  | Perovskite | CuO2 |  |  |  | Au | 0.1 | nip | FALSE | MA | Pb | I | 3 |  | 1.6 | 1 | Spin-coating | DMF; DMSO | 4; 1 | Tetrafluorotoluene | FALSE | Unknown | Unknown | 17.23 | 15.59 | TRUE | ISOS-L-1 | Xenon | FALSE | Open circuit | 25.0; 25.0 | Air | 55 | 500 | FALSE | 75 | 400
2014-11-06 | SLG | FTO | TiO2-c | Al2O3-mp |  | Perovskite | P3HT; SWCNTs | Spiro-MeOTAD |  |  | Ag | 0.063 | nip | FALSE | MA | Pb | I | 3 |  | 1.6 | 1 | Spin-coating | Unknown |  | Unknown | TRUE | SLG | Epoxy | 13.6 |  | TRUE | ISOS-L-1I | Xenon | FALSE | Open circuit | 40.0; 40.0 | N2 | 0 | 500 | TRUE | 75 | 400
2019-12-30 | SLG | FTO | TiO2-c | TiO2-mp | Al2O3-mp | Perovskite | WO3-np |  |  |  | Carbon | 0.16 | nip-mp-carbon | FALSE | MA | Pb | I | 3 |  | 1.6 | 1 | Drop-infiltration | GBL | 1 | Unknown | FALSE | Unknown | Unknown | 9.15 |  | TRUE | ISOS-L-1 | Light | FALSE | Open circuit | 25.0; 25.0 | Air | 50 | 500 | FALSE | 76.5 | 400
2018-01-05 | SLG | ITO | PTAA |  |  | Perovskite | PCBM-60 | BCP |  |  | Ag | 0.055 | pin | FALSE | MA | Pb | I | 3 |  | 1.6 | 2 | Spin-coating >> CBD | DMF >> IPA | 1 >> 1 | Unknown | FALSE | Unknown | Unknown | 15.2 | 14.7 | TRUE | ISOS-D-1 | Dark | FALSE | Open circuit | 25.0; 25.0 | Air | 50 | 480 | TRUE | 78 | 400
2018-05-08 | SLG | FTO | TiO2-c | TiO2-mp |  | Perovskite | P3HT |  |  |  | Au | 0.126 | nip-mp | FALSE | MA | Bi | I | 9 |  |  | 2 | Spin-coating >> Gas reaction | DMF; DMSO >> none | 6; 4 >> 1 | Unknown | FALSE | Unknown | Unknown | 1.87 | 1.87 | TRUE | ISOS-L-1 | Light | FALSE | Open circuit | 25.0; 25.0 | Ambient |  | 400 | FALSE | 80 | 400
2017-09-04 | SLG | ITO | TiO2-c |  |  | Perovskite | Spiro-MeOTAD |  |  |  | Au | 0.15 | nip | FALSE | MA ¦ Cs | Pb ¦ Pb | I ¦ Br | 3 ¦ 3 | Cl |  | 3 | Spin-coating >> Spin-coating >> Spin-coating | DMF >> IPA >> Toluene | 1 >> 1 >> 1 | Unknown | FALSE | Unknown | Unknown | 19.16 | 17.17 | TRUE | ISOS-D-1I | Dark | FALSE | Open circuit | 25.0; 25.0 | N2 | 0 | 400 | FALSE | 80 | 400
2018-10-29 | SLG | FTO | TiO2-c | TiO2-mp |  | Perovskite | Spiro-MeOTAD |  |  |  | Au | 0.09 | nip-mp | FALSE | (HEA); Cs; FA | Pb | Br; I | 6.3; 56.7 |  | 1.64 | 1 | Spin-coating | DMF; DMSO | 4; 1 | Chlorobenzene | FALSE | Unknown | Unknown | 19.84 |  | TRUE | ISOS-D-2 | Dark | FALSE | Open circuit | 85.0; 85.0 | Air | 10 | 400 | FALSE | 80 | 400
2019-12-18 | SLG | FTO | TiO2-c | TiO2-mp |  | Perovskite | Spiro-MeOTAD |  |  |  | Au | 0.09 | nip-mp | FALSE | FA | Pb | I | 3 |  | 1.48 | 1 | Spin-coating | DMF; DMSO | 4; 1 | IPA | FALSE | Unknown | Unknown | 20.05 | 19.35 | TRUE | ISOS-D-1 | Dark | FALSE | Open circuit | 25.0; 25.0 | Air | 35 | 400 | FALSE | 80 | 400
2019-01-21 | SLG | FTO | TiO2-c | TiO2-mp |  | Perovskite | Spiro-MeOTAD |  |  |  | Au | 0.1 | nip-mp | FALSE | MA | Pb | I | 3 | Eu-pyP | 1.6 | 1 | Spin-coating | DMF; DMSO | 9; 1 | Diethyl ether | FALSE | Unknown | Unknown | 18.13 | 16.98 | TRUE | ISOS-D-2I | Dark | FALSE | Open circuit | 85.0; 85.0 | N2 | 0 | 400 | FALSE | 80 | 400
2017-07-14 | SLG | ITO | PEDOT:PSS |  |  | Perovskite | C60 | BCP |  |  | Ag | 0.1 | pin | FALSE | FA; MA | Sn | I | 3 |  | 1.33 | 1 | Spin-coating | DMSO | 1 | Chlorobenzene | FALSE | Unknown | Unknown | 7.48 |  | TRUE | ISOS-D-1I | Dark | FALSE | Open circuit | nan; nan | N2 | 0 | 400 | FALSE | 80 | 400
2019-04-12 | SLG | ITO | SnO2-np |  |  | Perovskite | PDCBT | MoO3 |  |  | Ag | 0.04 | nip | FALSE | Cs | Pb | Br; I | 1; 2 |  |  | 1 | Spin-coating | DMF; DMSO | 1; 9 | Unknown | FALSE | Unknown | Unknown | 13 |  | TRUE | ISOS-L-1I | Light | FALSE | Open circuit | 25.0; 25.0 | N2 | 0 | 400 | FALSE | 80 | 400
2019-05-15 | SLG | ITO | SnO2-np |  |  | Perovskite | Spiro-MeOTAD |  |  |  | Au | 0.09408 | nip | FALSE | Cs; FA; MA | Pb | Br; I | 0.06; 2.94 | NaF |  | 2 | Spin-coating >> Spin-coating | DMF; DMSO >> IPA | 9; 1 >> 1 | Unknown | FALSE | Unknown | Unknown | 21.92 | 21.92 | TRUE | ISOS-D-2I | Dark | FALSE | Open circuit | 85.0; 85.0 | N2 | 0 | 1000 | FALSE | 90 | 400 |  | 90
2019-08-29 | SLG | ITO | PTAA |  |  | Perovskite | 2PDI-0S | PEIE |  |  | Ag | 0.16 | pin | FALSE | MA | Pb | I | 3 |  | 1.6 | 1 | Spin-coating | DMF; DMSO | 9; 1 | Chlorobenzene | TRUE | Unknown | Unknown |  |  | TRUE | ISOS-L-1I | Light | FALSE | MPPT | 35.0; 35.0 | Unknown |  | 400 | FALSE | 70.4 | 393
2017-08-24 | SLG | ITO | SnO2-c |  |  | Perovskite | Spiro-MeOTAD |  |  |  | Au | 0.1031 | nip | FALSE | MA | Pb | I | 3 | Cl | 1.6 | 2 | Spin-coating >> Spin-coating | DMF >> IPA | 1 >> 1 | Unknown | TRUE | SLG | Epoxy |  |  | TRUE | ISOS-D-1 | Dark | FALSE | Open circuit | 25.0; 25.0 | Air | 35 | 2500 | FALSE | 60 | 388 |  | 70
2019-02-01 | SLG | FTO | TiO2-c | TiO2-mp |  | Perovskite | CuS |  |  |  | Au | 0.1 | nip-mp | FALSE | Cs; FA; MA | Pb | Br; I | 0.42; 2.58 |  | 1.61 | 1 | Spin-coating | DMF; DMSO | 4; 1 | Chlorobenzene | FALSE | Unknown | Unknown | 10.35 |  | TRUE | ISOS-L-1 | Halogen | FALSE | Open circuit | 20.0; 20.0 | Air | 40 | 500 | FALSE | 73 | 387
2019-04-25 | SLG | ITO | P3CT-Na |  |  | Perovskite | C60; PDI | BCP |  |  | Ag | 0.09 | pin | FALSE | MA | Pb | I | 3 |  | 1.6 | 1 | Spin-coating | DMF; DMSO | 4; 1 | Chlorobenzene | FALSE | Unknown | Unknown | 18.6 | 18.4 | TRUE | ISOS-D-1 | Dark | FALSE | Open circuit | 25.0; 25.0 | Air | 40 | 500 | FALSE | 74 | 385
2018-01-09 | SLG | FTO | TiO2-c | TiO2-mp |  | Perovskite | HTM |  |  |  | Au | 0.09 | nip-mp | FALSE | MA | Pb | I | 3 |  | 1.6 | 1 | Spin-coating | DMF; DMSO | 17; 1 | Chlorobenzene; TBP | FALSE | Unknown | Unknown | 17.41 |  | TRUE | ISOS-D-1 | Dark | FALSE | Open circuit | 25.0; 25.0 | Ambient |  | 720 | FALSE | 73.6 | 384
2019-08-22 | SLG | FTO | SnO2-c |  |  | Perovskite | Spiro-MeOTAD |  |  |  | Au | 0.16 | nip | FALSE | Cs; FA; MA | Pb | Br; I | 0.51; 2.49 | D1 |  | 1 | Spin-coating | DMF; DMSO | 4; 1 | Chlorobenzene | FALSE | Unknown | Unknown | 17 |  | TRUE | ISOS-D-1 | Dark | FALSE | Open circuit | 25.0; 25.0 | Air | 60 | 384 | FALSE | 80 | 384
2017-04-10 | SLG | ITO | PFN |  |  | Perovskite | PCBM-60 | TiO2 |  |  | Al | 0.04 | pin | FALSE | MA | Pb | I | 3 |  | 1.6 | 1 | Spin-coating | DMF; DMSO | 9; 1.1 | Diethyl ether | FALSE | Unknown | Unknown |  |  | TRUE | ISOS-D-1 | Dark | FALSE | Open circuit | 25.0; 25.0 | Ambient |  | 384 | FALSE | 80 | 384
2018-11-26 | SLG | ITO | PCBM-60 |  |  | Perovskite | Spiro-MeOTAD | MoO3 | MoO3 |  | Ag | 0.12 | nip | FALSE | MA | Pb | I | 3 |  | 1.6 | 1 | Spin-coating | DMF | 1 | Unknown | FALSE | Unknown | Unknown | 3.91 |  | TRUE | ISOS-D-1I | Dark | FALSE | Open circuit | 25.0; 25.0 | N2 | 0 | 720 | FALSE | 59.17 | 383.28
2015-11-30 | SLG | ITO | Graphene oxide |  |  | Perovskite | PCBM-60 | LiF |  |  | Ag | 0.1 | pin | FALSE | MA | Pb | I | 3 | CHP | 1.6 | 1 | Spin-coating | 2-methoxyethanol | 1 | Unknown | FALSE | Unknown | Unknown | 0.64 | 6.55 | TRUE | ISOS-D-1 | Dark | FALSE | Open circuit | nan; nan | Air | 55 | 525 | FALSE | 90 | 383 | 330
2020-01-03 | SLG | FTO | NiO-np |  |  | Perovskite | PCBM-60 | Zr(acac)4 |  |  | Ag | 0.1 | nip | FALSE | MA | Pb | I | 3 |  | 1.6 | 1 | Spin-coating | DMF; DMSO | 4; 1 | Ethyl acetate | FALSE | Unknown | Unknown | 12.77 | 10.96 | TRUE | ISOS-D-1 | Dark | FALSE | Open circuit | 25.0; 25.0 | Air |  | 720 | FALSE | 49.1 | 381.6
2018-01-31 | SLG | ITO | PEDOT:PSS |  |  | Perovskite | PCBM-60 |  |  |  | Ag | 0.09 | pin | FALSE | MA | Pb | I | 3 |  | 1.6 | 2 | Spin-coating >> Recrystallization | DMF >> none | 1 >> 1 | Unknown | FALSE | Unknown | Unknown | 14.24 |  | TRUE | ISOS-D-1 | Dark | FALSE | Open circuit | 25.0; 25.0 | Air | 45 | 1440 | FALSE | 50.8 | 381 |  | 65.6
2017-08-31 | SLG | FTO | TiO2-c | TiO2-mp |  | Perovskite | SGT-410 |  |  |  | Au | 0.1 | nip-mp | FALSE | MA | Pb | I | 3 | Cl | 1.6 | 1 | Spin-coating | DMF; DMSO | 9; 1 | Toluene | FALSE | Unknown | Unknown | 16.2 |  | TRUE | ISOS-D-1 | Dark | FALSE | Open circuit | 25.0; 25.0 | Air | 20 | 380 | FALSE | 80 | 380
2017-08-31 | SLG | FTO | TiO2-c | TiO2-mp |  | Perovskite | Spiro-MeOTAD |  |  |  | Au | 0.1 | nip-mp | FALSE | MA | Pb | I | 3 | Cl | 1.6 | 1 | Spin-coating | DMF; DMSO | 9; 1 | Toluene | FALSE | Unknown | Unknown | 17.71 |  | TRUE | ISOS-D-1 | Dark | FALSE | Open circuit | 25.0; 25.0 | Air | 20 | 380 | FALSE | 80 | 380
2016-05-11 | SLG | ITO | NiO-c |  |  | Perovskite | C60 |  |  |  | Ag | 0.112 | pin | FALSE | MA | Pb | I | 3 |  | 1.6 | 1 | Spin-coating | DMSO; GBL | 3; 7 | Toluene | FALSE | Unknown | Unknown | 16.97 | 16.59 | TRUE | ISOS-D-1I | Dark | FALSE | Open circuit | 25.0; 25.0 | N2 | 0 | 720 | FALSE | 73.06 | 377
2020-02-14 | SLG | FTO | TiO2-c | TiO2-mp |  | Perovskite | Spiro-MeOTAD |  |  |  | Au | 0.16 | nip-mp | FALSE | MA | Pb | I | 3 | nan | 1.59 | 1 | Spin-coating | DMF; DMSO | 4; 1 | Toluene | FALSE | Unknown | Unknown | 18.3 |  | TRUE | ISOS-D-1I | Dark | FALSE | Open circuit | 25; 25 | Ar |  | 2000 | FALSE | 25 | 375 |  | 25
2019-12-20 | SLG | FTO | TiO2-c | TiO2-mp |  | Perovskite | Spiro-MeOTAD |  |  |  | Au | 0.09 | nip-mp | FALSE | Cs; FA; MA | Pb | Br; I | 0.2; 2.8 |  |  | 1 | Spin-coating | DMF; DMSO | 4; 1 | Chlorobenzene | FALSE | Unknown | Unknown | 17.29 |  | TRUE | ISOS-L-1 | Xenon | FALSE | Open circuit | 25.0; 25.0 | Air | 40 | 720 | FALSE | 57.7 | 372
2019-04-15 | SLG | FTO | PEDOT:PSS |  |  | Perovskite | PCBM-60 |  |  |  | Ag | 0.09 | pin | FALSE | MA | Pb | I | 3 | Unknown | 1.6 | 1 | Spin-coating | DMF; DMSO | 4; 1 | Chlorobenzene | FALSE | Unknown | Unknown | 17.29 | 16.76 | TRUE | ISOS-D-1 | Dark | FALSE | Open circuit | 25.0; 25.0 | Air |  | 1080 | FALSE | 48.1 | 370 |  | 53
2019-07-08 | SLG | Ag-np | Graphene-QDs |  |  | Perovskite | PCBM-60 |  |  |  | Al | 0.1 | pin | FALSE | MA | Pb | I | 3 |  | 1.6 | 1 | Spin-coating | Unknown |  | Toluene | FALSE | Unknown | Unknown | 17.02 | 17.16 | TRUE | ISOS-D-1I | Dark | FALSE | Open circuit | 25.0; 25.0 | N2 | 0 | 720 | FALSE | 70 | 370
2019-06-27 | SLG | FTO | TiO2-c | TiO2-mp |  | Perovskite | MoS2 | Spiro-MeOTAD |  |  | Au | 4.9 | nip-mp | TRUE | Cs; FA; MA | Pb | Br; I | 0.51; 2.49 |  |  | 1 | Spin-coating | DMF; DMSO | 4; 1 | Chlorobenzene | TRUE | Unknown | Unknown | 12.87 |  | TRUE | ISOS-D-2 | Dark | FALSE | Open circuit | 65.0; 65.0 | Air |  | 1000 | FALSE | 73.7 | 370 |  | 73.7
2019-01-12 | SLG | FTO | TiO2-c | C60 |  | Perovskite | Spiro-MeOTAD |  |  |  | Au | 0.09 | nip | FALSE | Cs; FA | Pb | I | 3 |  |  | 3 | Spin-coating >> Spin-coating >> Gas reaction | IPA >> DMF >> none | 1 >> 1 >> 1 | Unknown | FALSE | Unknown | Unknown | 16.17 | 14.95 | TRUE | ISOS-D-1 | Dark | FALSE | Open circuit | 27.0; 27.0 | Air | 30 | 480 | FALSE | 67 | 364
2018-07-13 | SLG | FTO | SnO2-c |  |  | Perovskite | Spiro-MeOTAD |  |  |  | Ag | 0.04828 | nip | FALSE | FA; MA | Pb | Br; I | 0.6; 2.4 |  |  | 1 | Spin-coating | DMF; DMSO | 4; 1 | Chlorobenzene | FALSE | Unknown | Unknown | 14.16 |  | TRUE | ISOS-D-1 | Dark | FALSE | Open circuit | 25.0; 25.0 | Ambient |  | 800 | FALSE | 0 | 360
2018-11-20 | SLG | FTO | TiO2-c | TiO2-mp |  | Perovskite | Spiro-MeOTAD |  |  |  | Ag | 0.1 | nip-mp | FALSE | MA | Pb | I | 3 |  | 1.6 | 1 | Spin-coating | DMF; DMSO | 3; 1 | Chlorobenzene | FALSE | Unknown | Unknown | 13.2 | 12.2 | TRUE | ISOS-D-1 | Dark | FALSE | Open circuit | 25.0; 25.0 | Air | 30 | 1440 | FALSE | 10 | 360 |  | 30
2017-06-12 | SLG | FTO | NiO-c |  |  | Perovskite | PCBM-60 | Zr(acac)4 |  |  | Ag | 0.1 | pin | FALSE | MA | Pb | I | 3 |  | 1.59 | 1 | Spin-coating | DMF; DMSO | 7; 3 | Chlorobenzene | TRUE | SLG | Epoxy | 17.44 |  | TRUE | ISOS-D-1I | Dark | FALSE | Open circuit | 25.0; 25.0 | N2 | 0 | 1680 | TRUE | 17.8 | 360
2018-05-14 | SLG | FTO | TiO2-c | TiO2-mp |  | Perovskite | Spiro-MeOTAD |  |  |  | Au | 0.06 | nip-mp | FALSE | MA | Pb | I | 3 |  | 1.6 | 1 | Spin-coating | DMF; DMSO | 9; 3 | Chlorobenzene | FALSE | Unknown | Unknown |  |  | TRUE | ISOS-D-2 | Dark | FALSE | Open circuit | 70.0; 70.0 | Air | 40 | 1440 | FALSE | 25.8 | 360 |  | 39.6
2017-01-13 | SLG | FTO | TiO2-c | TiO2-mp |  | Perovskite | Spiro-MeOTAD |  |  |  | Au | 0.1 | nip-mp | FALSE | MA | Pb | I | 3 |  | 1.6 | 2 | Spin-coating >> CBD | DMF >> IPA | 1 >> 1 | Unknown | FALSE | Unknown | Unknown | 12.76 |  | TRUE | ISOS-D-1 | Dark | FALSE | Open circuit | 25.0; 25.0 | Air | 35 | 672 | FALSE | 45 | 360
2018-05-09 | SLG | ITO | PEDOT:PSS |  |  | Perovskite | PCBM-60 | BCP |  |  | Ag | 0.0725 | pin | FALSE | (PEA); Cs; FA | Pb | I | 13 | Cl |  | 1 | Spin-coating | DMF; DMSO | 15; 1 | Unknown | FALSE | Unknown | Unknown | 12.1 |  | TRUE | ISOS-D-1 | Dark | FALSE | Open circuit | 25.0; 25.0 | Air | 45 | 720 | FALSE | 50 | 360
2018-03-07 | SLG | FTO | TiO2-c | TiO2-mp |  | Perovskite | Spiro-MeOTAD |  |  |  | Au | 0.126 | nip-mp | FALSE | FA; MA | Pb | Br; I | 0.45; 2.55 |  | 1.6 | 1 | Spin-coating | DMF; DMSO | 4; 1 | Chlorobenzene | FALSE | Unknown | Unknown | 17.56 |  | TRUE | ISOS-D-1 | Dark | FALSE | Open circuit | 25.0; 25.0 | Air | 45 | 720 | FALSE | 55 | 360
2018-08-16 | SLG | FTO | TiO2-c | TiO2-mp |  | Perovskite | Spiro-MeOTAD |  |  |  | Au | 0.102 | nip-mp | FALSE | MA | Pb | I | 3 | nan | nan | 1 | Spin-coating | DMF; DMSO | 4; 1 | Ethyl acetate | FALSE | Unknown | Unknown | 15.82 |  | TRUE | ISOS-D-1 | Dark | FALSE | Open circuit | 25; 25 | Unknown | 50 | 1440 | TRUE | 58 | 360 |  | 65
2015-03-11 | SLG | ITO | PEDOT:PSS |  |  | Perovskite | PCBM-60 |  |  |  | Al | 0.1 | pin | FALSE | MA | Pb | I | 3 | Cl; EAI | 1.6 | 1 | Spin-coating | DMF | 1 | Unknown | FALSE | Unknown | Unknown | 9.9 |  | TRUE | ISOS-D-2I | Dark | FALSE | Open circuit | 65.0; 65.0 | Ar | 0 | 580 | FALSE | 60 | 360
2017-08-14 | SLG | FTO | SnO2-c | C60 |  | Perovskite | Spiro-MeOTAD |  |  |  | Au | 0.0919 | nip | FALSE | Cs; FA | Pb | Br; I | 1.2; 1.8 | BA; HI; HBr | 1.72 | 1 | Spin-coating | DMF | 1 | Unknown | FALSE | Unknown | Unknown |  |  | TRUE | ISOS-L-2 | Xenon | FALSE | Open circuit | 60.0; 60.0 | Air | 45 | 1200 | TRUE | 65 | 360 |  | 67
2020-05-26 | SLG | ITO | PEDOT:PSS |  |  | Perovskite | PCBM-60 | LiF |  |  | Ag |  | pin | FALSE | MA | Pb | I | 3 | PbF2 | nan | 1 | Spin-coating | GBL; DMSO | 7; 3 | Toluene | FALSE | Unknown | Unknown | 15.03 |  | TRUE | ISOS-D-1 | Dark | FALSE | Open circuit | 30; 30 | Air | 45 | 720 | FALSE | 65 | 360
2017-05-15 | SLG | ITO | ZnO | ZnO-nw |  | Perovskite | Spiro-MeOTAD |  |  |  | Ag | 0.09 | nip | FALSE | MA | Pb | I | 3 |  | 1.6 | 1 | Spin-coating | DMF | 1 | Chlorobenzene | FALSE | Unknown | Unknown | 17.04 |  | TRUE | ISOS-D-1 | Dark | FALSE | Open circuit | 25.0; 25.0 | Air |  | 360 | FALSE | 80 | 360
2018-05-07 | SLG | FTO | SnO2-c |  |  | Perovskite | Spiro-MeOTAD |  |  |  | Au | 0.1 | nip | FALSE | MA | Pb | I | 3 |  | 1.6 | 1 | Spin-coating | DMF; DMSO | 4; 1 | Methyl acetate | FALSE | Unknown | Unknown | 16.3 |  | TRUE | ISOS-D-1 | Dark | FALSE | Open circuit | 25.0; 25.0 | Air | 60 | 360 | FALSE | 80 | 360
2019-10-14 | SLG | FTO | TiO2-c | TiO2-mp |  | Perovskite | Spiro-MeOTAD |  |  |  | Au | 0.06 | nip-mp | FALSE | MA | Pb | I | 3 | FeOOH-QDs | 1.58 | 1 | Spin-coating | DMF | 1 | Chlorobenzene | FALSE | Unknown | Unknown | 17.9 |  | TRUE | ISOS-D-2 | Dark | FALSE | Open circuit | 85.0; 85.0 | Air | 10 | 360 | FALSE | 80 | 360
2017-09-07 | SLG | ITO | NiO-c |  |  | Perovskite | PCBM-60 | bis-C60 |  |  | Ag | 0.1 | pin | FALSE | MA | Pb | I | 3 |  | 1.6 | 1 | Spin-coating | DMSO; GBL | 3; 7 | Toluene | FALSE | Unknown | Unknown | 15.5 |  | TRUE | ISOS-D-1 | Dark | FALSE | Open circuit | 25.0; 25.0 | Air | 30 | 360 | FALSE | 80 | 360
2017-10-23 | SLG | ITO | PEDOT:PSS |  |  | Perovskite | PCBM-60 | Bphen |  |  | Ag | 0.0625 | pin | FALSE | MA | Pb | I | 3 | Cl; V2Ox | 1.6 | 1 | Spin-coating | DMF | 1 | Unknown | FALSE | Unknown | Unknown | 16.14 |  | TRUE | ISOS-L-1 | Light | FALSE | Open circuit | 25.0; 25.0 | Air | 40 | 360 | FALSE | 80 | 360
2018-06-23 | SLG | FTO | NiO-c |  |  | Perovskite | FA-PDI2 | TiO2-c |  |  | Ag | 0.1 | pin | FALSE | MA | Pb | I | 3 | Cl | 1.6 | 1 | Spin-coating | DMF; DMSO | 4; 1 | Chlorobenzene | FALSE | Unknown | Unknown | 17.1 | 17 | TRUE | ISOS-D-1 | Dark | FALSE | Open circuit | 25.0; 25.0 | Air | 20 | 360 | FALSE | 80 | 360
2018-11-26 | SLG | ITO | PCBM-60 |  |  | Perovskite | Spiro-MeOTAD | MoO3 | MoO3 |  | Ag | 0.12 | nip | FALSE | MA | Pb | I | 3 |  | 1.6 | 1 | Spin-coating | DMF | 1 | Unknown | FALSE | Unknown | Unknown | 3.5 |  | TRUE | ISOS-D-1I | Dark | FALSE | Open circuit | 25.0; 25.0 | N2 | 0 | 720 | FALSE | 68.13 | 359.52
2019-08-28 | SLG | ITO | PTAA |  |  | Perovskite | PCBM-60 | C60 | BCP |  | Cu | 0.1 | pin | FALSE | MA | Pb | I | 3 |  | 1.6 | 2 | Spin-coating >> Spin-coating | DMF; DMSO >> IPA | 9; 1 >> 1 | Unknown | FALSE | Unknown | Unknown |  |  | TRUE | ISOS-D-1 | Dark | FALSE | Open circuit | 25.0; 25.0 | Air | 45 | 1000 | FALSE | 70 | 356 |  | 70
2017-11-11 | SLG | FTO | TiO2-c |  |  | Perovskite | Spiro-MeOTAD |  |  |  | Au | 0.09 | nip | FALSE | FA | Pb | I | 3 |  | 1.48 | 1 | Spin-coating | DMF; DMSO | 7; 3 | Diethyl ether | FALSE | Unknown | Unknown | 13.02 |  | TRUE | ISOS-D-1 | Dark | FALSE | Open circuit | 25.0; 25.0 | Air | 30 | 1000 | FALSE | 5 | 350 |  | 5
2019-09-18 | SLG | FTO | TiO2-c | SnO2-np |  | Perovskite | Spiro-MeOTAD |  |  |  | Ag | 0.12 | nip | FALSE | FA; MA | Pb | I | 3 |  |  | 1 | Spin-coating | DMF; DMSO | 4; 1 | Chlorobenzene | FALSE | Unknown | Unknown |  |  | TRUE | ISOS-D-1 | Dark | FALSE | Open circuit | 30.0; 30.0 | Air | 20 | 600 | FALSE | 55 | 350
2018-06-07 | SLG | FTO | TiO2-c |  |  | Perovskite | Spiro-MeOTAD |  |  |  | Ag | 0.09 | nip | FALSE | MA | Pb | I | 3 | Cl | 1.6 | 1 | Spin-coating | DMF | 1 | Unknown | FALSE | Unknown | Unknown | 14.1 | 10.3 | TRUE | ISOS-D-1I | Dark | FALSE | Open circuit | 25.0; 25.0 | N2 | 0 | 720 | FALSE | 60 | 350
2019-03-18 | SLG | FTO | TiO2-c |  |  | Perovskite | Spiro-MeOTAD |  |  |  | Au | 0.12 | nip | FALSE | (PEA); MA | Pb | I | 3.2 |  |  | 1 | Spin-coating | DMF; DMSO | 4; 1 | Chlorobenzene | FALSE | Unknown | Unknown | 12.87 | 13.64 | TRUE | ISOS-D-2 | Dark | FALSE | Open circuit | 70.0; 70.0 | Ambient |  | 576 | FALSE | 65 | 350
2018-08-07 | SLG | FTO | NiO-mp |  |  | Perovskite | PCBM-60 |  |  |  | Ag | 0.1 | pin | FALSE | MA | Pb | I | 3 |  | 1.6 | 1 | Spin-coating | DMSO | 1 | Chlorobenzene | FALSE | Unknown | Unknown | 11.26 | 9.72 | TRUE | ISOS-D-1 | Dark | FALSE | Open circuit | 25.0; 25.0 | Air | 55 | 500 | FALSE | 68 | 350
2018-08-07 | SLG | FTO | NiO-mp |  |  | Perovskite | PCBM-60 |  |  |  | Ag | 0.1 | pin | FALSE | MA | Pb | I | 3 |  | 1.6 | 1 | Spin-coating | DMSO | 1 | Chlorobenzene | FALSE | Unknown | Unknown | 12.51 | 11.91 | TRUE | ISOS-D-1 | Dark | FALSE | Open circuit | 25.0; 25.0 | Air | 55 | 500 | FALSE | 70 | 350
2018-05-29 | SLG | FTO | TiO2-c | SnO2-c |  | Perovskite | Spiro-MeOTAD |  |  |  | Au | 0.16 | nip | FALSE | Cs; FA; MA | Pb | Br; I | 0.45; 2.55 |  | 1.63 | 1 | Spin-coating | DMF; DMSO | 4; 1 | Chlorobenzene | FALSE | Unknown | Unknown |  |  | TRUE | ISOS-D-1I | Dark | FALSE | Open circuit | 25.0; 25.0 | Dry air |  | 500 | FALSE | 70 | 350
2018-10-25 | SLG | FTO | TiO2-c | ZrO2-mp | TiO2-mp | Perovskite |  |  |  |  | Carbon | 0.07 | nip-mp-carbon | FALSE | FA; MA | Pb | I | 3 |  |  | 1 | Spin-coating | Unknown |  | Unknown | FALSE | Unknown | Unknown | 11.12 |  | TRUE | ISOS-D-1 | Dark | FALSE | Open circuit | 25.0; 25.0 | Air | 35 | 500 | FALSE | 72.5 | 350
2017-12-19 | SLG | FTO | TiO2-c |  |  | Perovskite | Spiro-MeOTAD |  |  |  | Au | 0.04 | nip | FALSE | MA | Pb | I | 3 |  | 1.6 | 1 | Spin-coating | DMSO; GBL |  | Toluene | FALSE | Unknown | Unknown | 17.2 | 14.5 | TRUE | ISOS-D-1 | Dark | FALSE | Open circuit | 25.0; 25.0 | Air | 34 | 480 | FALSE | 78 | 350
2019-02-06 | SLG | FTO | TiO2-c | TiO2-mp |  | Perovskite | Spiro-MeOTAD |  |  |  | Ag | 0.084 | nip-mp | FALSE | FA; MA | Pb | I | 3 |  | 1.546 | 3 | Spin-coating >> CBD >> Spin-coating | DMF >> IPA >> IPA | 1 >> 1 >> 1 | Unknown | FALSE | Unknown | Unknown | 18.12 |  | TRUE | ISOS-D-1 | Dark | FALSE | Open circuit | 25.0; 25.0 | Air | 50 | 350 | FALSE | 80 | 350
2019-02-06 | SLG | FTO | TiO2-c | TiO2-mp |  | Perovskite | Spiro-MeOTAD |  |  |  | Ag | 0.084 | nip-mp | FALSE | FA; MA | Pb | I | 3 | HC(NH2)2I–NaI | 1.546 | 3 | Spin-coating >> CBD >> Spin-coating | DMF >> IPA >> IPA | 1 >> 1 >> 1 | Unknown | FALSE | Unknown | Unknown | 18.82 |  | TRUE | ISOS-D-1 | Dark | FALSE | Open circuit | 25.0; 25.0 | Air | 50 | 350 | FALSE | 80 | 350
2019-02-06 | SLG | FTO | TiO2-c | TiO2-mp |  | Perovskite | Spiro-MeOTAD |  |  |  | Ag | 0.084 | nip-mp | FALSE | FA; MA | Pb | I | 3 | HC(NH2)2I–NaI | 1.546 | 3 | Spin-coating >> CBD >> Spin-coating | DMF >> IPA >> IPA | 1 >> 1 >> 1 | Unknown | FALSE | Unknown | Unknown | 19.07 |  | TRUE | ISOS-D-1 | Dark | FALSE | Open circuit | 25.0; 25.0 | Air | 50 | 350 | FALSE | 80 | 350
2016-05-18 | SLG | FTO | TiO2-c |  |  | Perovskite | SP-01 |  |  |  | Au | 0.1 | nip | FALSE | MA | Pb | I | 3 | Cl | 1.6 | 1 | Spin-coating | DMF | 1 | Unknown | FALSE | Unknown | Unknown |  |  | TRUE | ISOS-D-1 | Dark | FALSE | Open circuit | 25.0; 25.0 | Air | 40 | 350 | FALSE | 80 | 350
2018-12-13 | SLG | ITO | SnO2-c |  |  | Perovskite | Spiro-MeOTAD |  |  |  | Au | 0.09 | nip | FALSE | MA | Pb | I | 3 |  | 1.6 | 1 | Spin-coating | DMF; DMSO | 7; 1 | Diethyl ether | FALSE | Unknown | Unknown | 17.81 |  | TRUE | ISOS-L-1I | Light | FALSE | MPPT | 45.0; 45.0 | Unknown |  | 350 | FALSE | 80 | 350
2019-08-30 | SLG | ITO | PEDOT:PSS |  |  | Perovskite | PCBM-60 | BCP |  |  | Al | 0.1 | pin | FALSE | FA ¦ (PEA) | Sn ¦ Sn | I ¦ I | 3 ¦ 4 | PEABr | 1.4 | 2 | Spin-coating >> Spin-coating | DMF; DMSO >> IPA | 4; 1 >> 1 | Chlorobenzene | FALSE | Unknown | Unknown |  | 7.86 | TRUE | ISOS‐L‐1 | Solar simulator | FALSE | MPPT | 50.0; 50.0 | Air |  | 350 | FALSE | 80 | 350
2019-09-18 | SLG | ITO | SnO2-np |  |  | Perovskite | CuGaO2-np | CuSCN |  |  | Au | 0.09 | nip | FALSE | Cs; FA; MA | Pb | Br; I | 0.50; 2.5 |  | 1.63 | 1 | Spin-coating | DMF; DMSO | 4; 1 | Chlorobenzene | TRUE | SLG | UV-glue |  |  | TRUE | ISOS‐D‐3 | Dark | FALSE | Open circuit | 85.0; 85.0 | Air | 85 | 400 | FALSE | 79 | 349
2017-04-26 | SLG | FTO | PCBM-60 |  |  | Perovskite | P3HT |  |  |  | Au | 0.16 | pin | FALSE | MA | Pb | I | 3 | Cl | 1.6 | 1 | Spin-coating | DMF | 1 | Unknown | FALSE | Unknown | Unknown | 8.09 |  | TRUE | ISOS-D-1 | Dark | FALSE | Open circuit | 25.0; 25.0 | Air | 70 | 432 | FALSE | 58 | 348
2018-05-25 | SLG | FTO | TiO2-c | ZnO | C60 | Perovskite | Spiro-MeOTAD |  |  |  | Au | 0.09 | nip | FALSE | MA | Pb | I | 3 | Cl | 1.6 | 1 | Spin-coating | DMF | 1 | Unknown | FALSE | Unknown | Unknown | 18.63 | 16.74 | TRUE | ISOS-D-1I | Dark | FALSE | Open circuit | 25.0; 25.0 | N2 | 0 | 480 | FALSE | 60 | 345
2017-01-10 | SLG | FTO | TiO2-c | TiO2-mp |  | Perovskite | Spiro-MeOTAD |  |  |  | Au | 0.04 | nip-mp | FALSE | MA | Pb | I | 3 |  | 1.6 | 1 | Spin-coating | DMSO | 1 | Toluene | FALSE | Unknown | Unknown | 14.6 |  | TRUE | ISOS-D-1 | Dark | FALSE | Open circuit | 25.0; 25.0 | Air | 70 | 480 | FALSE | 75.7 | 342
2018-10-15 | SLG | ITO | SnO2-np |  |  | Perovskite | Spiro-MeOTAD |  |  |  | Au | 0.1 | nip | FALSE | MA | Pb | I | 3 |  | 1.6 | 1 | Spin-coating | DMF; DMSO | 4; 1 | Chlorobenzene | FALSE | Unknown | Unknown | 15.98 | 14.07 | TRUE | ISOS-D-1I | Dark | FALSE | Open circuit | 25.0; 25.0 | N2 | 0 | 720 | FALSE | 60 | 340.8
2019-03-23 | SLG | FTO | TiO2-c | TiO2-mp |  | Perovskite | Spiro-MeOTAD |  |  |  | Au | 0.1 | nip-mp | FALSE | FA; MA | Pb | Br; I | 0.45; 0.85 | Unknown | nan | 1 | Spin-coating | DMF; DMSO | 4; 1 | Chlorobenzene | FALSE | Unknown | Unknown | 18.23 | 17.89 | TRUE | ISOS-D-1 | Dark | FALSE | Open circuit | 25.0; 25.0 | Air | 45 | 720 | FALSE | 45 | 340
2019-08-07 | SLG | ITO | PTAA |  |  | Perovskite | PCBM-60 | BCP |  |  | Ag | 0.07 | pin | FALSE | MA | Pb | I | 3 |  | 1.6 | 1 | Spin-coating | DMF; DMSO | 1; 0.079 | Toluene | FALSE | Unknown | Unknown | 17.85 |  | TRUE | ISOS-D-1I | Dark | FALSE | Open circuit | 25.0; 25.0 | Ar | 0 | 400 | FALSE | 66.1 | 340
2018-04-24 | SLG | FTO | TiO2-c |  |  | Perovskite | Spiro-MeOTAD |  |  |  | Ag | 0.1 | nip | FALSE | MA | Pb | I | 3 |  | 1.6 | 2 | Spin-coating >> Spin-coating | DMF >> IPA | 1 >> 1 | Unknown | FALSE | Unknown | Unknown | 17.7 |  | TRUE | ISOS-D-1 | Dark | FALSE | Open circuit | 25.0; 25.0 | Air | 30 | 360 | FALSE | 75 | 340
2018-05-25 | SLG | FTO | TiO2-c | C60 |  | Perovskite | Spiro-MeOTAD |  |  |  | Au | 0.09 | nip | FALSE | MA | Pb | I | 3 | Cl | 1.6 | 1 | Spin-coating | DMF | 1 | Unknown | FALSE | Unknown | Unknown | 16.75 | 13.67 | TRUE | ISOS-D-1I | Dark | FALSE | Open circuit | 25.0; 25.0 | N2 | 0 | 480 | FALSE | 53 | 337
2017-11-21 | SLG | FTO | TiO2-c |  |  | Perovskite | Spiro-MeOTAD |  |  |  | Au | 0.09 | nip | FALSE | MA | Pb | I | 3 |  | 1.6 | 2 | Spin-coating >> Gas reaction | DMF >> none | 1 >> 1 | Unknown | FALSE | Unknown | Unknown | 6.5 |  | TRUE | ISOS-D-1 | Dark | FALSE | Open circuit | 25.0; 25.0 | Air | 50 | 840 | FALSE | 60 | 336
2018-02-19 | SLG | FTO | TiO2-c |  |  | Perovskite | Spiro-MeOTAD |  |  |  | Ag | 0.04 | nip | FALSE | MA | Pb | I | 3 |  | 1.6 | 1 | Spin-coating | DMF; DMSO | 9; 1 | Diethyl ether | FALSE | Unknown | Unknown | 15.17 | 14.59 | TRUE | ISOS-D-1 | Dark | FALSE | Open circuit | 25.0; 25.0 | Air |  | 672 | FALSE | 62 | 336 | 504
2017-09-18 | SLG | FTO | TiO2-c |  |  | Perovskite | Spiro-MeOTAD |  |  |  | Au | 0.09 | nip | FALSE | MA | Pb | I | 3 |  | 1.6 | 1 | Spin-coating | DMSO; GBL | 3; 7 | Chlorobenzene | FALSE | Unknown | Unknown | 17.43 |  | TRUE | ISOS-D-1 | Dark | FALSE | Open circuit | 25.0; 25.0 | Air | 40 | 336 | FALSE | 80 | 336
2014-09-18 | SLG | FTO | TiO2-c | TiO2-mp |  | Perovskite | Spiro-MeOTAD |  |  |  | Au | 0.2 | nip-mp | FALSE | MA | Pb | I | 3 |  | 1.6 | 2 | Spin-coating >> CBD | DMF >> IPA | 1 >> 1 | Unknown | FALSE | Unknown | Unknown | 14.4 |  | TRUE | ISOS-D-2 | Dark | FALSE | Open circuit | 70.0; 70.0 | Air |  | 336 | FALSE | 80 | 336
2018-12-22 | SLG | ITO | P3CT-Na |  |  | Perovskite | IDT6CN-4F | BCP |  |  | Ag | 0.09 | pin | FALSE | MA | Pb | I | 3 |  | 1.6 | 1 | Spin-coating | DMF; DMSO | 4; 1 | Chlorobenzene | FALSE | Unknown | Unknown | 17.75 |  | TRUE | ISOS-D-1 | Dark | FALSE | Open circuit | 25.0; 25.0 | Air |  | 336 | FALSE | 80 | 336
2018-12-22 | SLG | ITO | P3CT-Na |  |  | Perovskite | IDT6CN-TM | BCP |  |  | Ag | 0.09 | pin | FALSE | MA | Pb | I | 3 |  | 1.6 | 1 | Spin-coating | DMF; DMSO | 4; 1 | Chlorobenzene | FALSE | Unknown | Unknown | 18.36 |  | TRUE | ISOS-D-1 | Dark | FALSE | Open circuit | 25.0; 25.0 | Air |  | 336 | FALSE | 80 | 336
2017-06-16 | SLG | FTO | TiO2-c | TiO2-mp |  | Perovskite | PEDOT:PSS |  |  |  | ITO | 0.1 | nip-mp | FALSE | MA | Pb | I | 3 |  | 1.6 | 1 | Spin-coating | DMF | 1 | Chlorobenzene | FALSE | Unknown | Unknown | 6.9 |  | TRUE | ISOS-D-1 | Dark | FALSE | Open circuit | 25.0; 25.0 | Air | 40 | 336 | FALSE | 80 | 336
2017-02-23 | SLG | ITO | PEDOT:PSS |  |  | Perovskite | PCBM-60 | BCP |  |  | Ag | 0.018 | pin | FALSE | MA | Pb | I | 3 |  | 1.6 | 1 | Spin-coating | DMSO; GBL | 3; 7 | Chlorobenzene | FALSE | Unknown | Unknown | 12.2 | 12.2 | TRUE | ISOS-D-1I | Dark | FALSE | Open circuit | 25.0; 25.0 | N2 | 0 | 1162 | FALSE | 16.5 | 335 |  | 22
2019-06-17 | SLG | ITO | P3CT-K |  |  | Perovskite | PCBM-60 | ZnO-c |  |  | Al | 0.06 | pin | FALSE | MA | Pb | I | 3 |  | 1.6 | 1 | Spin-coating | DMF; DMSO | 4; 1 | Chlorobenzene | FALSE | Unknown | Unknown | 20.34 |  | TRUE | ISOS-D-1I | Dark | FALSE | Open circuit | 25.0; 25.0 | N2 | 0 | 450 | FALSE | 22 | 335
2018-02-15 | SLG | FTO | NiMgLiO |  |  | Perovskite | PCBM-60 | BCP |  |  | Ag | 0.09 | pin | FALSE | MA | Pb | I | 3 |  | 1.6 | 1 | Spin-coating | DMF; DMSO | 4; 1 | Diethyl ether | FALSE | Unknown | Unknown |  |  | TRUE | ISOS-D-2I | Dark | FALSE | Open circuit | 85.0; 85.0 | N2 | 0 | 1000 | FALSE | 16.6 | 334 |  | 16.6
2015-11-30 | SLG | ITO | ZnO |  |  | Perovskite | CzPAF‐SBF |  |  |  | Au | 0.11 | nip | FALSE | MA | Pb | I | 3 | HI | 1.55 | 1 | Spin-coating | DMF | 1 | Unknown | FALSE | Unknown | Unknown | 17.21 | 16.85 | TRUE | ISOS-D-1 | Dark | FALSE | Open circuit | 25.0; 25.0 | Air | 28 | 500 | FALSE | 70.21 | 333
2018-04-03 | SLG | FTO | TiO2-c | TiO2-mp |  | Perovskite | Spiro-MeOTAD |  |  |  | Au | 0.1 | nip-mp | FALSE | MA | Pb | I | 3 | Thiourea | 1.6 | 1 | Spin-coating | DMF; DMSO | 4; 1 | Chlorobenzene | FALSE | Unknown | Unknown | 19.8 | 18.56 | TRUE | ISOS-D-1 | Dark | FALSE | Open circuit | 25.0; 25.0 | Air | 43 | 720 | FALSE | 70.966 | 330.6383
2019-08-27 | SLG | ITO | SnO2-np |  |  | Perovskite | Spiro-MeOTAD |  |  |  | Au | 0.102 | nip | FALSE | FA; MA | Pb | Br; I | 0.1; 2.9 | Cl |  | 2 | Spin-coating >> Spin-coating | DMF >> IPA | 1 >> 1 | Unknown | FALSE | Unknown | Unknown |  | 17.11 | TRUE | ISOS-D-1I | Dark | FALSE | Open circuit | 25.0; 25.0 | N2 | 0 | 720 | FALSE | 58 | 330
2018-11-04 | SLG | ITO | PEDOT:PSS |  |  | Perovskite | PCBM-60 | Phen-NaDPO |  |  | Ag | 0.04 | pin | FALSE | MA | Pb; Sn | I | 3 | Cl; NAP 1-(3-aminopropylpyrrolidine) |  | 1 | Spin-coating | DMF | 1 | Unknown | TRUE | Unknown | Unknown | 10.9 |  | TRUE | ISOS-L-1I | White LED | FALSE | Open circuit | 25.0; 25.0 | N2 | 0 | 1200 | FALSE | 59 | 330 |  | 66
2017-10-27 | SLG | FTO | TiO2-c | TiO2-mp |  | Perovskite | Spiro-MeOTAD |  |  |  | Au | 0.09 | nip-mp | FALSE | FA; MA | Pb | Br; I | 0.45; 2.55 |  |  | 1 | Spin-coating | DMF; DMSO | 17; 3 | Chlorobenzene | FALSE | Unknown | Unknown | 15.6 | 13.99 | TRUE | ISOS-D-1 | Dark | FALSE | Open circuit | 25.0; 25.0 | Air | 80 | 700 | FALSE | 30 | 325
2018-11-26 | SLG | ITO | PCBM-60 |  |  | Perovskite | Spiro-MeOTAD | MoO3 | MoO3 |  | Ag | 0.12 | nip | FALSE | MA | Pb | I | 3 |  | 1.6 | 1 | Spin-coating | DMF | 1 | Unknown | FALSE | Unknown | Unknown | 9 |  | TRUE | ISOS-D-1I | Dark | FALSE | Open circuit | 25.0; 25.0 | N2 | 0 | 720 | FALSE | 65 | 323.28
2018-11-26 | SLG | ITO | PCBM-60 |  |  | Perovskite | Spiro-MeOTAD | MoO3 | MoO3 |  | Ag | 0.12 | nip | FALSE | MA | Pb | I | 3 |  | 1.6 | 1 | Spin-coating | DMF | 1 | Unknown | FALSE | Unknown | Unknown | 9.13 |  | TRUE | ISOS-D-1I | Dark | FALSE | Open circuit | 25.0; 25.0 | N2 | 0 | 720 | FALSE | 73.75 | 323.28
2018-04-07 | SLG | FTO | PEDOT:PSS |  |  | Perovskite | C60 | BCP |  |  | Cu | 0.16 | pin | FALSE | Cs; FA; MA | Pb | Br; I | 0.45; 2.55 |  |  | 1 | Spin-coating | Unknown |  | Ethyl acetate | FALSE | Unknown | Unknown | 13.44 |  | TRUE | ISOS-L-1 | Light | FALSE | Open circuit | 25.0; 25.0 | Air | 85 | 1000 | FALSE | 41 | 323 |  | 41
2019-09-25 | SLG | ITO | PEDOT:PSS |  | Dex-CB-MA | Perovskite | PCBM-60 |  |  |  | Al | 0.045 | pin | FALSE | MA | Pb | I | 3 |  | 1.6 | 2 | Spin-coating >> Spin-coating | DMF >> Ethanol | 1 >> 1 | Unknown | FALSE | Unknown | Unknown | 13.81 |  | TRUE | ISOS-D-1I | Dark | FALSE | Open circuit | 25.0; 25.0 | N2 | 0 | 480 | FALSE | 50 | 322
2018-06-12 | SLG | ITO | TiO2-c |  |  | Perovskite | Spiro-MeOTAD |  |  |  | Au | 0.05 | nip | FALSE | MA | Pb | I | 3 |  | 1.6 | 1 | Spin-coating | DMSO; GBL |  | Chlorobenzene | FALSE | Unknown | Unknown | 17.77 |  | TRUE | ISOS-D-1 | Dark | FALSE | Open circuit | 20.0; 20.0 | Air | 30 | 500 | FALSE | 60 | 320
2016-03-22 | SLG | ITO | PEDOT:PSS |  |  | Perovskite | PCBM-60 | F-60; bis-C60 |  |  | Ag | 0.0314 | pin | FALSE | MA | Pb | I | 3 | Cl | 1.6 | 1 | Spin-coating | DMF | 1 | Unknown | FALSE | Unknown | Unknown | 15.1 | 15.5 | TRUE | ISOS-D-1 | Dark | FALSE | Open circuit | 25.0; 25.0 | Air | 20 | 336 | FALSE | 79 | 320
2019-05-19 | SLG | FTO | TiO2-c | TiO2-mp |  | Perovskite | Spiro-MeOTAD |  |  |  | Au | 0.1 | nip-mp | FALSE | Cs; FA; MA | Pb | Br; I | 0.5; 2.5 |  |  | 1 | Spin-coating | DMF; DMSO | 4; 1 | Chlorobenzene | FALSE | Unknown | Unknown | 15.72 |  | TRUE | ISOS-D-1I | Dark | FALSE | Open circuit | 25.0; 25.0 | Unknown |  | 320 | FALSE | 80 | 320
2017-12-06 | SLG | FTO | TiO2-c |  |  | Perovskite | Spiro-MeOTAD |  |  |  | Au | 0.16 | nip | FALSE | FA; MA | Pb | Br; I | 0.45; 2.55 |  |  | 1 | Spin-coating | DMF; DMSO | 4; 1 | Ethyl acetate | FALSE | Unknown | Unknown | 16.39 | 7.88 | TRUE | ISOS-D-1 | Dark | FALSE | Open circuit | 25.0; 25.0 | Air | 30 | 2160 | FALSE | 28 | 319
2018-12-07 | SLG | FTO | TiO2-c | TiO2-mp |  | Perovskite | XY1 |  |  |  | Au | 0.1 | nip-mp | FALSE | MA | Pb | I | 3 |  | 1.6 | 1 | Spin-coating | DMF; DMSO | 4; 1 | Chlorobenzene | FALSE | Unknown | Unknown |  |  | TRUE | ISOS-L-1 | Light | FALSE | Open circuit | 25.0; 25.0 | Air | 40 | 480 | FALSE | 69.5 | 315
2018-07-13 | SLG | FTO | TiO2-np |  |  | Perovskite | Spiro-MeOTAD |  |  |  | Au | 0.049 | nip | FALSE | FA; MA | Pb | Br; I | 0.45; 2.55 | Undoped |  | 1 | Spin-coating | DMF; DMSO | 4; 1 | Chlorobenzene | FALSE | Unknown | Unknown | 20.45 |  | TRUE | ISOS-D-1 | Dark | FALSE | Open circuit | 25.0; 25.0 | Air |  | 720 | FALSE | 62 | 314.4
2019-04-11 | SLG | FTO | TiO2-c | TiO2-mp |  | Perovskite | Spiro-MeOTAD |  |  |  | Ag | 0.09 | nip-mp | FALSE | MA | Pb | I | 3 | TMA | 1.6 | 2 | Spin-coating >> Spin-coating | DMF; DMSO >> IPA | 7; 3 >> 1 | Unknown | FALSE | Unknown | Unknown | 17.21 |  | TRUE | ISOS-D-1 | Dark | FALSE | Open circuit | 25.0; 25.0 | Air | 30 | 480 | FALSE | 71 | 312
2016-07-09 | SLG | FTO | TiO2-c |  |  | Perovskite | Spiro-MeOTAD |  |  |  | Au | 0.09 | nip | FALSE | MA | Pb | I | 3 | Undoped | nan | 1 | Spin-coating | DMSO; GBL | 3; 7 | Toluene | FALSE | Unknown | Unknown | 12.62 |  | TRUE | ISOS-D-1 | Dark | FALSE | Open circuit | 25; 25 | Air | 35 | 384 | FALSE | 73 | 312
2018-11-26 | SLG | ITO | PCBM-60 |  |  | Perovskite | Spiro-MeOTAD | MoO3 | MoO3 |  | Ag | 0.12 | nip | FALSE | MA | Pb | I | 3 |  | 1.6 | 1 | Spin-coating | DMF | 1 | Unknown | FALSE | Unknown | Unknown | 4.13 |  | TRUE | ISOS-D-1I | Dark | FALSE | Open circuit | 25.0; 25.0 | N2 | 0 | 720 | FALSE | 60.83 | 307.44
2018-04-10 | SLG | FTO | TiO2-c | TiO2-mp |  | Perovskite | NaYF4:Yb:Er-np | Spiro-MeOTAD |  |  | Au | 0.09 | nip-mp | FALSE | MA | Pb | I | 3 |  | 1.6 | 2 | Spin-coating >> Spin-coating | DMF; DMSO >> IPA | 4; 1 >> 1 | Unknown | FALSE | Unknown | Unknown | 15.17 |  | TRUE | ISOS-D-1 | Dark | FALSE | Open circuit | 25.0; 25.0 | Air | 45 | 700 | FALSE | 65.5 | 305
2019-10-08 | SLG | FTO | TiO2-c | TiO2-mp |  | Perovskite | P3HT |  |  |  | Au | 1 | nip-mp | FALSE | Cs; FA; MA | Pb | Br; I | 0.3; 2.9 |  |  | 1 | Spin-coating | DMF; DMSO |  | Chlorobenzene | FALSE | Unknown | Unknown |  |  | TRUE | ISOS-D-1 | Dark | FALSE | Open circuit | 25.0; 25.0 | Air | 60 | 1500 | FALSE | 0 | 300 |  | 28
2018-05-29 | SLG | FTO | TiO2-c | TiO2-mp |  | Perovskite | Spiro-MeOTAD |  |  |  | Au | 0.09 | nip-mp | FALSE | FA | Pb | Br; I | 0.3; 2.7 |  |  | 1 | Spin-coating | DMF; DMSO | 4; 1 | Chlorobenzene | FALSE | Unknown | Unknown | 10.81 |  | TRUE | ISOS-D-1 | Dark | FALSE | Open circuit | 25.0; 25.0 | Air | 45 | 1440 | FALSE | 10 | 300 |  | 40
2019-05-22 | SLG | FTO | TiO2-c |  |  | Perovskite | Spiro-MeOTAD | MoO3 |  |  | Ag | 0.09 | nip | FALSE | MA | Pb | I | 3 |  | 1.6 | 1 | Spin-coating | DMSO; GBL | 3; 7 | Chlorobenzene | FALSE | Unknown | Unknown | 17.5 |  | TRUE | ISOS-D-1 | Dark | FALSE | Open circuit | 25.0; 25.0 | Ambient |  | 800 | FALSE | 15 | 300
2018-06-12 | SLG | ITO | TiO2-c |  |  | Perovskite | Spiro-MeOTAD |  |  |  | Au | 0.05 | nip | FALSE | MA | Pb | I | 3 |  | 1.6 | 1 | Spin-coating | DMSO; GBL |  | Chlorobenzene | FALSE | Unknown | Unknown | 15.67 |  | TRUE | ISOS-D-1 | Dark | FALSE | Open circuit | 20.0; 20.0 | Air | 30 | 500 | FALSE | 40 | 300
2019-06-07 | SLG | FTO | TiO2-c | TiO2-mp |  | Perovskite | Spiro-MeOTAD |  |  |  | Au | 0.16 | nip-mp | FALSE | Cs; FA; MA | Pb | I | 3 |  |  | 1 | Spin-coating | DMF; DMSO | 4; 1 | Chlorobenzene | FALSE | Unknown | Unknown | 20.62 |  | TRUE | ISOS-L-1 | Light | FALSE | MPPT | 25.0; 25.0 | Air | 40 | 1000 | FALSE | 50 | 300 |  | 50
2016-07-04 | SLG | FTO | PEDOT:PSS |  |  | Perovskite | PCBM-60 | ZnO-np |  |  | Al | 0.104 | pin | FALSE | MA | Pb | I | 3 |  | 1.6 | 1 | Spin-coating | DMF; DMSO | 2; 1 | Unknown | FALSE | Unknown | Unknown | 10.8 |  | TRUE | ISOS-D-1 | Dark | FALSE | Open circuit | 25.0; 25.0 | Air | 40 | 400 | FALSE | 50 | 300
2019-12-30 | SLG | FTO | TiO2-c | TiO2-mp | Al2O3-mp | Perovskite | WO3-np |  |  |  | Carbon | 0.16 | nip-mp-carbon | FALSE | MA | Pb | I | 3 |  | 1.6 | 1 | Drop-infiltration | GBL | 1 | Unknown | FALSE | Unknown | Unknown | 10.3 |  | TRUE | ISOS-L-1 | Light | FALSE | Open circuit | 25.0; 25.0 | Air | 50 | 500 | FALSE | 63.106 | 300
2017-06-05 | SLG | ITO | NiO-np |  |  | Perovskite | PCBM-70 | Rhodamine 101 |  |  | Ag |  | pin | FALSE | MA | Pb | I | 3 | Undoped | 1.5 | 1 | Spin-coating | DMF; DMSO | 8; 1 | Diethyl ether | FALSE | Unknown | Unknown | 16.33 | 16.42 | TRUE | ISOS-D-1 | Dark | FALSE | Open circuit | 23; 23 | Unknown | 50 | 1000 | TRUE | 68 | 300 |  | 68
2018-05-09 | SLG | FTO | TiO2-c | TiO2-mp |  | Perovskite | M101 |  |  |  | Ag | 0.14 | nip-mp | FALSE | Cs; FA; MA | Pb | Br; I | 0.51; 2.49 |  |  | 1 | Spin-coating | DMF; DMSO | 4; 1 | Chlorobenzene | FALSE | Unknown | Unknown | 10.74 |  | TRUE | ISOS-D-1 | Dark | FALSE | Open circuit | 25.0; 25.0 | Air | 25 | 840 | FALSE | 69 | 300
2019-02-20 | SLG | FTO | TiO2-c | C60 |  | Perovskite | Spiro-MeOTAD |  |  |  | Ag | 0.09 | nip | FALSE | Cs ¦ FA | Pb ¦ Pb | Br; I ¦ Br; I | 1.5; 1.5 ¦ 1.5; 1.5 |  |  | 2 | Evaporation >> Evaporation | none >> none | 1 >> 1 | Unknown | FALSE | Unknown | Unknown | 17.09 | 17.48 | TRUE | ISOS-D-1 | Dark | FALSE | Open circuit | 25.0; 25.0 | Air | 50 | 400 | FALSE | 70 | 300
2020-09-24 | SLG | FTO | TiO2-c | PCBM-60 |  | Perovskite | PTAA |  |  |  | Au | 0.09 | nip | FALSE | Cs; FA; MA | Pb | Br; I | 0.51; 2.49 | Undoped | nan | 1 | Spin-coating | DMF; DMSO | 4; 1 | Chlorobenzene | FALSE | Unknown | Unknown | 17.1 |  | TRUE | ISOS-L-1 | Solar simulator | FALSE | Open circuit | 25; 25 | Air | 35 | 500 | FALSE | 70 | 300
2019-03-26 | SLG | FTO | TiO2-nw |  |  | Perovskite | Spiro-MeOTAD |  |  |  | Au | 0.16 | nip | FALSE | MA | Pb | I | 3 |  | 1.55 | 1 | Spin-coating | DMF; DMSO; NMP | 3; 4; 3 | Diethyl ether | FALSE | Unknown | Unknown | 17.41 | 15.28 | TRUE | ISOS-D-1 | Dark | FALSE | Open circuit | 25.0; 25.0 | Air | 20 | 500 | FALSE | 70 | 300
2017-08-07 | SLG | FTO | TiO2-c | TiO2-mp |  | Perovskite | A101 |  |  |  | Au | 0.1 | nip-mp | FALSE | FA; MA | Pb | Br; I | 0.51; 2.49 |  | 1.62 | 1 | Spin-coating | DMF; DMSO | 4; 1 | Chlorobenzene | FALSE | Unknown | Unknown | 13.41 | 11.04 | TRUE | ISOS-D-1 | Dark | FALSE | Open circuit | 25.0; 25.0 | Air | 30 | 600 | FALSE | 72 | 300
2018-09-12 | SLG | ITO | P3CT-N |  |  | Perovskite | PCBM-60 | C60 | BCP |  | Cu | 0.1 | pin | FALSE | MA | Pb | I | 3 | TMTA | 1.6 | 1 | Spin-coating | DMF; DMSO | 4; 1 | Chlorobenzene | FALSE | Unknown | Unknown |  |  | TRUE | ISOS-L-1I | Xenon | FALSE | Constant potential | 25.0; 25.0 | N2 | 0 | 400 | FALSE | 75 | 300
2017-02-07 | SLG | FTO | TiO2-c | TiO2-mp | Al2O3-mp | Perovskite |  |  |  |  | Carbon | 0.16 | nip-mp-carbon | FALSE | MA | Pb | I | 3 | Undoped | 1.59 | 1 | Drop-infiltration | DMF | 1 | Unknown | FALSE | Unknown | Unknown | 13 | 12.1 | TRUE | ISOS-L-1 | White LED | FALSE | Open circuit | 27.5; 27.5 | Air | 42.5 | 1000 | FALSE | 75 | 300 |  | 75
2019-01-11 | SLG | ITO | NiO-c |  |  | Perovskite | PN-F25 |  |  |  | Ag | 0.1 | pin | FALSE | MA | Pb | I | 3 |  | 1.6 | 1 | Spin-coating | DMSO; GBL | 3; 7 | Toluene | FALSE | Unknown | Unknown | 17.5 |  | TRUE | ISOS-D-1 | Dark | FALSE | Open circuit | 25.0; 25.0 | Air | 40 | 300 | FALSE | 80 | 300
2017-02-08 | SLG | ITO | ZnO |  |  | Perovskite | Spiro-MeOTAD |  |  |  | Ag | 0.096 | nip | FALSE | MA | Pb | I | 3 |  | 1.6 | 2 | Spin-coating >> Spin-coating | DMF >> IPA | 1 >> 1 | Unknown | TRUE | Kapton tape | Unknown | 12 |  | TRUE | ISOS-D-1 | Dark | FALSE | Open circuit | 25.0; 25.0 | Air | 40 | 300 | TRUE | 80 | 300
2018-05-07 | SLG | ITO | PTAA |  |  | Perovskite | PCBM-60 |  |  |  | Al | 0.0464 | pin | FALSE | MA | Pb | I | 3 |  | 1.6 | 1 | Spin-coating | DMF; DMSO | 85; 15 | Diethyl ether | FALSE | Unknown | Unknown | 14.7 | 14.5 | TRUE | ISOS-D-1 | Dark | FALSE | Open circuit | 25.0; 25.0 | Air | 30 | 300 | FALSE | 80 | 300
2018-12-03 | SLG | FTO | ZnO-np | Graphene |  | Perovskite | Spiro-MeOTAD |  |  |  | Au | 0.16 | nip | FALSE | FA; MA | Pb | Br; I | 0.3; 2.7 |  |  | 2 | Spin-coating >> CBD | DMF >> IPA | 1 >> 1 | Unknown | FALSE | Unknown | Unknown | 19.81 | 19.54 | TRUE | ISOS-L-1I | White LED | FALSE | Open circuit | 25.0; 25.0 | N2 | 0 | 300 | FALSE | 80 | 300
2018-11-21 | SLG | AZO | SnO2-np |  |  | Perovskite | Spiro-MeOTAD |  |  |  | Au | 0.1 | nip | FALSE | MA | Pb | I | 3 |  | 1.6 | 1 | Spin-coating | DMF; DMSO | 10; 1.125 | Unknown | FALSE | Unknown | Unknown | 16.87 |  | TRUE | ISOS-D-1I | Dark | FALSE | Open circuit | 25.0; 25.0 | Unknown |  | 300 | FALSE | 80 | 300
2018-10-26 | SLG | FTO | TiO2-c |  |  | Perovskite | Spiro-MeOTAD |  |  |  | Au | 0.1 | nip | FALSE | Cs | Pb | Br; I | 1; 2 |  |  | 1 | Spin-coating | DMSO | 1 | Toluene | FALSE | Unknown | Unknown | 13.21 |  | TRUE | ISOS-D-1 | Dark | FALSE | Open circuit | 25.0; 25.0 | Air | 30 | 1060 | FALSE | 80 | 300 |  | 80
2019-01-21 | SLG | FTO | TiO2-c | TiO2-mp |  | Perovskite | Spiro-MeOTAD |  |  |  | Au | 0.1 | nip-mp | FALSE | MA ¦ (EU-pyP) | Pb ¦ Pb | I ¦ I | 3 ¦ 4 |  | 1.6 | 2 | Spin-coating >> Spin-coating | DMF; DMSO >> IPA | 9; 1 >> 1 | Diethyl ether | FALSE | Unknown | Unknown | 5.13 |  | TRUE | ISOS-D-2 | Dark | FALSE | Open circuit | 85.0; 85.0 | Air | 45 | 300 | FALSE | 80 | 300
2018-06-12 | SLG | FTO | TiO2-c | TiO2-mp |  | Perovskite | Spiro-MeOTAD |  |  |  | Au | 0.15 | nip-mp | FALSE | Cs; FA; MA | Pb | Br; I | 0.51; 2.49 |  |  | 1 | Spin-coating | DMF; DMSO | 4; 1 | Trifluorotoluene | FALSE | Unknown | Unknown | 18.62 |  | TRUE | ISOS-D-1 | Dark | FALSE | Open circuit | 25.0; 25.0 | Air | 40 | 300 | FALSE | 80 | 300
2019-07-03 | SLG | FTO | TiO2-c |  |  | Perovskite | Spiro-MeTAD |  |  |  | Au | 0.1 | nip | FALSE | (BEA); Cs; FA; MA | Pb | Br; I | 1.7; 0.83 |  |  | 1 | Spin-coating | DMF; DMSO | 4; 1 | Unknown | FALSE | Unknown | Unknown | 17.39 |  | TRUE | ISOS-D-1 | Dark | FALSE | Open circuit | 25.0; 25.0 | Air | 85 | 300 | FALSE | 80 | 300
2019-01-24 | SLG | ITO | PTPD |  |  | Perovskite | PCBM-60 | BCP |  |  | Ag | 0.07 | pin | FALSE | Cs; FA | Pb | I | 3 |  |  | 2 | Spin-coating >> Spin-coating | DMF; DMSO >> IPA | 1; 0.79 >> 1 | Unknown | TRUE | Unknown | Unknown | 14.69 | 14.12 | TRUE | ISOS-L-2 | Xenon | FALSE | Open circuit | 60.0; 60.0 | Air | 60 | 300 | FALSE | 80 | 300
2018-07-04 | SLG | ITO | SnO2-np | ZnO-np |  | Perovskite | Spiro-MeOTAD | MoO3 |  |  | Ag | 0.04 | nip | FALSE | Cs | Pb | Br; I | 1; 2 | Undoped | 1.92 | 1 | Spin-coating | DMF; DMSO | 1; 9 | Unknown | FALSE | Unknown | Unknown | 14.6 |  | TRUE | ISOS-D-2I | Dark | FALSE | Open circuit | 85; 85 | N2 |  | 300 | FALSE | 80 | 300
2018-09-20 | SLG | FTO | TiO2-c |  |  | Perovskite | Spiro-MeOTAD |  |  |  | Au | 0.1 | nip | FALSE | Cs; FA; MA | Pb | Br; I | 0.51; 2.49 | DRCN5T | 1.51 | 1 | Spin-coating | DMF; DMSO | 4; 1 | Chlorobenzene | FALSE | Unknown | Unknown | 19.2 |  | TRUE | ISOS-D-1 | Dark | FALSE | Open circuit | 25.0; 25.0 | Air |  | 1000 | FALSE | 95 | 300 |  | 95
2018-10-15 | SLG | ITO | SnO2-c |  |  | Perovskite | Spiro-MeOTAD |  |  |  | Ag | 0.102 | nip | FALSE | FA; MA | Pb | Br; I | 0.13; 2.87 | Cl |  | 2 | Spin-coating >> Spin-coating | DMF >> IPA | 1 >> 1 | Unknown | FALSE | Unknown | Unknown | 19.6 | 18.1 | TRUE | ISOS-D-1 | Dark | FALSE | Open circuit | 25.0; 25.0 | Air | 30 | 1440 | FALSE | 20 | 290 |  | 35
2019-06-12 | SLG | FTO | TiO2-c | TiO2-mp |  | Perovskite | Spiro-MeOTAD |  |  |  | Au | 0.1 | nip-mp | FALSE | Cs; FA; MA | Pb | Br; I | 0.51; 2.49 |  |  | 1 | Spin-coating | DMF; DMSO | 4; 1 | Chlorobenzene | FALSE | Unknown | Unknown | 19.2 | 18.2 | TRUE | ISOS-D-1 | Dark | FALSE | Open circuit | 40.0; 40.0 | Ambient |  | 672 | FALSE | 55 | 290
2015-03-11 | SLG | ITO | PEDOT:PSS |  |  | Perovskite | PCBM-60 |  |  |  | Al | 0.1 | pin | FALSE | MA | Pb | I | 3 | Cl; EAI | 1.6 | 1 | Spin-coating | DMF | 1 | Unknown | FALSE | Unknown | Unknown | 10.2 |  | TRUE | ISOS-D-2I | Dark | FALSE | Open circuit | 65.0; 65.0 | Ar | 0 | 580 | FALSE | 60 | 290
2019-05-07 | SLG | ITO | PolyTPD |  |  | Perovskite | PCBM-60 | Zr(acac)4 |  |  | Ag | 0.1 | pin | FALSE | MA | Pb | I | 3 |  | 1.6 | 2 | Spin-coating >> CBD | DMF; DMSO >> IPA | 9; 1 >> 1 | Unknown | FALSE | Unknown | Unknown | 18.1 | 18.2 | TRUE | ISOS-D-1 | Dark | FALSE | Open circuit | 25.0; 25.0 | Air | 50 | 480 | FALSE | 70 | 290
2017-09-09 | SLG | ITO | NiO-c |  |  | Perovskite | PCBM-70 | BCP |  |  | Ag | 0.04 | pin | FALSE | MA | Pb | I | 3 |  | 1.6 | 1 | Spin-coating | DMF; DMSO |  | Chlorobenzene | FALSE | Unknown | Unknown | 13.28 |  | TRUE | ISOS-D-1 | Dark | FALSE | Open circuit | 25.0; 25.0 | Air | 30 | 720 | FALSE | 35 | 288
2019-01-12 | SLG | FTO | TiO2-c | C60 |  | Perovskite | Spiro-MeOTAD |  |  |  | Au | 0.09 | nip | FALSE | Cs; FA | Pb | I | 3 |  |  | 3 | Spin-coating >> Spin-coating >> Gas reaction | IPA >> DMF >> none | 1 >> 1 >> 1 | Unknown | FALSE | Unknown | Unknown | 14.23 | 12.9 | TRUE | ISOS-D-1 | Dark | FALSE | Open circuit | 27.0; 27.0 | Air | 30 | 480 | FALSE | 43 | 288
2016-05-09 | SLG | FTO | TiO2-c | TiO2-mp |  | Perovskite | Spiro-MeOTAD |  |  |  | Au | 0.09 | nip-mp | FALSE | MA | Pb | I | 3 | Cl | 1.6 | 2 | Spin-coating >> CBD | DMSO >> IPA | 1 >> 1 | Unknown | FALSE | Unknown | Unknown | 5.86 |  | TRUE | ISOS-D-1 | Dark | FALSE | Open circuit | 25.0; 25.0 | Air | 55 | 720 | FALSE | 69 | 288
2018-04-04 | SLG | FTO | X1 |  |  | Perovskite | PCBM-60 | C3-CBL |  |  | Ag | 0.09 | pin | FALSE | MA | Pb | I | 3 | Pb(SCN)2 | 1.6 | 1 | Spin-coating | DMF; DMSO | 9; 1 | Diethyl ether | FALSE | Unknown | Unknown | 16.53 |  | TRUE | ISOS-D-1 | Dark | FALSE | Open circuit | 20.0; 20.0 | Air | 45 | 3024 | FALSE | 72 | 288
2018-04-25 | SLG | FTO | ZnO |  |  | Perovskite | AZO-mp |  |  |  | Au | 0.36 | nip | FALSE | MA | Pb | I | 3 |  | 1.6 | 2 | Spin-coating >> CBD | DMF >> IPA | 1 >> 1 | Unknown | FALSE | Unknown | Unknown | 5.45 | 4.54 | TRUE | ISOS-D-1 | Dark | FALSE | Open circuit | 25.0; 25.0 | Ambient |  | 360 | FALSE | 78 | 288
2020-05-19 | SLG | ITO | SnO2-np | PCBM-60 |  | Perovskite | Spiro-MeOTAD |  |  |  | Ag | 0.091 | nip | FALSE | MA | Pb | I | 3 | Undoped | nan | 1 | Spin-coating | DMF; DMSO | 4; 1 | Chlorobenzene | FALSE | Unknown | Unknown | 16.28 | 14.42 | TRUE | ISOS-D-1 | Dark | FALSE | Open circuit | 25; 25 | Air | 35 | 528 | FALSE | 80 | 288
2018-08-17 | SLG | ITO | SnO2-np | Dompamin-SAM |  | Perovskite | Spiro-MeOTAD |  |  |  | Au | 0.1 | nip | FALSE | MA | Pb | I | 3 |  | 1.6 | 1 | Spin-coating | DMF; DMSO | 4; 1 | Chlorobenzene | FALSE | Unknown | Unknown | 16.87 | 16.31 | TRUE | ISOS-D-1 | Dark | FALSE | Open circuit | 25.0; 25.0 | Air | 50 | 288 | FALSE | 80 | 288
2019-03-06 | SLG | FTO | TiO2-c | TiO2-mp |  | Perovskite | Spiro-MeOTAD |  |  |  | Au | 0.0916 | nip-mp | FALSE | Cs; FA; MA | Pb | Br; I | 0.45; 2.55 | Rb | 1.6 | 1 | Spin-coating | DMF; DMSO | 4; 1 | Unknown | FALSE | Unknown | Unknown | 19.3 |  | TRUE | ISOS-D-1 | Dark | FALSE | Open circuit | 25.0; 25.0 | Air |  | 670 | FALSE | 67 | 285
2019-12-04 | SLG | FTO | TiO2-c |  |  | Perovskite | Spiro-MeOTAD |  |  |  | Ag | 0.1 | nip | FALSE | MA | Pb | I | 3 | Ni | 1.6 | 2 | Spin-coating >> Spin-coating | DMF; DMSO >> IPA | 4; 1 >> 1 | Unknown | FALSE | Unknown | Unknown | 18.82 | 18.52 | TRUE | ISOS-D-1 | Dark | FALSE | Open circuit | 25.0; 25.0 | Air | 20 | 842 | FALSE | 32.22 | 282.47
2017-11-29 | SLG | FTO | TiO2-c |  |  | Perovskite | PPDT2FBT |  |  |  | Au | 0.16 | nip | FALSE | MA | Pb | I | 3 |  | 1.5 | 1 | Spin-coating | DMF | 1 | Unknown | FALSE | Unknown | Unknown | 16.8 | 16.2 | TRUE | ISOS-L-2 | Xenon | FALSE | Short circuit | 85.0; 85.0 | Air | 85 | 500 | FALSE | 60 | 280
2017-11-29 | SLG | FTO | TiO2-c |  |  | Perovskite | PPDT2FBT |  |  |  | Au | 0.16 | nip | FALSE | MA | Pb | I | 3 |  | 1.5 | 1 | Spin-coating | DMF | 1 | Unknown | FALSE | Unknown | Unknown | 17.7 | 17.4 | TRUE | ISOS-L-2 | Xenon | FALSE | Short circuit | 85.0; 85.0 | Air | 85 | 500 | FALSE | 60 | 280
2019-01-11 | SLG | ITO | SnO2-np |  |  | Perovskite | EHCz-3EtCz | MoOx |  |  | Al | 0.1 | nip | FALSE | Cs; FA; MA | Pb | Br; I | 0.48; 2.52 |  |  | 1 | Spin-coating | DMF; DMSO | 4; 1 | Chlorobenzene | FALSE | Unknown | Unknown | 16.77 | 16.09 | TRUE | ISOS-L-1 | Sulfur plasma | FALSE | Open circuit | 50.0; 50.0 | Air |  | 500 | TRUE | 62 | 280
2019-07-16 | SLG | ITO | NiO-c |  |  | Perovskite | C60 | BCP |  |  | Ag | 0.1 | pin | FALSE | Cs; FA; MA | Pb | Br; I | 0.42; 2.58 |  |  | 1 | Spin-coating | DMF; DMSO | 4; 1 | Chlorobenzene | FALSE | Unknown | Unknown | 19.95 |  | TRUE | ISOS-L-1I | Xenon | FALSE | MPPT | 25.0; 25.0 | N2 | 0 | 300 | TRUE | 76 | 280
2019-09-03 | SLG | FTO | TiO2-c |  |  | Perovskite | Spiro-MeOTAD |  |  |  | Au | 0.09 | nip | FALSE | FA | Pb | I | 3 |  | 1.48 | 1 | Spin-coating | DMF; DMSO; GBL | 6; 7; 7 | Chlorobenzene | FALSE | Unknown | Unknown | 19.02 | 17.32 | TRUE | ISOS-D-1 | Dark | FALSE | Open circuit | 25.0; 25.0 | Air | 35 | 1440 | FALSE | 0 | 277 |  | 25
2019-09-03 | SLG | FTO | TiO2-c |  |  | Perovskite | Spiro-MeOTAD |  |  |  | Au | 0.09 | nip | FALSE | FA ¦ (PEA) | Pb ¦ Pb | I ¦ I | 3 ¦ 4 |  | 1.48 | 2 | Spin-coating >> Spin-coating | DMF; DMSO; GBL >> IPA | 6; 7; 7 >> 1 | Chlorobenzene | FALSE | Unknown | Unknown | 21.15 | 20.54 | TRUE | ISOS-D-1 | Dark | FALSE | Open circuit | 25.0; 25.0 | Air | 35 | 1440 | FALSE | 47 | 277 |  | 62
2018-11-28 | SLG | ITO | P3HT |  |  | Perovskite | PCBM-60 |  |  |  | Ag | 0.09 | pin | FALSE | MA | Pb | I | 3 | exMMT | 1.6 | 1 | Spin-coating | DMF; DMSO | 4; 1 | Diethyl ether | FALSE | Unknown | Unknown |  |  | TRUE | ISOS-L-1 | Light | FALSE | MPPT | 50.0; 50.0 | Air | 50 | 276 | FALSE | 80 | 276
2019-08-28 | SLG | ITO | PTAA |  |  | Perovskite | PCBM-60 | C60 | BCP |  | Cu | 0.1 | pin | FALSE | MA | Pb | I | 3 |  | 1.6 | 2 | Spin-coating >> Spin-coating | DMF; DMSO >> IPA | 9; 1 >> 1 | Unknown | FALSE | Unknown | Unknown |  |  | TRUE | ISOS-D-2I | Dark | FALSE | Open circuit | 85.0; 85.0 | N2 | 0 | 500 | FALSE | 73 | 275
2016-03-22 | SLG | ITO | PEDOT:PSS |  |  | Perovskite | PCBM-60 | F-C60 |  |  | Ag | 0.0314 | pin | FALSE | MA | Pb | I | 3 | Cl | 1.6 | 1 | Spin-coating | DMF | 1 | Unknown | FALSE | Unknown | Unknown | 12.6 | 12.8 | TRUE | ISOS-D-1 | Dark | FALSE | Open circuit | 25.0; 25.0 | Air | 20 | 336 | FALSE | 74 | 275
2019-02-28 | SLG | ITO | SnO2-np |  |  | Perovskite | Spiro-MeOTAD |  |  |  | Au | 0.1 | nip | FALSE | Cs; FA; MA | Pb | Br; I | 0.12; 2.88 |  |  | 2 | Spin-coating >> Spin-coating | DMF; DMSO >> IPA | 9; 1 >> 1 | Unknown | FALSE | Unknown | Unknown | 20.84 | 20.23 | TRUE | ISOS-D-2I | Dark | FALSE | Open circuit | 85.0; 85.0 | Unknown |  | 280.31 | FALSE | 79.7 | 274.84
2019-05-18 | SLG | ITO | PEDOT:PSS |  |  | Perovskite | PCBM-60 | Bphen |  |  | Al | 0.04 | pin | FALSE | (TEA); MA | Pb | I | 14 | NH4Cl | 1.65 | 1 | Spin-coating | DMF; DMSO | 20; 1 | Unknown | FALSE | Unknown | Unknown | 11.32 | 11.28 | TRUE | ISOS-D-1 | Dark | FALSE | Open circuit | 25.0; 25.0 | Air | 60 | 800 | FALSE | 40 | 270
2019-07-23 | SLG | FTO | TiO2-c | TiO2-mp |  | Perovskite | Spiro-MeOTAD |  |  |  | Au | 0.125 | nip-mp | FALSE | Cs; FA | Pb | Br; I | 0.375; 2.625 |  |  | 1 | Spin-coating | DMF; DMSO | 57; 75 | Diethyl ether | TRUE | PMMA | Unknown |  | 17.41 | TRUE | ISOS-L-1 | White LED | FALSE | Open circuit | 17.0; 17.0 | Air | 0 | 525 | FALSE | 62.7 | 270
2019-04-28 | SLG | FTO | TiO2-c | TiO2-mp |  | Perovskite | P(BDTT-tPPD) |  |  |  | Au | 0.1 | nip-mp | FALSE | MA | Pb | I | 3 |  | 1.5 | 1 | Spin-coating | DMF; DMSO |  | Diethyl ether | FALSE | Unknown | Unknown | 12.13 | 11.52 | TRUE | ISOS-D-1 | Dark | FALSE | Open circuit | 25.0; 25.0 | Air | 50 | 340 | FALSE | 76.54 | 270
2019-08-09 | SLG | ITO | SnO2-c |  |  | Perovskite | Spiro-MeOTAD |  |  |  | Au | 0.09 | nip | FALSE | Cs; FA; MA | Pb | Br; I | 0.45; 2.55 |  | 1.62 | 1 | Spin-coating | DMF; DMSO |  | Diethyl ether | TRUE | SLG | Epoxy | 18.9 | 18.4 | TRUE | ISOS‐D‐3 | Dark | FALSE | Open circuit | 85.0; 85.0 | Air | 85 | 300 | FALSE | 77 | 270
2018-10-15 | SLG | ITO | SnO2-np |  |  | Perovskite | Spiro-MeOTAD |  |  |  | Au | 0.1 | nip | FALSE | MA | Pb | I | 3 | GuaI | 1.6 | 1 | Spin-coating | DMF; DMSO | 4; 1 | Chlorobenzene | FALSE | Unknown | Unknown | 18.54 | 17.04 | TRUE | ISOS-D-1 | Dark | FALSE | Open circuit | 25.0; 25.0 | Air | 60 | 360 | FALSE | 55 | 266.64
2018-08-20 | SLG | FTO | TiO2-c |  |  | Perovskite | Spiro-MeOTAD |  |  |  | Ag | 0.09 | nip | FALSE | MA | Pb | I | 3 |  | 1.6 | 1 | Spin-coating | DMF | 1 | Unknown | FALSE | Unknown | Unknown | 11 |  | TRUE | ISOS-D-1I | Dark | FALSE | Open circuit | 25.0; 25.0 | N2 | 0 | 265 | FALSE | 80 | 265
2018-08-24 | SLG | FTO | TiO2-c | TiO2-mp |  | Perovskite | Spiro-MeOTAD |  |  |  | Au | 0.125 | nip-mp | FALSE | Cs; FA | Pb | I | 3 | HI | 1.51 | 1 | Spin-coating | DMF; DMSO | 8.43; 1 | Diethyl ether | FALSE | Unknown | Unknown | 17.79 | 14.06 | TRUE | ISOS-D-1 | Dark | FALSE | Open circuit | nan; nan | Unknown |  | 528 | FALSE | 45 | 264
2018-04-17 | SLG | FTO | TiO2-c | TiO2-mp |  | Perovskite | Spiro-MeOTAD |  |  |  | Ag | 0.09 | nip-mp | FALSE | FA; MA | Pb | Br; I | 0.45; 2.55 |  | 1.6 | 1 | Spin-coating | DMF; DMSO | 4; 1 | Chlorobenzene | FALSE | Unknown | Unknown | 18.84 | 17.11 | TRUE | ISOS-D-1 | Dark | FALSE | Open circuit | 25.0; 25.0 | Air | 30 | 504 | FALSE | 60 | 264
2018-05-29 | SLG | FTO | TiO2-c | TiO2-mp |  | Perovskite | Spiro-MeOTAD |  |  |  | Au | 0.09 | nip-mp | FALSE | Cs; FA | Pb | Br; I | 0.3; 2.7 |  |  | 1 | Spin-coating | DMF; DMSO | 4; 1 | Chlorobenzene | FALSE | Unknown | Unknown | 19.94 | 18.99 | TRUE | ISOS-D-2 | Dark | FALSE | Open circuit | 85.0; 85.0 | Air | 20 | 260 | FALSE | 80 | 260
2018-12-07 | SLG | FTO | TiO2-c | TiO2-mp |  | Perovskite | Spiro-MeOTAD |  |  |  | Au | 0.1 | nip-mp | FALSE | MA | Pb | I | 3 |  | 1.6 | 1 | Spin-coating | DMF; DMSO | 4; 1 | Chlorobenzene | FALSE | Unknown | Unknown |  |  | TRUE | ISOS-L-1 | Light | FALSE | Open circuit | 25.0; 25.0 | Air | 40 | 480 | FALSE | 24.2 | 258
2018-12-07 | SLG | FTO | TiO2-c | TiO2-mp |  | Perovskite | XY1 |  |  |  | Au | 0.1 | nip-mp | FALSE | MA | Pb | I | 3 |  | 1.6 | 1 | Spin-coating | DMF; DMSO | 4; 1 | Chlorobenzene | FALSE | Unknown | Unknown |  |  | TRUE | ISOS-D-2 | Dark | FALSE | Open circuit | 85.0; 85.0 | Air | 40 | 480 | FALSE | 58.5 | 258
2017-07-13 | SLG | FTO | ZnO |  |  | Perovskite | FDT |  |  |  | Ag | 0.05 | nip | FALSE | FA; MA | Pb | I | 3 |  |  | 1 | Spin-coating | DMF | 1 | N2 | FALSE | Unknown | Unknown | 12.89 | 9.96 | TRUE | ISOS-D-1I | Dark | FALSE | Open circuit | 25.0; 25.0 | N2 | 0 | 504 | FALSE | 50.8 | 252
2020-01-31 | SLG | ITO | TiO2-c |  |  | Perovskite | Spiro-MeOTAD |  |  |  | Au | 0.09 | nip | FALSE | Cs | Pb | I | 3 | HI |  | 1 | Spin-coating | DMF | 1 | Unknown | FALSE | Unknown | Unknown | 10.35 |  | TRUE | ISOS-D-2I | Dark | FALSE | Open circuit | 60.0; 60.0 | N2 | 0 | 500 | FALSE | 54.9 | 250.6
2019-01-28 | SLG | FTO |  |  |  | Perovskite | Spiro-MeOTAD |  |  |  | Au | 0.075 | nip | FALSE | MA | Pb | I | 3 |  | 1.59 | 2 | Spin-coating >> Spin-coating | DMF >> IPA | 1 >> 1 | Unknown | FALSE | Unknown | Unknown | 17.41 | 15.58 | TRUE | ISOS-D-1 | Dark | FALSE | Open circuit | 25.0; 25.0 | Air | 70 | 500 | FALSE | 3.65 | 250
2019-03-18 | SLG | FTO | ZnO | TiO2-mp |  | Perovskite | Spiro-MeOTAD |  |  |  | Au | 0.09 | nip-mp | FALSE | MA | Pb | I | 3 |  | 1.6 | 1 | Spin-coating | DMF; DMSO | 10; 1 | Chlorobenzene | FALSE | Unknown | Unknown |  |  | TRUE | ISOS-D-1 | Dark | FALSE | Open circuit | 25.0; 25.0 | Air | 45 | 600 | FALSE | 42 | 250
2018-02-08 | SLG | FTO | TiO2-c | TiO2-mp |  | Perovskite | Spiro-MeOTAD |  |  |  | Au | 0.16 | nip-mp | FALSE | Cs; FA; MA | Pb | Br; I | 0.51; 2.49 |  | 1.61 | 1 | Spin-coating | DMF; DMSO | 4; 1 | Trifluorotoluene | TRUE | SLG | Surlyn |  |  | TRUE | ISOS-L-1I | White LED | FALSE | Open circuit | 50.0; 50.0 | Ar | 0 | 800 | FALSE | 44 | 250
2018-05-04 | SLG | FTO | NiO-c |  | N719 dye | Perovskite | PCBM-60 |  |  |  | Ag | 0.06 | pin | FALSE | MA | Pb | I | 3 |  | 1.6 | 1 | Spin-coating | DMF; DMSO | 7; 3 | Chlorobenzene | FALSE | Unknown | Unknown | 15.3 | 15.3 | TRUE | ISOS-D-1 | Dark | FALSE | Open circuit | 20.0; 20.0 | Air | 30 | 650 | FALSE | 50 | 250
2019-09-10 | SLG | FTO | TiO2-c | TiO2-mp |  | Perovskite | Spiro-MeOTAD |  |  |  | Au | 0.09 | nip-mp | FALSE | FA | Pb | I | 3 |  | 1.48 | 2 | Spin-coating >> Spin-coating | DMF; DMSO >> IPA | 4; 1 >> 1 | Unknown | FALSE | Unknown | Unknown | 19.32 | 18.52 | TRUE | ISOS-D-2 | Dark | FALSE | Open circuit | 85.0; 85.0 | Air |  | 500 | FALSE | 68 | 250
2019-06-19 | SLG | FTO | TiO2-c |  |  | Perovskite | Spiro-MeOTAD |  |  |  | Ag | 0.06 | nip | FALSE | MA | Pb | I | 3 |  | 1.6 | 2 | Spin-coating >> Gas reaction | DMF >> none | 1 >> 1 | Unknown | FALSE | Unknown | Unknown | 15.51 |  | TRUE | ISOS-D-1 | Dark | FALSE | Open circuit | 25.0; 25.0 | Air | 35 | 350 | FALSE | 70 | 250
2018-05-31 | SLG | ITO | NiO-np |  |  | Perovskite | C60; PCBM-60 | Zr(acac)4 |  |  | Cu | 0.1 | pin | FALSE | MA | Pb | I | 3 |  | 1.589 | 1 | Spin-coating | DMF | 1 | Chlorobenzene | FALSE | Unknown | Unknown | 20.13 | 19.44 | TRUE | ISOS-L-1 | Light | FALSE | MPPT | 25.0; 25.0 | Air | 50 | 500 | FALSE | 70 | 250
2019-02-15 | SLG | FTO | TiO2-c | TiO2-mp |  | Perovskite | Spiro-MeOTAD |  |  |  | Au | 0.06 | nip-mp | FALSE | MA | Pb | I | 3 |  | 1.6 | 2 | Spin-coating >> Spin-coating | DMF; DMSO >> IPA | 4; 1 >> 1 | Unknown | FALSE | Unknown | Unknown | 15.41 |  | TRUE | ISOS-D-1 | Dark | FALSE | Open circuit | 25.0; 25.0 | Air | 42 | 600 | FALSE | 72 | 250
2019-02-15 | SLG | FTO | TiO2-c | TiO2-mp |  | Perovskite | Spiro-MeOTAD |  |  |  | Au | 0.06 | nip-mp | FALSE | MA | Pb | I | 3 |  | 1.6 | 2 | Spin-coating >> Spin-coating | DMF; DMSO >> IPA | 4; 1 >> 1 | Unknown | FALSE | Unknown | Unknown | 14.36 |  | TRUE | ISOS-D-1 | Dark | FALSE | Open circuit | 25.0; 25.0 | Air | 42 | 600 | FALSE | 72 | 250
2017-08-25 | SLG | ITO | TiO2-c |  |  | Perovskite | Spiro-MeOTAD |  |  |  | Au | 0.16 | nip | FALSE | MA | Pb | I | 3 | Cl | 1.6 | 1 | Slot-die coating | DMF; DMSO |  | Unknown | FALSE | Unknown | Unknown | 14.6 |  | TRUE | ISOS-D-1I | Dark | FALSE | Open circuit | 25.0; 25.0 | Unknown |  | 2000 | FALSE | 78.6 | 250
2019-10-30 | SLG | FTO | ZnO |  |  | Perovskite | Co-Porphyrin |  |  |  | Au | 0.1 | nip | FALSE | Cs; FA; MA | Pb | Br; I | 0.51; 2.49 |  |  | 1 | Spin-coating | DMF; DMSO | 4; 1 | Diethyl ether | FALSE | Unknown | Unknown | 17.64 | 16.37 | TRUE | ISOS-D-2I | Dark | FALSE | Open circuit | 85.0; 85.0 | N2 | 0 | 250 | FALSE | 80 | 250
2019-10-30 | SLG | FTO | ZnO |  |  | Perovskite | Co-Porphyrin |  |  |  | Au | 0.1 | nip | FALSE | Cs; FA; MA | Pb | Br; I | 0.51; 2.49 |  |  | 1 | Spin-coating | DMF; DMSO | 4; 1 | Diethyl ether | FALSE | Unknown | Unknown | 19.38 | 19.26 | TRUE | ISOS-D-2I | Dark | FALSE | Open circuit | 85.0; 85.0 | N2 | 0 | 250 | FALSE | 80 | 250
2019-02-19 | SLG | FTO | SnO2-c | C60 |  | Perovskite | Spiro-MeOTAD |  |  |  | Au | 5.909 | nip | TRUE | Cs; FA | Pb | Br; I | 0.1; 2.9 |  |  | 3 | Co-evaporation >> Gas reaction >> Spin-coating | none | 1 | Unknown | TRUE | Parylene ¦ SLG | Unknown | 8.3 |  | TRUE | ISOS-L-1I | Light | FALSE | MPPT | 25.0; 25.0 | Unknown |  | 250 | TRUE | 80 | 250 | 500
2019-08-02 | SLG | FTO | TiO2-c |  |  | Perovskite | Spiro-MeOTAD |  |  |  | Au | 0.1 | nip | FALSE | Cs; FA; MA | Pb | Br; I | 0.45; 2.55 | nan | nan | 1 | Spin-coating | DMF; DMSO | 4; 1 | Chlorobenzene | FALSE | Unknown | Unknown | 21.41 | 21.39 | TRUE | ISOS-L-1I | Xenon | FALSE | MPPT | 25.0; 25.0 | N2 |  | 250 | FALSE | 80 | 250
2019-11-05 | SLG | FTO | TiO2-c | TiO2-mp |  | Perovskite | Spiro-MeOTAD |  |  |  | Au | 0.16 | nip-mp | FALSE | (CIEA); MA | Pb | I | 3 |  | 1.61 | 1 | Spin-coating | DMSO | 1 | Unknown | FALSE | Unknown | Unknown | 17.45 |  | TRUE | ISOS-L-2 | Light | FALSE | MPPT | 85.0; 85.0 | N2 | 0 | 250 | FALSE | 80 | 250
2020-02-14 | SLG | FTO | TiO2-c | TiO2-mp |  | Perovskite | Spiro-MeOTAD |  |  |  | Au | 0.16 | nip-mp | FALSE | MA | Pb | I | 3 | TPA | 1.59 | 1 | Spin-coating | DMF; DMSO | 4; 1 | Toluene | FALSE | Unknown | Unknown | 17.8 |  | TRUE | ISOS-L-1I | Solar Simulator | FALSE | MPPT | 25; 25 | Ar |  | 250 | FALSE | 85 | 250 |  | 79
2019-06-22 | SLG | ITO | SnO2-np |  |  | Perovskite | Spiro-MeOTAD |  |  |  | Au | 0.08 | nip | FALSE | Cs | Pb | Br; I | 2; 1 |  | 2.05 | 1 | Spin-coating | DMSO | 1 | Unknown | FALSE | Unknown | Unknown | 7.02 |  | TRUE | ISOS-D-1 | Dark | FALSE | Open circuit | 25.0; 25.0 | Air | 35 | 300 | FALSE | 74 | 245
2018-12-08 | SLG | FTO | BenMeIM-Cl | C60 |  | Perovskite | Spiro-MeOTAD |  |  |  | Au | 0.09 | nip | FALSE | MA | Pb | Br | 3 | Unknown | 2.3 | 1 | Spin-coating | DMF; DMSO | 7; 3 | Toluene | FALSE | Unknown | Unknown | 5.88 | 4.97 | TRUE | ISOS-D-1 | Dark | FALSE | Open circuit | 25.0; 25.0 | Air |  | 360 | FALSE | 65 | 243
2019-05-07 | SLG | ITO | PTAA |  |  | Perovskite | PCBM-60 | C60 | BCP |  | Cu | 0.1 | pin | FALSE | MA | Pb | I | 3 |  | 1.6 | 1 | Spin-coating | DMF; DMSO | 9; 1 | Toluene | FALSE | Unknown | Unknown | 19.1 |  | TRUE | ISOS-D-1 | Dark | FALSE | Open circuit | 25.0; 25.0 | Air | 45 | 356 | FALSE | 45.33333 | 242
2020-07-08 | SLG | ITO | NiO-np |  |  | Perovskite | PCBM-60 | ZnO |  |  | Ag |  | pin | FALSE | Cs; FA; MA | Pb | Br; I | 0.36; 2.64 | nan | nan | 1 | Spin-coating | DMF; DMSO | 4; 1 | Toluene | FALSE | Unknown | Unknown | 18.51 |  | TRUE | ISOS-D-1 | Dark | FALSE | Open circuit | 25; 25 | Air | 40 | 3120 | FALSE | 0 | 240
2016-11-26 | SLG | FTO | TiO2-c | TiO2-mp |  | Perovskite |  |  |  |  | Carbon | 0.12 | nip-mp-carbon | FALSE | MA | Pb | I | 3 |  | 1.6 | 2 | Spin-coating >> CBD | DMF >> Methanol | 1 >> 1 | Unknown | FALSE | Unknown | Unknown |  |  | TRUE | ISOS-D-1 | Dark | FALSE | Open circuit | 25.0; 25.0 | Air | 90 | 715 | FALSE | 16 | 240
2016-12-14 | SLG | FTO | TiO2-c |  |  | Perovskite | Spiro-MeOTAD |  |  |  | Au | 0.1 | nip | FALSE | MA | Pb | I | 3 |  | 1.6 | 2 | Spin-coating >> CBD | DMSO >> IPA | 1 >> 1 | Unknown | FALSE | Unknown | Unknown | 16.62 |  | TRUE | ISOS-D-1I | Dark | FALSE | Open circuit | 25.0; 25.0 | Unknown |  | 672 | FALSE | 40 | 240
2019-06-18 | SLG | ITO | NiO-c |  |  | Perovskite | PCBM-60 |  |  |  | Ag | 0.1 | pin | FALSE | MA | Pb | I | 3 | Phenylethyl ammonium iodide | 1.6 | 1 | Spin-coating | DMF; DMSO | 7; 3 | Chlorobenzene | FALSE | Unknown | Unknown | 15.2 | 15.61 | TRUE | ISOS-D-1 | Dark | FALSE | Open circuit | 20.0; 20.0 | Air | 50 | 720 | TRUE | 50 | 240
2018-11-27 | SLG | ITO | PTAA |  |  | Perovskite | PCBM-60 | BCP |  |  | Au | 0.04 | pin | FALSE | MA | Pb | I | 3 |  | 1.5 | 1 | Spin-coating | DMF; DMSO | 9; 1 | Unknown | FALSE | Unknown | Unknown | 18.16 | 17.56 | TRUE | ISOS-D-1 | Dark | FALSE | Open circuit | 25.0; 25.0 | Ambient |  | 720 | FALSE | 60 | 240
2020-05-26 | SLG | ITO | PEDOT:PSS |  |  | Perovskite | PCBM-60 | LiF |  |  | Ag |  | pin | FALSE | MA | Pb | I | 3 | nan | nan | 1 | Spin-coating | GBL; DMSO | 7; 3 | Toluene | FALSE | Unknown | Unknown | 13.18 |  | TRUE | ISOS-D-1 | Dark | FALSE | Open circuit | 30; 30 | Air | 45 | 720 | FALSE | 60 | 240
2019-07-23 | SLG | FTO | PTAA |  |  | Perovskite | C60 |  |  |  | Ag | 0.1 | pin | FALSE | Cs; MA | Pb | I | 3 |  |  | 1 | Spin-coating | DMF; DMSO | 4; 1 | Toluene | FALSE | Unknown | Unknown | 15.37 |  | TRUE | ISOS-D-1 | Dark | FALSE | Open circuit | 25.0; 25.0 | Air | 40 | 500 | FALSE | 62 | 240
2019-12-17 | SLG | FTO | SnO2-np |  |  | Perovskite | Spiro-MeOTAD |  |  |  | Ag |  | nip | FALSE | MA | Pb | I | 3 | Undoped | 1.61 | 1 | Spin-coating | DMF; DMSO | 7; 3 | Chlorobenzene | FALSE | Unknown | Unknown | 20.2 |  | TRUE | ISOS-D-1 | Dark | FALSE | Open circuit | nan; nan | Air | 30 | 384 | FALSE | 65 | 240 |  | 20
2016-10-14 | SLG | FTO | TiO2-c | TiO2-mp |  | Perovskite | Spiro-MeOTAD |  |  |  | Au | 0.09 | nip-mp | FALSE | FA; MA | Pb | I | 3 | Unknown | 1.53 | 2 | Spin-coating >> Spin-coating | DMF; DMSO >> IPA | 11;1 >> 1 | Diethyl ether | FALSE | Unknown | Unknown | 17.7 |  | TRUE | ISOS-D-2 | Dark | FALSE | Open circuit | 85.0; 85.0 | Air |  | 720 | FALSE | 67 | 240
2018-09-19 | SLG | ITO | TiO2-c | TiO2-mp |  | Perovskite | Spiro-MeOTAD |  |  |  | Au | 0.025 | nip-mp | FALSE | MA | Pb | Br; I | 0.9; 2.1 |  | 1.7 | 2 | Spin-coating >> Spin-coating | DMF; DMSO >> IPA | 4; 6 >> 1 | Unknown | FALSE | Unknown | Unknown |  |  | TRUE | ISOS-D-1 | Dark | FALSE | Open circuit | 25.0; 25.0 | Air | 40 | 744 | FALSE | 68.2 | 240
2019-06-24 | SLG | FTO | ZnO | MgO | TiO2-mp | Perovskite | TPB(2-MeOTAD) |  |  |  | Au | 0.1 | nip-mp | FALSE | MA | Pb | I | 3 |  | 1.6 | 2 | Spin-coating >> CBD | DMF >> IPA | 1 >> 1 | Unknown | TRUE | Unknown | Unknown |  |  | TRUE | ISOS-D-1 | Dark | FALSE | Open circuit | 25.0; 25.0 | Air | 30 | 300 | FALSE | 75 | 240
2017-09-08 | SLG | ITO | PEDOT:PSS |  |  | Perovskite | PCBM-60 |  |  |  | Ag | 0.09 | pin | FALSE | MA | Pb | I | 3 |  | 1.6 | 1 | Spin-coating | DMF | 1 | Chlorobenzene | FALSE | Unknown | Unknown | 18.84 | 18.23 | TRUE | ISOS-D-1 | Dark | FALSE | Open circuit | 25.0; 25.0 | Ambient |  | 240 | FALSE | 80 | 240
2018-11-06 | SLG | FTO | TiO2-c |  |  | Perovskite | Spiro-MeOTAD |  |  |  | Au | 0.04 | nip | FALSE | MA | Pb | I | 3 |  | 1.6 | 1 | Spin-coating | DMSO; GBL | 3; 7 | Toluene | FALSE | Unknown | Unknown | 6.96 |  | TRUE | ISOS-L-1 | Xenon | FALSE | Open circuit | 25.0; 25.0 | Air | 40 | 240 | FALSE | 80 | 240
2018-08-24 | SLG | FTO | TiO2-c |  |  | Perovskite | Spiro-MeOTAD |  |  |  | Au | 0.025 | nip | FALSE | MA | Pb | I | 3 |  | 1.6 | 1 | Spin-coating | DMF | 1 | Unknown | FALSE | Unknown | Unknown | 7.3 |  | TRUE | ISOS-L-1 | Xenon | FALSE | Open circuit | 25.0; 25.0 | Air | 25 | 240 | FALSE | 80 | 240
2018-07-13 | SLG | FTO | TiO2-c | TiO2-mp |  | Perovskite | Spiro-MeOTAD |  |  |  | Au | 0.16 | nip-mp | FALSE | Cs; FA; MA | Pb | Br; I | 0.15; 2.85 | RbI |  | 1 | Spin-coating | DMF; DMSO | 4; 1 | Chlorobenzene | FALSE | Unknown | Unknown | 10.8 |  | TRUE | ISOS-L-1 | Light | FALSE | Open circuit | 25.0; 25.0 | Air | 50 | 240 | FALSE | 80 | 240
2019-05-27 | SLG | ITO | PEDOT:PSS |  |  | Perovskite | PCBM-60 | BCP |  |  | Ag | 0.196 | pin | FALSE | BA; MA | Pb | I | 13 | nan | nan | 1 | Hot-casting | DMF | 1 | Unknown | FALSE | Unknown | Unknown | 10.6 | 8.9 | TRUE | ISOS-D-1 | Dark | FALSE | Open circuit | 25.0; 25.0 | Air | 30 | 272 | FALSE | 80 | 240
2019-05-27 | SLG | ITO | PEDOT:PSS |  |  | Perovskite | PCBM-60 | BCP |  |  | Ag | 0.196 | pin | FALSE | BA; MA | Pb | I | 13 | nan | nan | 1 | Hot-casting | DMF | 1 | Unknown | FALSE | Unknown | Unknown | 14.9 | 14.4 | TRUE | ISOS-D-1 | Dark | FALSE | Open circuit | 25.0; 25.0 | Air | 30 | 272 | FALSE | 80 | 240
2017-09-18 | SLG | FTO | TiO2-c |  |  | Perovskite | Spiro-MeOTAD | TS-CuPc | MoO3 |  | Ag | 0.1 | nip | FALSE | MA | Pb | I | 3 |  | 1.56 | 1 | Spin-coating | DMF; DMSO | 7; 3 | Chlorobenzene | FALSE | Unknown | Unknown | 20.16 |  | TRUE | ISOS-D-1 | Dark | FALSE | Open circuit | 25.0; 25.0 | Ambient |  | 240 | FALSE | 80 | 240
2020-02-14 | SLG | FTO | TiO2-c | TiO2-mp |  | Perovskite | Spiro-MeOTAD |  |  |  | Au | 0.16 | nip-mp | FALSE | MA | Pb | I | 3 | TPA | 1.59 | 1 | Spin-coating | DMF; DMSO | 4; 1 | Toluene | FALSE | Unknown | Unknown | 18.7 |  | TRUE | ISOS-L-1I | Solar Simulator | FALSE | MPPT | 25; 25 | Ar |  | 250 | FALSE | 85 | 240 |  | 79
2019-11-28 | SLG | FTO | TiO2-c | TiO2-mp |  | Perovskite | Spiro-MeOTAD |  |  |  | Au | 0.12 | nip-mp | FALSE | Cs; FA; MA | Pb | Br; I | 0.18; 2.82 |  |  | 1 | Spin-coating | DMF; DMSO | 4; 1 | Chlorobenzene | FALSE | Unknown | Unknown | 20.3 |  | TRUE | ISOS-L-2I | Light | FALSE | MPPT | 80.0; 80.0 | Unknown |  | 400 | FALSE | 40 | 239
2018-11-04 | SLG | ITO | PEDOT:PSS |  |  | Perovskite | PCBM-60 | Phen-NaDPO |  |  | Ag | 0.04 | pin | FALSE | MA | Pb; Sn | I | 3 | Cl; NAP 1-(3-aminopropylpyrrolidine) |  | 1 | Spin-coating | DMF | 1 | Unknown | TRUE | Unknown | Unknown | 12.3 |  | TRUE | ISOS-L-1 | White LED | FALSE | Open circuit | 25.0; 25.0 | Air | 30 | 1450 | FALSE | 8 | 230 |  | 42
2015-11-24 | SLG | ITO | PEDOT:PSS |  |  | Perovskite | PCBM-60 | LiF |  |  | Al | 0.04 | pin | FALSE | MA | Pb | I | 3 |  | 1.6 | 1 | Spin-coating | DMSO | 1 | Toluene | TRUE | UV-glue | Unknown | 13.52 | 13.62 | TRUE | ISOS-L-1I | Xenon | FALSE | Open circuit | 25.0; 25.0 | Unknown |  | 500 | FALSE | 12 | 230
2018-08-01 | SLG | FTO | TiO2-c | TiO2-mp |  | Perovskite | Spiro-MeOTAD |  |  |  | Au | 0.09 | nip-mp | FALSE | MA | Pb | I | 3 |  | 1.6 | 1 | Spin-coating | DMF; DMSO | 4; 1 | Chlorobenzene | FALSE | Unknown | Unknown |  |  | TRUE | ISOS-D-1 | Dark | FALSE | Open circuit | 25.0; 25.0 | Air | 50 | 800 | FALSE | 30 | 230
2019-09-10 | SLG | FTO | TiO2-c | TiO2-mp |  | Perovskite | Spiro-MeOTAD |  |  |  | Au | 0.09 | nip-mp | FALSE | FA | Pb | I | 3 |  | 1.48 | 2 | Spin-coating >> Spin-coating | DMF; DMSO >> IPA | 4; 1 >> 1 | Unknown | FALSE | Unknown | Unknown | 21.24 | 20.44 | TRUE | ISOS-L-1 | Solar simulator | TRUE | Open circuit | 25.0; 25.0 | Air |  | 280 | FALSE | 70 | 230
2018-05-22 | SLG | ITO | P3CT-K |  |  | Perovskite | PCBM-60 | SnO2-c |  |  | Al | 0.06 | pin | FALSE | MA | Pb | I | 3 |  | 1.6 | 1 | Spin-coating | Unknown |  | Unknown | FALSE | Unknown | Unknown | 13.2 |  | TRUE | ISOS-D-1I | Dark | FALSE | Open circuit | 25.0; 25.0 | Unknown |  | 720 | FALSE | 49.9 | 229
2018-06-19 | SLG | ITO | pBDT-BODIPY | PFN |  | Perovskite | PCBM-60 | Zr(acac)4 |  |  | Al | 0.01 | pin | FALSE | MA | Pb | I | 3 |  | 1.55 | 1 | Spin-coating | DMF; DMSO | 9; 1 | Diethyl ether | FALSE | Unknown | Unknown | 15.19 |  | TRUE | ISOS-D-1 | Dark | FALSE | Open circuit | 25.0; 25.0 | Air |  | 240 | FALSE | 80 | 227
2016-05-18 | SLG | FTO | TiO2-c |  |  | Perovskite | Spiro-MeOTAD |  |  |  | Au | 0.1 | nip | FALSE | MA | Pb | I | 3 | Cl | 1.6 | 1 | Spin-coating | DMF | 1 | Unknown | FALSE | Unknown | Unknown |  |  | TRUE | ISOS-D-1 | Dark | FALSE | Open circuit | 25.0; 25.0 | Air | 40 | 350 | FALSE | 67 | 225
2018-02-16 | SLG | FTO | TiO2-c | TiO2-mp |  | Perovskite |  |  |  |  | Carbon | 0.1 | nip-mp-carbon | FALSE | MA | Pb | I | 3 |  | 1.55 | 1 | Spin-coating | DMF | 1 | Vacuum | FALSE | Unknown | Unknown | 5.26 | 3.04 | TRUE | ISOS-D-1 | Dark | FALSE | Open circuit | 25.0; 25.0 | Air | 50 | 1000 | FALSE | 23.3 | 223 |  | 23.3
2018-02-15 | SLG | FTO | NiMgLiO |  |  | Perovskite | PCBM-60 | BCP |  |  | Ag | 0.09 | pin | FALSE | MA | Pb | I | 3 |  | 1.6 | 1 | Spin-coating | DMF; DMSO | 4; 1 | Diethyl ether | FALSE | Unknown | Unknown |  |  | TRUE | ISOS-L-1I | White LED | FALSE | MPPT | 25.0; 25.0 | N2 | 0 | 1000 | FALSE | 34.9 | 220 |  | 34.9
2018-05-01 | SLG | ITO | ZnO |  |  | Perovskite | Spiro-MeOTAD |  |  |  | Au | 0.0707 | nip | FALSE | MA | Pb | I | 3 |  | 1.6 | 2 | Spin-coating >> CBD | DMF; DMSO >> H2O; IPA | 9; 1 >> 5; 95 | Unknown | FALSE | Unknown | Unknown | 15.4 |  | TRUE | ISOS-D-1 | Dark | FALSE | Open circuit | 25.0; 25.0 | Air | 45 | 800 | FALSE | 36 | 220
2018-05-28 | SLG | ITO | PEDOT:PSS |  |  | Perovskite | C60 | BCP |  |  | Ag | 0.0706 | pin | FALSE | MA | Pb | I | 3 |  | 1.6 | 2 | Evaporation >> Spin-coating | none >> IPA | 1 >> 1 | Unknown | FALSE | Unknown | Unknown | 14.31 | 13.35 | TRUE | ISOS-D-1 | Dark | FALSE | Open circuit | 25.0; 25.0 | Air | 40 | 350 | FALSE | 38 | 220
2017-12-19 | SLG | FTO | TiO2-c |  |  | Perovskite | Spiro-MeOTAD |  |  |  | Au | 0.04 | nip | FALSE | MA | Pb | I | 3 |  | 1.6 | 1 | Spin-coating | DMSO; GBL |  | Toluene | FALSE | Unknown | Unknown | 13.3 | 9.4 | TRUE | ISOS-D-1 | Dark | FALSE | Open circuit | 25.0; 25.0 | Air | 34 | 480 | FALSE | 61 | 220
2019-06-24 | SLG | FTO | ZnO | MgO | TiO2-mp | Perovskite | Spiro-MeOTAD |  |  |  | Au | 0.1 | nip-mp | FALSE | MA | Pb | I | 3 |  | 1.6 | 2 | Spin-coating >> CBD | DMF >> IPA | 1 >> 1 | Unknown | TRUE | Unknown | Unknown |  |  | TRUE | ISOS-D-1 | Dark | FALSE | Open circuit | 25.0; 25.0 | Air | 30 | 300 | FALSE | 72 | 220
2019-04-01 | SLG | FTO | TiO2-c | TiO2-mp |  | Perovskite | Spiro-MeOTAD |  |  |  | Au | 0.16 | nip-mp | FALSE | Cs; FA; MA | Pb | Br; I | 0.45; 2.55 | Undoped | 1.58 | 1 | Spin-coating | DMF; DMSO | 4; 1 | Chlorobenzene | FALSE | Unknown | Unknown |  |  | TRUE | ISOS-L-1 | Light | FALSE | MPPT | 25; 25 | N2 |  | 400 | TRUE | 73 | 220 | 320
2018-10-28 | SLG | ITO | PEDOT:PSS |  |  | Perovskite | C60 | BCP |  |  | Au | 0.16 | pin | FALSE | FA; MA | Pb | Br; I | 0.2; 2.8 |  |  | 1 | Spin-coating | DMF; GBL | 6; 4 | Toluene | FALSE | Unknown | Unknown |  |  | TRUE | ISOS-T-1 | Xenon | FALSE | Open circuit | 25; 80 | Unknown |  | 800 | FALSE | 76 | 220
2019-04-09 | SLG | FTO | SnO2-np |  |  | Perovskite | Spiro-MeOTAD |  |  |  | Au | 0.1 | nip | FALSE | BA; MA | Pb | I | 3.33 | BAI | 1.81 | 1 | Spin-coating | DMF; DMSO | 9; 1 | Toluene | FALSE | Unknown | Unknown | 5.81 | 1.32 | TRUE | ISOS-L-1I | Light | FALSE | Open circuit | 25.0; 25.0 | N2 | 0 | 300 | FALSE | 78 | 220
2018-09-19 | SLG | ITO | PEDOT:PSS |  |  | Perovskite | PCBM-60 |  |  |  | Ag | 0.038 | pin | FALSE | FA | Sn | I | 3 | SnF2 | nan | 1 | Spin-coating | DMF; DMSO | 4; 1 | Toluene | FALSE | Unknown | Unknown | 2.78 |  | TRUE | ISOS-D-1I | Dark | FALSE | Open circuit | 25.0; 25.0 | N2 | 0 | 336 | FALSE | 40 | 218
2016-07-09 | SLG | FTO | TiO2-c |  |  | Perovskite | Spiro-MeOTAD |  |  |  | Au | 0.09 | nip | FALSE | MA | Pb | I | 3 | Undoped | nan | 1 | Spin-coating | DMSO; GBL | 3; 7 | Toluene | FALSE | Unknown | Unknown | 11.18 |  | TRUE | ISOS-D-1 | Dark | FALSE | Open circuit | 25; 25 | Air | 35 | 384 | FALSE | 31 | 216
2019-07-19 | SLG | ITO | PEDOT:PSS |  |  | Perovskite | PCBM-60 | BCP |  |  | Ag | 0.1 | pin | FALSE | Cs; FA | Pb; Sn | I | 3 |  |  | 1 | Spin-coating | DMF; DMSO | 15.4; 1 | Toluene | FALSE | Unknown | Unknown | 8.94 |  | TRUE | ISOS-D-1I | Dark | FALSE | Open circuit | 25.0; 25.0 | N2 | 0 | 720 | FALSE | 35 | 216 | 432
2018-03-25 | SLG | FTO | TiO2-c |  |  | Perovskite | Spiro-MeOTAD |  |  |  | Au | 0.1 | nip | FALSE | FA; MA | Pb | Br; I | 0.5; 2.5 | MA3Bi2Br9 |  | 1 | Spin-coating | DMF; DMSO | 4; 1 | Chlorobenzene | FALSE | Unknown | Unknown | 19.4 | 18.2 | TRUE | ISOS-D-2I | Dark | FALSE | Open circuit | 100.0; 100.0 | Unknown |  | 288 | FALSE | 45 | 216
2017-03-31 | SLG | FTO | TiO2-c | TiO2-mp |  | Perovskite | Spiro-MeOTAD |  |  |  | Ag | 0.09 | nip-mp | FALSE | MA | Pb | I | 3 |  | 1.6 | 2 | Spin-coating >> CBD | H2O >> IPA | 1 >> 1 | Unknown | FALSE | Unknown | Unknown | 11.6 | 10.1 | TRUE | ISOS-D-1 | Dark | FALSE | Open circuit | 25.0; 25.0 | Air | 20 | 480 | FALSE | 57 | 216
2017-03-31 | SLG | FTO | TiO2-c | TiO2-mp |  | Perovskite | Spiro-MeOTAD |  |  |  | Ag | 0.09 | nip-mp | FALSE | MA | Pb | I | 3 |  | 1.6 | 2 | Spin-coating >> CBD | H2O >> IPA | 1 >> 1 | Unknown | FALSE | Unknown | Unknown | 9.7 |  | TRUE | ISOS-D-1 | Dark | FALSE | Open circuit | 25.0; 25.0 | Air | 20 | 480 | FALSE | 57 | 216
2019-07-09 | SLG | ITO | SnO2-np |  |  | Perovskite | Spiro-MeOTAD |  |  |  | Au | 0.08019 | nip | FALSE | Cs | Pb | Br; I | 1; 2 |  |  | 1 | Spin-coating | DMF; DMSO | 9; 1 | Unknown | FALSE | Unknown | Unknown | 11.81 |  | TRUE | ISOS-D-1I | Dark | FALSE | Open circuit | 25.0; 25.0 | N2 | 0 | 384 | FALSE | 57 | 216
2019-07-09 | SLG | ITO | SnO2-np |  |  | Perovskite | Spiro-MeOTAD |  |  |  | Au | 0.08019 | nip | FALSE | Cs | Pb | Br; I | 1; 2 | Pb(Ac)2 |  | 1 | Spin-coating | DMF; DMSO | 9; 1 | Unknown | FALSE | Unknown | Unknown | 14.73 |  | TRUE | ISOS-D-1I | Dark | FALSE | Open circuit | 25.0; 25.0 | N2 | 0 | 384 | FALSE | 57 | 216
2018-05-14 | SLG | ITO | PEDOT:PSS |  |  | Perovskite | PCBM-60 |  |  |  | Al | 0.04 | pin | FALSE | Ag; Cs | Sb | I | 3 |  | 1.96 | 1 | Spin-coating | DMF | 1 | Unknown | FALSE | Unknown | Unknown | 0.99 |  | TRUE | ISOS-D-1I | Dark | FALSE | Open circuit | 25.0; 25.0 | N2 | 0 | 312 | FALSE | 65 | 216
2018-10-29 | SLG | ITO | PEDOT:PSS |  |  | Perovskite | pBTT |  |  |  | Ag | 0.1 | pin | FALSE | MA | Pb | I | 3 | Cl | 1.58 | 1 | Spin-coating | DMSO; GBL | 3; 7 | Toluene | FALSE | Unknown | Unknown | 14.4 | 14 | TRUE | ISOS-D-1I | Dark | FALSE | Open circuit | 25.0; 25.0 | Dry air |  | 240 | FALSE | 80 | 216
2018-07-07 | SLG | FTO | TiO2-c |  |  | Perovskite | Spiro-MeOTAD |  |  |  | Au | 0.09 | nip | FALSE | MA | Pb | I | 3 |  | 1.6 | 1 | Spin-coating | DMF | 1 | Unknown | FALSE | Unknown | Unknown | 16.08 |  | TRUE | ISOS-D-1 | Dark | FALSE | Open circuit | 25.0; 25.0 | Air |  | 216 | FALSE | 80 | 216
2017-09-14 | SLG | FTO | TiO2-c | TiO2-mp |  | Perovskite | Spiro-MeOTAD |  |  |  | Au | 0.1057 | nip-mp | FALSE | MA | Pb | I | 3 | Cl | 1.6 | 1 | Spin-coating | DMF | 1 | Unknown | FALSE | Unknown | Unknown |  |  | TRUE | ISOS-D-1 | Dark | FALSE | Open circuit | 25.0; 25.0 | Air | 25 | 216 | FALSE | 80 | 216
2019-02-05 | SLG | ITO | Ti3C2 |  |  | Perovskite | Spiro-MeOTAD |  |  |  | Ag | 0.04 | nip | FALSE | MA | Pb | I | 3 |  | 1.6 | 1 | Spin-coating | DMF; DMSO | 4; 1 | Chlorobenzene | FALSE | Unknown | Unknown | 5.28 |  | TRUE | ISOS-D-1 | Dark | FALSE | Open circuit | 25.0; 25.0 | Air | 20 | 768 | FALSE | 25 | 215
2017-08-15 | SLG | FTO | SnO2-c | PCBM-60 |  | Perovskite | Spiro-MeOTAD |  |  |  | Au | 0.09 | nip | FALSE | FA; MA | Pb | Br; I | 0.45; 2.55 |  |  | 1 | Spin-coating | DMF; DMSO | 4; 1 | Anisole | FALSE | Unknown | Unknown | 17.2 | 15.4 | TRUE | ISOS-D-2 | Dark | FALSE | Open circuit | 85.0; 85.0 | Air | 35 | 500 | FALSE | 70.9 | 215
2020-02-05 | SLG | ITO | PEDOT:PSS |  |  | Perovskite | C60 |  |  |  | Ag | 0.04 | pin | FALSE | Cs; MA | Pb | I | 3 | Cl |  | 1 | Spin-coating | DMF; H2O |  | Ethyl acetate | FALSE | Unknown | Unknown | 16.6 |  | TRUE | ISOS-D-1 | Dark | FALSE | Open circuit | 20.0; 20.0 | Air | 45 | 336.2 | FALSE | 65.8 | 212.8
2020-01-11 | SLG | ITO | PTAA |  |  | Perovskite | PCBM-60 |  |  |  | Al | 0.05 | pin | FALSE | MA | Pb | I | 3 | Undoped | 1.6 | 1 | Spin-coating | DMF; DMSO | 8.8; 1 | Chlorobenzene | FALSE | Unknown | Unknown | 18.13 | 17.34 | TRUE | ISOS-D-1 | Dark | FALSE | Open circuit | 25.0; 25.0 | Air | 45 | 350 | FALSE | 55 | 210
2017-09-21 | SLG | FTO | TiO2-c |  |  | Perovskite | Spiro-MeOTAD |  |  |  | Au | 0.09 | nip | FALSE | MA | Pb | I | 3 | Cl | 1.6 | 1 | Spin-coating | DMF | 1 | Unknown | FALSE | Unknown | Unknown | 10.7 |  | TRUE | ISOS-D-1I | Dark | FALSE | Open circuit | 25.0; 25.0 | N2 | 1 | 741.5 | FALSE | 62.6 | 210
2017-07-04 | SLG | FTO | TiO2-c | TiO2-mp |  | Perovskite | TPA-BP-TPA |  |  |  | Au | 0.1 | nip-mp | FALSE | MA | Pb | I | 3 |  | 1.6 | 1 | Spin-coating | DMF; DMSO | 9; 1 | Diethyl ether | FALSE | Unknown | Unknown | 13.27 |  | TRUE | ISOS-D-1 | Dark | FALSE | Open circuit | 25.0; 25.0 | Air | 45 | 240 | FALSE | 77 | 210
2017-07-26 | SLG | FTO | CuI |  |  | Perovskite | PCBM-60 | PEI |  |  | Ag | 0.05 | pin | FALSE | MA | Pb | I | 3 | nan | 1.3 | 1 | Spin-coating | DMF; DMSO | 9; 1 | Chlorobenzene | FALSE | Unknown | Unknown | 14.3 | 14.3 | TRUE | ISOS-D-1 | Dark | FALSE | Open circuit | nan; nan | Air | 32 | 210 | FALSE | 80 | 210
2018-04-24 | SLG | FTO | TiO2-c | TiO2-mp |  | Perovskite | HS-Ph-CN | Spiro-MeOTAD |  |  | Au | 1 | nip-mp | FALSE | Cs; FA; MA | Pb | Br; I | 0.51; 2.49 |  |  | 1 | Spin-coating | DMF; DMSO | 4; 1 | Chlorobenzene | TRUE | Unknown | Unknown |  |  | TRUE | ISOS-D-2I | Dark | FALSE | Open circuit | 60.0; 60.0 | Unknown |  | 458 | FALSE | 5.2 | 209
2017-04-20 | SLG | FTO | TiO2-c | TiO2-mp |  | Perovskite | Spiro-MeOTAD |  |  |  | Au | 0.126 | nip-mp | FALSE | FA; MA | Pb | Br; I | 0.45; 2.55 | Undoped | nan | 1 | Spin-coating | DMF; DMSO | 4; 1 | Chlorobenzene | FALSE | Unknown | Unknown | 19.4 | 17.1 | TRUE | ISOS-D-1 | Dark | FALSE | Open circuit | nan; nan | Air | 42 | 720 | FALSE | 41.6 | 207.6
2019-05-18 | SLG | ITO | PEDOT:PSS |  |  | Perovskite | PCBM-60 | Bphen |  |  | Al | 0.04 | pin | FALSE | (PEA); MA | Pb | I | 13 | NH4Cl | 1.72 | 1 | Spin-coating | DMF; DMSO | 20; 1 | Unknown | FALSE | Unknown | Unknown | 9.19 | 9.19 | TRUE | ISOS-D-1 | Dark | FALSE | Open circuit | 25.0; 25.0 | Air | 60 | 350 | FALSE | 40 | 207
2016-10-16 | SLG | FTO | NiO-c |  |  | Perovskite | C5-NCMA | bis-C60 |  |  | Ag | 0.1 | pin | FALSE | MA | Pb | I | 3 |  | 1.6 | 1 | Spin-coating | DMF; DMSO | 7; 3 | Toluene | FALSE | Unknown | Unknown | 17.6 | 17.4 | TRUE | ISOS-D-1 | Dark | FALSE | Open circuit | 27.0; 27.0 | Air | 30 | 720 | FALSE | 68.5 | 207
2017-09-14 | SLG | FTO | TiO2-np |  |  | Perovskite | Spiro-MeOTAD |  |  |  | Au | 0.16 | nip | FALSE | MA | Pb | I | 3 |  | 1.6 | 1 | Spin-coating | DMF; DMSO | 4; 1 | Ar | FALSE | Unknown | Unknown | 15.25 | 13.1 | TRUE | ISOS-D-1 | Dark | FALSE | Open circuit | 25.0; 25.0 | Ambient |  | 500 | FALSE | 44 | 205
2018-03-15 | SLG | FTO | C60 |  |  | Perovskite | Spiro-MeOTAD |  |  |  | Au | 0.1 | nip | FALSE | MA | Pb | I | 3 |  | 1.6 | 1 | Spin-coating | DMF | 1 | Diethyl ether | FALSE | Unknown | Unknown | 13.1 | 12.4 | TRUE | ISOS-L-1 | Light | FALSE | Open circuit | 25.0; 25.0 | Ambient |  | 500 | FALSE | 0 | 200
2019-11-17 | SLG | FTO | SnO2-np |  |  | Perovskite | Spiro-MeOTAD |  |  |  | Au | 0.09 | nip | FALSE | MA | Pb | I | 3 |  | 1.6 | 2 | Spin-coating >> Spin-coating | DMF; DMSO >> IPA | 4; 1 >> 1 | Chlorobenzene | FALSE | Unknown | Unknown | 17.55 | 17.55 | TRUE | ISOS-D-1 | Dark | FALSE | Open circuit | 25.0; 25.0 | Air | 25 | 1248 | FALSE | 10 | 200 |  | 30
2018-01-12 | SLG | ITO | PEDOT:PSS |  |  | Perovskite | PCBM-60 | ZnO-np |  |  | Ag | 0.135 | pin | FALSE | MA | Pb | Br; I | 0.15; 2.85 |  |  | 1 | Spin-coating | DMSO; GBL | 3; 7 | Chlorobenzene | TRUE | Unknown | Unknown |  |  | TRUE | ISOS-D-1 | Dark | FALSE | Open circuit | 25.0; 25.0 | Air |  | 600 | FALSE | 10 | 200
2017-01-05 | SLG | FTO | TiO2-c | TiO2-mp |  | Perovskite | P3HT |  |  |  | Au | 0.1 | nip-mp | FALSE | MA | Pb | I | 3 |  | 1.6 | 2 | Spin-coating >> CBD | DMF >> IPA | 1 >> 1 | Unknown | FALSE | Unknown | Unknown | 7.97 |  | TRUE | ISOS-D-1 | Dark | FALSE | Open circuit | 25.0; 25.0 | Air |  | 1224 | FALSE | 30 | 200 |  | 40
2017-09-20 | SLG | FTO | TiO2-c | TiO2-mp |  | Perovskite | Spiro-MeOTAD |  |  |  | Au | 0.16 | nip-mp | FALSE | FA; MA | Pb | Br; I | 0.45; 2.55 |  |  | 1 | Spin-coating | DMF; DMSO | 4; 1 | Chlorobenzene | FALSE | Unknown | Unknown | 20.4 | 20.4 | TRUE | ISOS-D-1 | Dark | FALSE | Open circuit | 25.0; 25.0 | Air | 30 | 800 | FALSE | 30 | 200
2019-12-18 | SLG | FTO | TiO2-c | TiO2-mp |  | Perovskite | Spiro-MeOTAD |  |  |  | Au | 0.09 | nip-mp | FALSE | FA | Pb | I | 3 |  | 1.48 | 1 | Spin-coating | DMF; DMSO | 4; 1 | IPA | FALSE | Unknown | Unknown | 14.57 |  | TRUE | ISOS-D-1 | Dark | FALSE | Open circuit | 25.0; 25.0 | Air | 35 | 400 | FALSE | 30 | 200
2018-09-13 | SLG | ITO | PEDOT:PSS |  |  | Perovskite | PCBM-60 | BCP |  |  | Ag | 0.045 | pin | FALSE | MA | Pb | I | 3 |  | 1.59 | 1 | Spin-coating | DMF | 1 | Unknown | FALSE | Unknown | Unknown | 15.3 |  | TRUE | ISOS-D-1 | Dark | FALSE | Open circuit | 25.0; 25.0 | Air | 30 | 3750 | TRUE | 40 | 200 |  | 75
2019-09-03 | SLG | FTO | NiO-c |  |  | Perovskite | PCBM-60; Graphene | BCP |  |  | Ag | 36.1 | pin | TRUE | FA; MA | Pb | Br; I | 0.45; 2.55 | Methylamine |  | 1 | Slot-die coating | Acetonitrile; Methylamine |  | Unknown | FALSE | Unknown | Unknown | 14.01 |  | TRUE | ISOS‐D‐3 | Dark | FALSE | Open circuit | 85.0; 85.0 | Air | 85 | 500 | FALSE | 40 | 200
2019-09-03 | SLG | FTO | NiO-c |  |  | Perovskite | PCBM-60; Graphene | BCP |  |  | Ag | 36.1 | pin | TRUE | FA; MA | Pb | Br; I | 0.45; 2.55 | Methylamine |  | 1 | Slot-die coating | Acetonitrile; Methylamine |  | Unknown | FALSE | Unknown | Unknown | 14.01 |  | TRUE | ISOS-L-2 | Light | TRUE | MPPT | 60.0; 60.0 | Ambient |  | 500 | FALSE | 40 | 200
2019-12-30 | SLG | FTO | TiO2-c | TiO2-mp | Al2O3-mp | Perovskite | WO3-np |  |  |  | Carbon | 0.16 | nip-mp-carbon | FALSE | MA | Pb | I | 3 |  | 1.6 | 1 | Drop-infiltration | GBL | 1 | Unknown | FALSE | Unknown | Unknown | 7.95 |  | TRUE | ISOS-L-1 | Light | FALSE | Open circuit | 25.0; 25.0 | Air | 50 | 500 | FALSE | 44.02 | 200
2019-10-30 | SLG | FTO | TiO2-c |  |  | Perovskite | IEICO-4F | Spiro-MeOTAD |  | MoO3 | Au | 0.16 | nip | FALSE | MA | Pb | I | 3 |  | 1.6 | 1 | Spin-coating | DMSO; GBL | 3; 7 | Chlorobenzene | FALSE | Unknown | Unknown | 19.05 |  | TRUE | ISOS-D-1 | Dark | FALSE | Open circuit | 25.0; 25.0 | Air | 25 | 450 | FALSE | 47 | 200
2017-08-14 | SLG | FTO | SnO2-c | C60 |  | Perovskite | Spiro-MeOTAD |  |  |  | Au | 0.0919 | nip | FALSE | Cs; FA | Pb | Br; I | 1.2; 1.8 | HBr; HI | 1.72 | 1 | Spin-coating | DMF | 1 | Unknown | FALSE | Unknown | Unknown |  |  | TRUE | ISOS-L-2 | Xenon | FALSE | Open circuit | 60.0; 60.0 | Air | 45 | 1200 | TRUE | 50 | 200 |  | 55
2018-05-29 | SLG | FTO | TiO2-c |  |  | Perovskite | Spiro-MeOTAD |  |  |  | Au | 0.16 | nip | FALSE | Cs; FA; MA | Pb | Br; I | 0.45; 2.55 |  | 1.63 | 1 | Spin-coating | DMF; DMSO | 4; 1 | Chlorobenzene | FALSE | Unknown | Unknown |  |  | TRUE | ISOS-D-1I | Dark | FALSE | Open circuit | 25.0; 25.0 | Dry air |  | 500 | FALSE | 50 | 200
2020-01-22 | SLG | ITO | P3CT-Na |  |  | Perovskite | PCBM-60 | BCP |  |  | Ag | 0.09 | pin | FALSE | MA | Pb | I | 3 |  | 1.6 | 1 | Spin-coating | DMF; DMSO | 4; 1 | Chlorobenzene | FALSE | Unknown | Unknown | 16.57 |  | TRUE | ISOS-L-1 | Solar simulator | FALSE | Open circuit | 25.0; 25.0 | Air | 27.5 | 500 | FALSE | 50 | 200
2018-09-12 | SLG | ITO | P3CT-N |  |  | Perovskite | PCBM-60 | C60 | BCP |  | Cu | 0.1 | pin | FALSE | MA | Pb | I | 3 |  | 1.6 | 1 | Spin-coating | DMF; DMSO | 4; 1 | Chlorobenzene | FALSE | Unknown | Unknown | 17.98 |  | TRUE | ISOS-D-1 | Dark | FALSE | Open circuit | 25.0; 25.0 | Air | 55 | 600 | FALSE | 50 | 200
2019-08-23 | SLG | FTO | TiO2-c | TiO2-mp |  | Perovskite | Spiro-MeOTAD | MoO3 |  |  | Ag | 0.1 | nip-mp | FALSE | MA | Pb | I | 3 | Cl | 1.62 | 2 | Spin-coating >> CBD | DMF >> Methyl acetate | 1 >> 1 | Chlorobenzene | FALSE | Unknown | Unknown | 16.71 |  | TRUE | ISOS-D-1 | Dark | FALSE | Open circuit | 25.0; 25.0 | Ambient |  | 710 | FALSE | 50 | 200
2020-09-24 | SLG | FTO | TiO2-c |  |  | Perovskite | Spiro-MeOTAD |  |  |  | Au | 0.09 | nip | FALSE | Cs; FA; MA | Pb | Br; I | 0.51; 2.49 | Undoped | nan | 1 | Spin-coating | DMF; DMSO | 4; 1 | Chlorobenzene | FALSE | Unknown | Unknown | 16.5 |  | TRUE | ISOS-L-1 | Solar simulator | FALSE | Open circuit | 25; 25 | Air | 35 | 500 | FALSE | 60 | 200
2018-06-07 | SLG | ITO | PEDOT:PSS |  |  | Perovskite | C60 | BCP |  |  | Ag | 0.1 | pin | FALSE | (1.3-Pr(NH3)2) | Pb | I | 3 | nan | 1.62 | 1 | Spin-coating | DMF; DMSO | 11; 1 | Unknown | FALSE | Unknown | Unknown | 5.1 |  | TRUE | ISOS-D-1 | Dark | FALSE | Open circuit | 25.0; 25.0 | Air | 85 | 300 | FALSE | 60 | 200
2019-12-04 | PEN | ITO | NiO-c |  |  | Perovskite | PCBM-60 | BCP |  |  | Ag | 0.1 | pin | FALSE | MA | Pb | I | 3 |  | 1.6 | 1 | Spin-coating | DMF; DMSO | 9; 1 | TEOS | FALSE | Unknown | Unknown | 15.9 | 15.81 | TRUE | ISOS-D-1 | Dark | FALSE | Open circuit | 25.0; 25.0 | Air | 50 | 700 | FALSE | 60 | 200
2020-06-01 | SLG | ITO | PEDOT:PSS |  |  | Perovskite | PCBM-60 | BCP |  |  | Ag | 0.1 | pin | FALSE | MA | Pb | I | 3 | Undoped | nan | 1 | Spin-coating | DMF; DMSO | 9; 1 | Unknown | FALSE | Unknown | Unknown |  |  | TRUE | ISOS-D-1I | Dark | FALSE | Open circuit | 25; 25 | N2 |  | 1700 | FALSE | 60 | 200
2019-07-16 | SLG | ITO | NiO-c |  |  | Perovskite | C60 | BCP |  |  | Ag | 0.1 | pin | FALSE | Cs; FA; MA | Pb | Br; I | 0.42; 2.58 |  |  | 1 | Spin-coating | DMF; DMSO | 4; 1 | Chlorobenzene | FALSE | Unknown | Unknown | 18.59 |  | TRUE | ISOS-L-1I | Xenon | FALSE | MPPT | 25.0; 25.0 | N2 | 0 | 300 | TRUE | 64 | 200
2016-05-18 | SLG | FTO | TiO2-c |  |  | Perovskite | H101 |  |  |  | Au | 0.1 | nip | FALSE | MA | Pb | I | 3 | Cl | 1.6 | 1 | Spin-coating | DMF | 1 | Unknown | FALSE | Unknown | Unknown |  |  | TRUE | ISOS-D-1 | Dark | FALSE | Open circuit | 25.0; 25.0 | Air | 40 | 350 | FALSE | 70 | 200
2015-11-23 | SLG | ITO | TiO2-c | PCBB-2CN-2C8 |  | Perovskite | Spiro-MeOTAD |  |  |  | Au | 0.108 | nip | FALSE | MA | Pb | I | 3 |  | 1.5 | 2 | Spin-coating >> Spin-coating | DMF >> IPA | 1 >> 1 | Unknown | FALSE | Unknown | Unknown | 17.35 | 15.9 | TRUE | ISOS-D-1 | Dark | FALSE | Open circuit | 25.0; 25.0 | Air | 50 | 500 | FALSE | 70 | 200
2019-02-14 | SLG | FTO | TiO2-c |  |  | Perovskite | Spiro-MeOTAD |  |  |  | Au | 1 | nip | TRUE | FA | Pb | Br; I | 0.45; 2.55 |  |  | 2 | Ultrasonic spray >> Gas reaction | DMF; DMSO >> none | 14; 1 >> 1 | Unknown | FALSE | Unknown | Unknown | 14.2 |  | TRUE | ISOS-L-1I | Light | FALSE | MPPT | 25.0; 25.0 | N2 | 0 | 400 | TRUE | 70 | 200 | 400
2017-07-11 | SLG | FTO | TiO2-c | TiO2-mp |  | Perovskite | DIPO-Ph4 |  |  |  | Au | 0.2 | nip-mp | FALSE | MA | Pb | I | 3 | Undoped | nan | 3 | Spin-coating >> CBD >> Rinsing | DMF >> IPA >> IPA | 1 >> 1 >> 1 | Diethyl ether | FALSE | Unknown | Unknown | 8.5 |  | TRUE | ISOS-D-1 | Dark | FALSE | Open circuit | nan; nan | Unknown | 30 | 600 | FALSE | 73 | 200
2018-06-12 | SLG | FTO | TiO2-c | TiO2-mp |  | Perovskite | Spiro-MeOTAD |  |  |  | Ag |  | nip-mp | FALSE | Cs | Pb | Br; F; I | 1; 1.78; 0.22 | HI | 1.85 | 1 | Spin-coating | DMF; DMSO | 7; 3 | Unknown | FALSE | Unknown | Unknown | 10.26 |  | TRUE | ISOS-D-1 | Dark | FALSE | Open circuit | 25; 25 | Unknown | 20 | 240 | FALSE | 74 | 200
2018-03-28 | SLG | FTO | NiMgLiO-c |  |  | Perovskite | PCBM-60 | BCP |  |  | Ag | 0.09 | pin | FALSE | MA | Pb | I | 3 |  | 1.6 | 1 | Spin-coating | DMF; DMSO | 4; 1 | Diethyl ether | FALSE | Unknown | Unknown | 17 |  | TRUE | ISOS-L-1I | White LED | FALSE | MPPT | 25.0; 25.0 | N2 | 0 | 300 | FALSE | 74 | 200
2018-05-21 | SLG | FTO | SnO2-c |  |  | Perovskite | Spiro-MeOTAD |  |  |  | Au | 0.1 | nip | FALSE | FA; MA | Pb | Br; I | 0.45; 2.55 |  |  | 1 | Spin-coating | DMF; DMSO | 4; 1 | Chlorobenzene | TRUE | Unknown | Unknown | 16.25 | 14.54 | TRUE | ISOS-L-1 | Xenon | FALSE | Open circuit | 20.0; 20.0 | Air | 40 | 300 | TRUE | 75 | 200
2019-03-20 | SLG | FTO | TiO2-c |  |  | Perovskite | Spiro-MeOTAD |  |  |  | Au | 0.06 | nip | FALSE | Cs; FA; MA | Pb | Br; I | 0.51; 2.49 |  | 1.59 | 1 | Spin-coating | DMF; DMSO | 4; 1 | Toluene | FALSE | Unknown | Unknown | 18.45 |  | TRUE | ISOS-L-1 | Xenon | FALSE | MPPT | 25.0; 25.0 | Ambient |  | 5 | FALSE | 75 | 200
2018-01-15 | SLG | FTO | TiO2-c |  |  | Perovskite | IEICO; PBDTTT-E-T | MoO3 |  |  | Ag | 0.04 | nip | FALSE | MA | Pb | I | 3 | Undoped | 1.6 | 2 | Spin-coating >> Spin-coating | DMF; DMSO >> IPA | 10; 1 >> 1 | Unknown | FALSE | Unknown | Unknown | 14.57 | 12.44 | TRUE | ISOS-D-1 | Dark | FALSE | Open circuit | nan; nan | Air | 30 | 240 | FALSE | 75 | 200
2016-08-01 | SLG | FTO | TiO2-c |  |  | Perovskite | Spiro-MeOTAD |  |  |  | Ag | 0.12 | nip | FALSE | MA | Pb | I | 3 |  | 1.6 | 2 | Spin-coating >> Spin-coating | DMSO; GBL >> IPA | 3; 7 >> 1 | Toluene | FALSE | Unknown | Unknown | 15.64 |  | TRUE | ISOS-D-1 | Dark | FALSE | Open circuit | 25.0; 25.0 | Air | 50 | 200 | FALSE | 80 | 200
2018-02-23 | SLG | FTO | TiO2-c | TiO2-mp |  | Perovskite | TPA‐ANT‐TPA |  |  |  | Ag | 0.1 | nip-mp | FALSE | MA | Pb | I | 3 |  | 1.6 | 1 | Spin-coating | DMF; DMSO | 6; 2 | Chlorobenzene | FALSE | Unknown | Unknown | 17.5 | 17.5 | TRUE | ISOS-L-1 | Light | FALSE | Open circuit | 25.0; 25.0 | Air |  | 200 | FALSE | 80 | 200 | 200
2019-11-08 | SLG | FTO | TiO2-c | TiO2-mp |  | Perovskite | CuFeO2-np |  |  |  | Au | 0.16 | nip-mp | FALSE | Cs; FA; MA | Pb | Br; I | 0.45; 2.55 |  |  | 1 | Spin-coating | DMF; DMSO | 4; 1 | Chlorobenzene | FALSE | Unknown | Unknown | 15.2 |  | TRUE | ISOS-D-2 | Dark | FALSE | Open circuit | 85.0; 85.0 | Air | 20 | 200 | FALSE | 80 | 200
2019-12-28 | SLG | ITO | C60 |  |  | Perovskite | F23 |  |  |  | Au | 0.04 | nip | FALSE | MA | Pb | I | 3 |  | 1.6 | 1 | Spin-coating | DMF; DMSO | 4; 1 | Chlorobenzene | FALSE | Unknown | Unknown | 17.6 |  | TRUE | ISOS-D-1 | Dark | FALSE | Open circuit | 25.0; 25.0 | Air | 30 | 200 | FALSE | 80 | 200
2020-06-05 | SLG | ITO | SnO2-np |  |  | Perovskite | PTAA; Spiro-MeOTAD |  |  |  | Au | 0.09408 | nip | FALSE | Cs; FA; MA | Pb | Br; I | 0.12; 2.88 | Cl; Eu(acac)3 | nan | 2 | Spin-coating >> Spin-coating | DMF; DMSO >> IPA | 6.7; 1 >> nan | Unknown | FALSE | Unknown | Unknown |  |  | TRUE | ISOS-L-2 | solar simulator | FALSE | Open circuit | 85; 85 | Unknown |  | 200 | FALSE | 80 | 200
2018-10-01 | SLG | FTO | SnO2-c |  |  | Perovskite | Spiro-MeOTAD |  |  |  | Au | 4.58 | nip | TRUE | Cs; FA | Pb | I | 3 | Cl |  | 3 | Evaporation >> Evaporation >> Gas reaction | none >> none >> none | 1 >> 1 >> 1 | Unknown | FALSE | Unknown | Unknown |  |  | TRUE | ISOS-D-2 | Dark | FALSE | Open circuit | 60.0; 60.0 | Air | 30 | 200 | FALSE | 80 | 200
2019-02-22 | SLG | FTO | PTAA |  |  | Perovskite | PCBM-60 | BCP |  |  | Ag | 0.1 | pin | FALSE | Cs; FA; MA | Pb | Br; I | 0.45; 2.55 |  |  | 1 | Spin-coating | DMF | 1 | Unknown | FALSE | Unknown | Unknown | 18.16 |  | TRUE | ISOS-D-1 | Dark | FALSE | Open circuit | 25.0; 25.0 | Air | 40 | 200 | FALSE | 80 | 200
2017-07-25 | SLG | ITO | NiO-c |  |  | Perovskite | 2,6-Py | PCBM-60 | PEI |  | Ag | 0.1058 | pin | FALSE | MA | Pb | I | 3 |  | 1.6 | 1 | Spin-coating | DMF; DMSO | 9; 1 | IPA | FALSE | Unknown | Unknown | 19.41 |  | TRUE | ISOS-D-1 | Dark | FALSE | Open circuit | 25.0; 25.0 | Air | 40 | 200 | FALSE | 80 | 200
2018-04-03 | SLG | FTO | TiO2-c | TiO2-mp |  | Perovskite | Spiro-MeOTAD |  |  |  | Au | 0.16 | nip-mp | FALSE | Cs; FA; MA | Pb | Br; I | 0.4; 2.6 |  | 1.61 | 1 | Spin-coating | DMF; DMSO | 4; 1 | Chlorobenzene | FALSE | Unknown | Unknown | 19.32 | 19.01 | TRUE | ISOS-L-1I | White LED | FALSE | MPPT | 30.0; 30.0 | N2 | 0 | 300 | FALSE | 72.3 | 197
2018-07-13 | SLG | FTO | TiO2-np |  |  | Perovskite | Spiro-MeOTAD |  |  |  | Au | 0.049 | nip | FALSE | FA; MA | Pb | Br; I | 0.45; 2.55 | CdI2 |  | 1 | Spin-coating | DMF; DMSO | 4; 1 | Chlorobenzene | FALSE | Unknown | Unknown | 20.51 |  | TRUE | ISOS-L-1 | Light | TRUE | MPPT | 25.0; 25.0 | Air |  | 200 | FALSE | 77 | 194
2019-07-19 | SLG | FTO | NiMgLiO |  |  | Perovskite | ZnO-c |  |  |  | Ag | 0.09 | pin | FALSE | Cs | Pb | Br; I | 1; 2 |  |  | 1 | Spin-coating | DMF; DMSO | 2; 3 | Chlorobenzene | TRUE | UV-curable epoxy | Unknown | 6.24 |  | TRUE | IEC 61646 | White LED | TRUE | MPPT | 45.0; 45.0 | N2 | 0 | 1000 | FALSE | 23 | 193 |  | 23
2018-05-26 | SLG | FTO | ZnO | ZnO-nw | TiO2-c | Perovskite | Spiro-MeOTAD |  |  |  | Au | 0.1 | nip | FALSE | MA | Pb | Br; I | 0.45; 2.55 |  | 1.65 | 2 | Spin-coating >> CBD | DMF >> IPA | 1 >> 1 | Unknown | FALSE | Unknown | Unknown | 9.12 |  | TRUE | ISOS-D-1 | Dark | FALSE | Open circuit | 25.0; 25.0 | Air | 55 | 288 | TRUE | 72 | 192
2017-06-14 | SLG | FTO |  |  |  | Perovskite | Spiro-MeOTAD |  |  |  | Ag | 0.06 | nip | FALSE | MA | Pb | I | 3 | Cl | 1.6 | 1 | Spin-coating | DMF | 1 | Unknown | FALSE | Unknown | Unknown | 7.31 |  | TRUE | ISOS-D-1I | Dark | FALSE | Open circuit | 25.0; 25.0 | Unknown |  | 192 | FALSE | 80 | 192
2017-06-14 | SLG | FTO | SnO2-c |  |  | Perovskite | Spiro-MeOTAD |  |  |  | Ag | 0.06 | nip | FALSE | MA | Pb | I | 3 | Cl | 1.6 | 1 | Spin-coating | DMF | 1 | Unknown | FALSE | Unknown | Unknown | 11.49 |  | TRUE | ISOS-D-1I | Dark | FALSE | Open circuit | 25.0; 25.0 | Unknown |  | 192 | FALSE | 80 | 192
2017-06-14 | SLG | FTO | SnO2-c |  |  | Perovskite | Spiro-MeOTAD |  |  |  | Ag | 0.06 | nip | FALSE | MA | Pb | I | 3 | Cl | 1.6 | 1 | Spin-coating | DMF | 1 | Unknown | FALSE | Unknown | Unknown | 14.36 |  | TRUE | ISOS-D-1I | Dark | FALSE | Open circuit | 25.0; 25.0 | Unknown |  | 192 | FALSE | 80 | 192
2017-06-14 | SLG | FTO | SnO2-c |  |  | Perovskite | Spiro-MeOTAD |  |  |  | Ag | 0.06 | nip | FALSE | MA | Pb | I | 3 | Cl | 1.6 | 1 | Spin-coating | DMF | 1 | Unknown | FALSE | Unknown | Unknown | 2.46 |  | TRUE | ISOS-D-1I | Dark | FALSE | Open circuit | 25.0; 25.0 | Unknown |  | 192 | FALSE | 80 | 192
2017-06-14 | SLG | FTO | SnO2-c |  |  | Perovskite | Spiro-MeOTAD |  |  |  | Ag | 0.06 | nip | FALSE | MA | Pb | I | 3 | Cl | 1.6 | 1 | Spin-coating | DMF | 1 | Unknown | FALSE | Unknown | Unknown | 7.02 |  | TRUE | ISOS-D-1I | Dark | FALSE | Open circuit | 25.0; 25.0 | Unknown |  | 192 | FALSE | 80 | 192
2017-06-14 | SLG | FTO | SnO2-c |  |  | Perovskite | Spiro-MeOTAD |  |  |  | Ag | 0.06 | nip | FALSE | MA | Pb | I | 3 | Cl | 1.6 | 1 | Spin-coating | DMF | 1 | Unknown | FALSE | Unknown | Unknown | 16.21 |  | TRUE | ISOS-D-1I | Dark | FALSE | Open circuit | 25.0; 25.0 | Unknown |  | 192 | FALSE | 80 | 192
2017-06-14 | SLG | FTO | SnO2-c |  |  | Perovskite | Spiro-MeOTAD |  |  |  | Ag | 0.06 | nip | FALSE | MA | Pb | I | 3 | Cl | 1.6 | 1 | Spin-coating | DMF | 1 | Unknown | FALSE | Unknown | Unknown | 11.76 |  | TRUE | ISOS-D-1I | Dark | FALSE | Open circuit | 25.0; 25.0 | Unknown |  | 192 | FALSE | 80 | 192
2017-06-14 | SLG | FTO | SnO2-c |  |  | Perovskite | Spiro-MeOTAD |  |  |  | Ag | 0.06 | nip | FALSE | MA | Pb | I | 3 | Cl | 1.6 | 1 | Spin-coating | DMF | 1 | Unknown | FALSE | Unknown | Unknown | 10.39 |  | TRUE | ISOS-D-1I | Dark | FALSE | Open circuit | 25.0; 25.0 | Unknown |  | 192 | FALSE | 80 | 192
2019-05-07 | SLG | FTO | SnO2-c |  |  | Perovskite | Spiro-MeOTAD |  |  |  | Au | 0.1 | nip | FALSE | MA | Pb | I | 3 |  | 1.5 | 2 | Evaporation >> Evaporation | none >> none | 1 >> 1 | Unknown | FALSE | Unknown | Unknown | 10.78 | 9.58 | TRUE | ISOS-D-1I | Dark | FALSE | Open circuit | 25.0; 25.0 | Unknown |  | 192 | FALSE | 80 | 192
2018-01-10 | SLG | FTO | TiO2-c | TiO2-mp |  | Perovskite | Spiro-MeOTAD |  |  |  | Au | 0.1 | nip-mp | FALSE | MA | Pb | I | 3 |  | 1.6 | 1 | Spin-coating | DMF; DMSO | 4; 1 | Diethyl ether | FALSE | Unknown | Unknown | 17.94 | 18.16 | TRUE | ISOS-D-1 | Dark | FALSE | Open circuit | 27.0; 27.0 | Air | 45 | 192 | FALSE | 80.54 | 192
2018-10-28 | SLG | ITO | PEDOT:PSS |  |  | Perovskite | C60 | BCP |  |  | Au | 0.16 | pin | FALSE | MA | Pb | I | 3 |  | 1.6 | 1 | Spin-coating | DMF; GBL | 6; 4 | Toluene | FALSE | Unknown | Unknown |  |  | TRUE | ISOS-T-1 | Xenon | FALSE | Open circuit | 25; 80 | Unknown |  | 800 | FALSE | 23 | 190
2017-06-05 | SLG | ITO | NiO-np |  |  | Perovskite | PCBM-60 |  |  |  | Ag |  | pin | FALSE | MA | Pb | I | 3 | Undoped | 1.5 | 1 | Spin-coating | DMF; DMSO | 8; 1 | Diethyl ether | FALSE | Unknown | Unknown | 12.14 | 12.96 | TRUE | ISOS-D-1 | Dark | FALSE | Open circuit | 23; 23 | Unknown | 50 | 1000 | TRUE | 30 | 190 | 210 | 30
2017-06-05 | SLG | ITO | NiO-np |  |  | Perovskite | PCBM-60 | Rhodamine 101 |  |  | Ag |  | pin | FALSE | MA | Pb | I | 3 | Undoped | 1.5 | 1 | Spin-coating | DMF; DMSO | 8; 1 | Diethyl ether | FALSE | Unknown | Unknown | 14.39 | 15.45 | TRUE | ISOS-D-1 | Dark | FALSE | Open circuit | 23; 23 | Unknown | 50 | 1000 | TRUE | 52 | 190 | 700 | 52
2018-04-24 | SLG | FTO | TiO2-c | TiO2-mp |  | Perovskite | HS-Ph-CN | Spiro-MeOTAD |  |  | Au | 1 | nip-mp | FALSE | Cs; FA; MA | Pb | Br; I | 0.51; 2.49 |  |  | 1 | Spin-coating | DMF; DMSO | 4; 1 | Chlorobenzene | TRUE | Unknown | Unknown |  |  | TRUE | ISOS-L-1 | Xenon | FALSE | Open circuit | 50.0; 50.0 | Air | 50 | 188 | FALSE | 80.3 | 188
2016-01-28 | SLG | FTO | TiO2-c | TiO2-mp |  | Perovskite | Spiro-MeOTAD |  |  |  | AgAl | 0.1 | nip-mp | FALSE | MA | Pb | I | 3 |  | 1.6 | 2 | Spin-coating >> Spin-coating | DMF >> IPA | 1 >> 1 | Unknown | FALSE | Unknown | Unknown | 10.67 |  | TRUE | ISOS-D-1 | Dark | FALSE | Open circuit | 25.0; 25.0 | Air | 40 | 216 | FALSE | 70 | 184
2018-06-11 | SLG | ITO | PEDOT:PSS |  |  | Perovskite | PCBM-60 | BCP |  |  | Ag | 0.09 | pin | FALSE | FA | Sn | I | 3 | Hydrazinium chloride; SnF2 | 1.36 | 1 | Spin-coating | DMSO | 1 | Chlorobenzene | FALSE | Unknown | Unknown | 5.24 | 5.4 | TRUE | ISOS-D-1I | Dark | FALSE | Open circuit | 25.0; 25.0 | N2 | 0 | 850 | FALSE | 0 | 180
2015-11-30 | SLG | ITO | Graphene oxide |  |  | Perovskite | PCBM-60 | LiF |  |  | Ag | 0.1 | pin | FALSE | MA | Pb | I | 3 | CHP | 1.6 | 1 | Spin-coating | 2-methoxyethanol | 1 | Unknown | FALSE | Unknown | Unknown | 9.74 | 9.74 | TRUE | ISOS-D-1 | Dark | FALSE | Open circuit | nan; nan | Air | 55 | 525 | FALSE | 16 | 180 | 160
2016-08-16 | SLG | FTO | TiO2-c | TiO2-mp |  | Perovskite | Spiro-MeOTAD |  |  |  | Au | 0.1 | nip-mp | FALSE | MA | Pb | I | 3 | Cl | 1.5 | 2 | Spin-coating >> CBD | DMF >> IPA | 1 >> 1 | Unknown | FALSE | Unknown | Unknown | 15.45 |  | TRUE | ISOS-D-1 | Dark | FALSE | Open circuit | 20.0; 20.0 | Air | 15 | 2000 | FALSE | 28 | 180 |  | 40
2018-03-18 | SLG | FTO | PEDOT:PSS |  |  | Perovskite | PCBM-60 | BCP |  |  | Ag | 0.09 | pin | FALSE | MA | Pb | I | 3 |  | 1.6 | 2 | Spin-coating >> Spin-coating | DMF; DMSO >> IPA | nan; nan >> 1 | Unknown | FALSE | Unknown | Unknown |  |  | TRUE | ISOS-D-1 | Dark | FALSE | Open circuit | 25.0; 25.0 | Air | 40 | 936 | TRUE | 40 | 180
2019-08-26 | SLG | ITO | SnO2-np |  |  | Perovskite | Spiro-MeOTAD |  |  |  | Au | 0.1 | nip | FALSE | FA; MA | Pb | Br; I | 0.10; 2.90 | Cl | 1.58 | 2 | Spin-coating >> Spin-coating | DMF >> IPA | 1 >> 1 | Unknown | FALSE | Unknown | Unknown | 19.2 |  | TRUE | ISOS-D-1 | Dark | FALSE | Open circuit | nan; nan | Air | 20 | 360 | FALSE | 66 | 180 |  | 10
2018-01-15 | SLG | FTO | TiO2-c | TiO2-mp |  | Perovskite | Spiro-MeOTAD |  |  |  | Ag | 0.04 | nip-mp | FALSE | MA | Pb | I | 3 | Undoped | 1.6 | 2 | Spin-coating >> Spin-coating | DMF; DMSO >> IPA | 10; 1 >> 1 | Unknown | FALSE | Unknown | Unknown | 18.06 | 16.89 | TRUE | ISOS-D-1 | Dark | FALSE | Open circuit | nan; nan | Air | 30 | 240 | FALSE | 70 | 180
2019-06-04 | SLG | ITO | C60 |  |  | Perovskite | FBA2 | MoO3 |  |  | Ag | 0.04 | nip | FALSE | MA | Pb | I | 3 | Cl | 1.6 | 1 | Spin-coating | DMF; DMSO | 4; 1 | Chlorobenzene | FALSE | Unknown | Unknown |  |  | TRUE | ISOS-L-1 | Light | FALSE | Open circuit | 20.0; 20.0 | Air | 25 | 180 | FALSE | 80 | 180
2019-06-04 | SLG | ITO | C60 |  |  | Perovskite | FBA3 | MoO3 |  |  | Ag | 0.04 | nip | FALSE | MA | Pb | I | 3 | Cl | 1.6 | 1 | Spin-coating | DMF; DMSO | 4; 1 | Chlorobenzene | FALSE | Unknown | Unknown |  |  | TRUE | ISOS-L-1 | Light | FALSE | Open circuit | 20.0; 20.0 | Air | 25 | 180 | FALSE | 80 | 180
2019-06-04 | SLG | ITO | C60 |  |  | Perovskite | FTA2 | MoO3 |  |  | Ag | 0.04 | nip | FALSE | MA | Pb | I | 3 | Cl | 1.6 | 1 | Spin-coating | DMF; DMSO | 4; 1 | Chlorobenzene | FALSE | Unknown | Unknown |  |  | TRUE | ISOS-L-1 | Light | FALSE | Open circuit | 20.0; 20.0 | Air | 25 | 180 | FALSE | 80 | 180
2017-12-16 | PET | ITO | ZnO-np |  |  | Perovskite | PB(NAP-Th)TBT | p-(F)-PO-TAZ |  |  | Ag | 0.11 | nip | FALSE | MA | Pb | I | 3 |  | 1.59 | 1 | Spin-coating | DMF; DMSO | 8; 1 | Unknown | FALSE | Unknown | Unknown | 14.64 | 14.51 | TRUE | ISOS-L-1 | Xenon | FALSE | Open circuit | nan; nan | Air |  | 180 | TRUE | 80 | 180
2019-04-25 | SLG | ITO | P3CT-Na |  |  | Perovskite | PCBM-60 | BCP |  |  | Ag | 0.09 | pin | FALSE | MA | Pb | I | 3 |  | 1.6 | 1 | Spin-coating | DMF; DMSO | 4; 1 | Chlorobenzene | FALSE | Unknown | Unknown | 15.9 |  | TRUE | ISOS-D-1 | Dark | FALSE | Open circuit | 25.0; 25.0 | Air | 40 | 500 | FALSE | 46 | 179
2018-10-15 | SLG | ITO | SnO2-np |  |  | Perovskite | Spiro-MeOTAD |  |  |  | Au | 0.1 | nip | FALSE | MA | Pb | I | 3 |  | 1.6 | 1 | Spin-coating | DMF; DMSO | 4; 1 | Chlorobenzene | FALSE | Unknown | Unknown | 15.98 | 14.07 | TRUE | ISOS-D-1 | Dark | FALSE | Open circuit | 25.0; 25.0 | Air | 60 | 360 | FALSE | 9 | 177.6
2019-05-07 | SLG | ITO | PTAA |  |  | Perovskite | PCBM-60 | C60 | BCP |  | Cu | 0.1 | pin | FALSE | FA; MA | Pb | Br; I | 0.45; 2.55 |  |  | 1 | Spin-coating | DMF; DMSO | 4; 1 | Toluene | TRUE | SLG | UV-curable epoxy | 19.8 |  | TRUE | ISOS-L-1 | Solar simulator | FALSE | Passive resistance | 25.0; 25.0 | Air | 0 | 3000 | FALSE | 34.38 | 175 | 1776 | 57.29758
2017-09-08 | PEN | ITO | NiO-c |  |  | Perovskite | PCBM-60 |  |  |  | Ag | 0.1 | pin | FALSE | MA | Pb | I | 3 | Unknown | 1.6 | 1 | Spin-coating | DMF; DMSO | 7; 3 | Unknown | FALSE | Unknown | Unknown |  |  | TRUE | ISOS-L-1I | Xenon | FALSE | Open circuit | 25.0; 25.0 | N2 | 0 | 560 | FALSE | 39 | 175
2018-09-27 | SLG | ITO | TiO2-c | NAMF-H |  | Perovskite | Spiro-MeOTAD |  |  |  | Ag | 0.04 | nip | FALSE | FA | Pb | I | 3 |  | 1.48 | 2 | Spin-coating >> Spin-coating | DMF; DMSO >> IPA | 9; 1 >> 1 | Unknown | FALSE | Unknown | Unknown | 19 | 16.4 | TRUE | ISOS-D-1 | Dark | FALSE | Open circuit | 25.0; 25.0 | Air | 40 | 336 | FALSE | 65 | 173
2019-07-31 | SLG | FTO | TiO2-c |  |  | Perovskite | Spiro-MeOTAD | MoO3 |  |  | Ag |  | nip | FALSE | MA | Pb | I | 3 | Undoped | 1.62 | 1 | Spin-coating | Unknown | 1 | Chlorobenzene | TRUE | Unknown | Unknown | 19.22 |  | TRUE | ISOS-D-1 | Dark | FALSE | Open circuit | 20; 20 | Air | 40 | 180 | FALSE | 83 | 173
2017-09-21 | SLG | FTO | TiO2-c |  |  | Perovskite | Spiro-MeOTAD |  |  |  | Au | 0.09 | nip | FALSE | MA | Pb | I | 3 | Cl | 1.6 | 1 | Spin-coating | DMF | 1 | Unknown | FALSE | Unknown | Unknown | 10.7 |  | TRUE | ISOS-D-1 | Dark | FALSE | Open circuit | 25.0; 25.0 | Air | 1 | 744.6 | FALSE | 68 | 171.5
2018-01-17 | SLG | ITO | PTAA |  |  | Perovskite | PCBM-60 | PFN |  |  | Al | 0.5 | pin | FALSE | MA | Pb | I | 3 |  | 1.6 | 2 | Spin-coating >> Spin-coating | DMF >> IPA | 1 >> 1 | Unknown | TRUE | Unknown | Unknown | 16.26 |  | TRUE | ISOS-L-1 | White LED | FALSE | MPPT | 25.0; 25.0 | Air | 50 | 171 | FALSE | 80 | 171
2019-07-23 | SLG | FTO | PTAA |  |  | Perovskite | C60 |  |  |  | Ag | 0.1 | pin | FALSE | MA | Pb | I | 3 |  | 1.6 | 1 | Spin-coating | DMF; DMSO | 4; 1 | Toluene | FALSE | Unknown | Unknown | 13.24 |  | TRUE | ISOS-D-1 | Dark | FALSE | Open circuit | 25.0; 25.0 | Air | 40 | 500 | FALSE | 32 | 170
2019-08-05 | SLG | FTO | SnO2-c |  |  | Perovskite | Mo(tfd-COCF3)3 | SWCNTs | Spiro-MeOTAD |  | Au | 0.1 | nip | FALSE | FA; MA | Pb | Br; I | 0.45; 2.55 |  |  | 1 | Spin-coating | DMF; DMSO | 4; 1 | Anisole | FALSE | Unknown | Unknown |  |  | TRUE | ISOS-D-2 | Dark | FALSE | Open circuit | 85.0; 85.0 | Air | 45 | 840 | FALSE | 45 | 170 | 400
2019-01-08 | SLG | ITO | PCBM-60 |  |  | Perovskite | PEDOT:PSS | BCP |  |  | Al | 0.1 | nip | FALSE | FA | Sn | I | 3 | SnF2; TFEACl | 1.36 | 1 | Spin-coating | DMF; DMSO | 4; 1 | Chlorobenzene | TRUE | UV sealant ¦ Surlyn ¦ SLG | Unknown | 5.29 | 5.3 | TRUE | ISOS-L-1 | Xenon | FALSE | Open circuit | 50.0; 50.0 | Unknown |  | 350 | FALSE | 61 | 170
2019-10-08 | SLG | FTO | TiO2-c | TiO2-mp |  | Perovskite | P3HT |  |  |  | Au | 1 | nip-mp | FALSE | Cs; FA; MA | Pb | Br; I | 0.3; 2.9 |  |  | 1 | Spin-coating | DMF; DMSO |  | Chlorobenzene | TRUE | Unknown | Unknown |  |  | TRUE | ISOS-D-2 | Dark | FALSE | Open circuit | 85.0; 85.0 | Air | 60 | 550 | FALSE | 80 | 170
2018-11-21 | SLG | FTO | TiO2-np |  |  | Perovskite | Spiro-MeOTAD |  |  |  | Au | 0.1 | nip | FALSE | FA; MA | Pb | Br; I | 0.45; 2.55 | CuCl2 | 1.52 | 1 | Spin-coating | DMF; DMSO | 4; 1 | Chlorobenzene | FALSE | Unknown | Unknown | 14.5 |  | TRUE | ISOS-L-1I | White LED | FALSE | Open circuit | 25.0; 25.0 | N2 | 0 | 170 | FALSE | 80 | 170
2018-11-21 | SLG | FTO | TiO2-np |  |  | Perovskite | Spiro-MeOTAD |  |  |  | Au | 0.1 | nip | FALSE | FA; MA | Pb | Br; I | 0.45; 2.55 | CuI2 | 1.52 | 1 | Spin-coating | DMF; DMSO | 4; 1 | Chlorobenzene | FALSE | Unknown | Unknown | 15.18 |  | TRUE | ISOS-L-1I | White LED | FALSE | Open circuit | 25.0; 25.0 | N2 | 0 | 170 | FALSE | 80 | 170
2018-11-21 | SLG | FTO | TiO2-np |  |  | Perovskite | Spiro-MeOTAD |  |  |  | Au | 0.1 | nip | FALSE | FA; MA | Pb | Br; I | 0.45; 2.55 | CuI2 | 1.52 | 1 | Spin-coating | DMF; DMSO | 4; 1 | Chlorobenzene | FALSE | Unknown | Unknown | 11.42 |  | TRUE | ISOS-L-1I | White LED | FALSE | Open circuit | 25.0; 25.0 | N2 | 0 | 170 | FALSE | 80 | 170
2018-08-24 | SLG | FTO | TiO2-c | TiO2-mp |  | Perovskite | Spiro-MeOTAD |  |  |  | Au | 0.125 | nip-mp | FALSE | Cs; FA ¦ Cs; FA | Pb ¦ Pb | I ¦ I; (PF6) | 3 ¦ x; x | HI ¦ Undoped | 1.5 | 2 | Spin-coating >> Spin-coating | DMF; DMSO >> IPA | 8.43; 1 >> 1 | Diethyl ether | FALSE | Unknown | Unknown |  |  | TRUE | ISOS-D-1I | Dark | FALSE | Open circuit | nan; nan | N2 |  | 360 | TRUE | 92 | 170
2017-04-26 | SLG | AZO | PCBM-60 |  |  | Perovskite | P3HT |  |  |  | Au | 0.16 | pin | FALSE | MA | Pb | I | 3 | Cl | 1.6 | 1 | Spin-coating | DMF | 1 | Unknown | FALSE | Unknown | Unknown | 7.05 |  | TRUE | ISOS-D-1 | Dark | FALSE | Open circuit | 25.0; 25.0 | Air | 70 | 432 | FALSE | 8 | 168
2018-03-29 | SLG | FTO | SnO2-c |  |  | Perovskite | Spiro-MeOTAD |  |  |  | Au | 0.16 | nip | FALSE | FA; MA | Pb | Br; I | 0.45; 2.55 |  | 1.56 | 1 | Spin-coating | DMF; DMSO | 4; 1 | Toluene | FALSE | Unknown | Unknown | 15.17 |  | TRUE | ISOS-D-1 | Dark | FALSE | Open circuit | 25.0; 25.0 | Air |  | 480 | FALSE | 20 | 168
2017-03-29 | SLG | FTO | TiO2-c | TiO2-mp |  | Perovskite | Spiro-MeOTAD |  |  |  | Au | 0.09 | nip-mp | FALSE | MA | Pb | I | 3 |  | 1.6 | 2 | Spin-coating >> CBD | DMF >> IPA | 1 >> 1 | Unknown | FALSE | Unknown | Unknown | 11.6 | 11.3 | TRUE | ISOS-D-1 | Dark | FALSE | Open circuit | 25.0; 25.0 | Air | 50 | 720 | FALSE | 28 | 168
2018-04-24 | SLG | FTO | TiO2-c |  |  | Perovskite | Spiro-MeOTAD |  |  |  | Ag | 0.1 | nip | FALSE | MA | Pb | I | 3 |  | 1.6 | 2 | Spin-coating >> Spin-coating | DMF >> IPA | 1 >> 1 | Unknown | FALSE | Unknown | Unknown | 13.3 |  | TRUE | ISOS-D-1 | Dark | FALSE | Open circuit | 25.0; 25.0 | Air | 30 | 360 | FALSE | 54 | 168
2018-08-03 | SLG | FTO | TiO2-c |  |  | Perovskite | Spiro-MeOTAD |  |  |  | Ag | 0.1 | nip | FALSE | MA | Pb | I | 3 | Butanediaminedihydroiodide | 1.59 | 1 | Spin-coating | DMF; DMSO | 5; 1 | Chlorobenzene | FALSE | Unknown | Unknown | 14.21 | 12.28 | TRUE | ISOS-D-1 | Dark | FALSE | Open circuit | 25.0; 25.0 | Air | 70 | 240 | TRUE | 70 | 168
2016-05-24 | SLG | FTO | TiO2-c | TiO2-mp |  | Perovskite | DEPT-SC |  |  |  | Au | 0.09 | nip-mp | FALSE | MA | Pb | I | 3 |  | 1.6 | 2 | Spin-coating >> CBD | DMF >> IPA | 1 >> 1 | Unknown | FALSE | Unknown | Unknown | 9.73 |  | TRUE | ISOS-D-1 | Dark | FALSE | Open circuit | 25.0; 25.0 | Air | 35 | 240 | FALSE | 70 | 168
2016-05-24 | SLG | FTO | TiO2-c | TiO2-mp |  | Perovskite | DEPT-SC |  |  |  | Au | 0.09 | nip-mp | FALSE | MA | Pb | I | 3 |  | 1.6 | 2 | Spin-coating >> CBD | DMF >> IPA | 1 >> 1 | Unknown | FALSE | Unknown | Unknown | 11.52 |  | TRUE | ISOS-D-1 | Dark | FALSE | Open circuit | 25.0; 25.0 | Air | 35 | 240 | FALSE | 70 | 168
2017-06-01 | SLG | FTO | TiO2-c | TiO2-mp |  | Perovskite | Spiro-MeOTAD |  |  |  | Au | 0.16 | nip-mp | FALSE | MA | Pb | I | 3 | AVAI | 1.69 | 1 | Spin-coating | DMSO | 1 | Chlorobenzene | FALSE | Unknown | Unknown | 14.6 |  | TRUE | ISOS-L-1I | Xenon | FALSE | Open circuit | 45.0; 45.0 | Ar | 0 | 300 | FALSE | 70 | 168
2018-01-05 | SLG | ITO | PTAA |  |  | Perovskite | PCBM-60 | BCP |  |  | Ag | 0.055 | pin | FALSE | MA | Pb | I | 3 | NH4 | 1.6 | 2 | Spin-coating >> CBD | DMF >> IPA | 1 >> 1 | Unknown | FALSE | Unknown | Unknown | 17.4 | 16.8 | TRUE | ISOS-D-1 | Dark | FALSE | Open circuit | 25.0; 25.0 | Air | 50 | 480 | TRUE | 73 | 168
2019-01-25 | SLG | FTO | TiO2-c | TiO2-mp |  | Perovskite |  |  |  |  | Carbon | 0.1 | nip-mp-carbon | FALSE | Cs; FA | Pb | Br; I | 0.36; 2.64 |  |  | 2 | Spin-coating >> Spin-coating | DMF; DMSO >> IPA | 4; 1 >> 1 | Unknown | FALSE | Unknown | Unknown | 10.8 |  | TRUE | ISOS‐D‐3 | Dark | FALSE | Open circuit | 85.0; 85.0 | Air | 85 | 192 | FALSE | 77 | 168
2019-08-09 | SLG | FTO | TiO2-c | TiO2-mp |  | Perovskite | Spiro-MeOTAD |  |  |  | Ag | 0.1 | nip-mp | TRUE | MA | Pb | I | 3 |  | 1.59 | 2 | Spin-coating >> Spin-coating | DMF; DMSO >> IPA | 7; 3 >> 1 | Unknown | FALSE | Unknown | Unknown | 14.19 | 12.41 | TRUE | ISOS-D-1 | Dark | FALSE | Open circuit | 25.0; 25.0 | Air | 10 | 168 | FALSE | 79.56 | 168
2016-03-11 | SLG | FTO | TiO2-c |  |  | Perovskite | BDT-C1 |  |  |  | Ag | 0.09 | nip | FALSE | MA | Pb | I | 3 |  | 1.6 | 2 | Spin-coating >> CBD | DMF >> IPA | 1 >> 1 | Unknown | FALSE | Unknown | Unknown | 12.9 | 13.9 | TRUE | ISOS-D-1 | Dark | FALSE | Open circuit | 25.0; 25.0 | Air | 30 | 168 | FALSE | 80 | 168
2016-09-21 | SLG | ITO | TaTm |  |  | Perovskite | C60 |  |  |  | Ag | 0.1 | pin | FALSE | MA | Pb | I | 3 |  | 1.6 | 1 | Co-evaporation | none | 1 | Unknown | FALSE | Unknown | Unknown | 3.5 |  | TRUE | ISOS-L-1I | White LED | FALSE | Open circuit | 40.0; 40.0 | N2 | 0 | 168 | FALSE | 80 | 168
2020-05-19 | SLG | ITO | SnO2-np | PCBM-60 |  | Perovskite | Spiro-MeOTAD |  |  |  | Ag | 0.091 | nip | FALSE | MA | Pb | I | 3 | Undoped | nan | 1 | Spin-coating | DMF; DMSO | 4; 1 | Chlorobenzene | FALSE | Unknown | Unknown | 18.15 | 17.16 | TRUE | ISOS-L-1 | Solar simulator | FALSE | Open circuit | 25; 25 | Air | 35 | 168 | FALSE | 80 | 168
2017-03-09 | SLG | FTO | TiO2-c | TiO2-mp |  | Perovskite | Spiro-MeOTAD |  |  |  | Ag | 0.1 | nip-mp | FALSE | MA | Pb | I | 3 | TBP | 1.6 | 2 | Spin-coating >> Spin-coating | DMF >> IPA | 1 >> 1 | Unknown | FALSE | Unknown | Unknown | 12.62 | 12.13 | TRUE | ISOS-D-1 | Dark | FALSE | Open circuit | 25.0; 25.0 | Air | 50 | 168 | FALSE | 80 | 168 | 168
2017-04-21 | SLG | ITO | TiO2-np |  |  | Perovskite | BDTS-2DPP |  |  |  | Au | 0.102 | nip | FALSE | MA | Pb | I | 3 | Cl | 1.6 | 2 | Spin-coating >> Spin-coating | DMF >> IPA | 1 >> 1 | Unknown | FALSE | Unknown | Unknown | 17.1 |  | TRUE | ISOS-D-1 | Dark | FALSE | Open circuit | 25.0; 25.0 | Air | 40 | 168 | FALSE | 80 | 168
2015-11-23 | SLG | FTO | NiO-np |  |  | Perovskite | PCBM-60 |  |  |  | Ag | 0.1 | pin | FALSE | MA | Pb | I | 3 |  | 1.6 | 1 | Spin-coating | DMF; DMSO | 7; 3 | Chlorobenzene | FALSE | Unknown | Unknown | 13.71 |  | TRUE | ISOS-D-1 | Dark | FALSE | Open circuit | 25.0; 25.0 | Ambient |  | 164.8 | FALSE | 81 | 168
2019-06-20 | SLG | FTO | TiO2-c |  |  | Perovskite | Spiro-MeOTAD |  |  |  | Au | 0.12 | nip | FALSE | BA; MA | Pb | I | 16 |  |  | 1 | Spin-coating | DMF | 1 | Toluene | FALSE | Unknown | Unknown | 7.8 | 5.85 | TRUE | ISOS-D-2 | Dark | FALSE | Open circuit | 80.0; 80.0 | Air | 63 | 600 | FALSE | 31 | 165
2018-07-10 | SLG | FTO | TiO2-c | PCBM-60 |  | Perovskite | Spiro-MeOTAD |  |  |  | Ag | 0.075 | nip | FALSE | FA; MA | Pb | I | 3 | Cl |  | 2 | Spin-coating >> Spin-coating | DMF >> IPA | 1 >> 1 | Unknown | FALSE | Unknown | Unknown | 18.3 |  | TRUE | ISOS-D-1 | Dark | FALSE | Open circuit | 25.0; 25.0 | Air | 30 | 168 | FALSE | 79 | 165
2018-09-27 | SLG | ITO | TiO2-c | NAMF-Br |  | Perovskite | Spiro-MeOTAD |  |  |  | Ag | 0.04 | nip | FALSE | FA | Pb | I | 3 |  | 1.48 | 2 | Spin-coating >> Spin-coating | DMF; DMSO >> IPA | 9; 1 >> 1 | Unknown | FALSE | Unknown | Unknown | 19.1 | 15.9 | TRUE | ISOS-D-1 | Dark | FALSE | Open circuit | 25.0; 25.0 | Air | 40 | 336 | FALSE | 74 | 163
2015-11-30 | SLG | ITO | ZnO |  |  | Perovskite | Spiro-MeOTAD |  |  |  | Au | 0.11 | nip | FALSE | MA | Pb | I | 3 | HI | 1.55 | 1 | Spin-coating | DMF | 1 | Unknown | FALSE | Unknown | Unknown | 16.67 | 16.23 | TRUE | ISOS-D-1 | Dark | FALSE | Open circuit | 25.0; 25.0 | Air | 28 | 500 | FALSE | 44.25 | 162
2016-01-28 | SLG | FTO | TiO2-c | TiO2-mp |  | Perovskite | Spiro-MeOTAD |  |  |  | AgAl | 0.1 | nip-mp | FALSE | MA | Pb | I | 3 |  | 1.6 | 2 | Spin-coating >> Spin-coating | DMF >> IPA | 1 >> 1 | Unknown | FALSE | Unknown | Unknown | 13.8 |  | TRUE | ISOS-D-1 | Dark | FALSE | Open circuit | 25.0; 25.0 | Air | 40 | 216 | FALSE | 66 | 162
2018-02-16 | SLG | FTO | TiO2-c | TiO2-mp |  | Perovskite |  |  |  |  | Carbon | 0.1 | nip-mp-carbon | FALSE | MA | Pb | I | 3 |  | 1.55 | 1 | Spin-coating | DMF | 1 | Vacuum | FALSE | Unknown | Unknown | 4.77 | 2.37 | TRUE | ISOS-D-1 | Dark | FALSE | Open circuit | 25.0; 25.0 | Air | 50 | 1000 | FALSE | 1.2 | 161 |  | 1.2
2017-10-31 | SLG | ITO | ZnO-np |  |  | Perovskite | P3HT | P3HT; PMMA |  |  | Au | 0.0708 | nip | FALSE | MA | Pb | I | 3 |  | 1.6 | 2 | Evaporation >> Spin-coating | none >> IPA | 1 >> 1 | Unknown | FALSE | Unknown | Unknown | 10.6 |  | TRUE | ISOS-D-1 | Dark | FALSE | Open circuit | 25.0; 25.0 | Air | 100 | 168 | FALSE | 20 | 160
2019-07-08 | SLG | Ag-np | PEDOT:PSS |  |  | Perovskite | PCBM-60 |  |  |  | Al | 0.1 | pin | FALSE | MA | Pb | I | 3 |  | 1.6 | 1 | Spin-coating | Unknown |  | Toluene | FALSE | Unknown | Unknown | 17.46 |  | TRUE | ISOS-D-1I | Dark | FALSE | Open circuit | 25.0; 25.0 | N2 | 0 | 720 | FALSE | 30 | 160
2018-02-06 | SLG | ITO | NiO-np |  |  | Perovskite | PCBM-60 | TiO2-c |  |  | Ag | 1.02 | pin | FALSE | MA | Pb | I | 3 |  | 1.6 | 1 | Spin-coating | DMF; DMSO | 4; 1 | Chlorobenzene | TRUE | SLG | UV-glue | 17.02 |  | TRUE | ISOS‐D‐3 | Dark | FALSE | Open circuit | 85.0; 85.0 | Air | 85 | 500 | FALSE | 42 | 160
2019-01-11 | SLG | ITO | SnO2-np |  |  | Perovskite | EHCz-MeFl | MoOx |  |  | Al | 0.1 | nip | FALSE | Cs; FA; MA | Pb | Br; I | 0.48; 2.52 |  |  | 1 | Spin-coating | DMF; DMSO | 4; 1 | Chlorobenzene | FALSE | Unknown | Unknown | 14.52 | 12.44 | TRUE | ISOS-L-1 | Sulfur plasma | FALSE | Open circuit | 50.0; 50.0 | Air |  | 500 | TRUE | 62 | 160
2016-05-18 | SLG | FTO | TiO2-c |  |  | Perovskite | SP-02 |  |  |  | Au | 0.1 | nip | FALSE | MA | Pb | I | 3 | Cl | 1.6 | 1 | Spin-coating | DMF | 1 | Unknown | FALSE | Unknown | Unknown |  |  | TRUE | ISOS-D-1 | Dark | FALSE | Open circuit | 25.0; 25.0 | Air | 40 | 350 | FALSE | 70 | 160
2018-04-11 | SLG | ITO | PEDOT:PSS |  |  | Perovskite | PCBM-60 | LiF |  |  | Al | 0.1 | pin | FALSE | MA | Pb | I | 3 | NH4SCN | 1.6 | 1 | Spin-coating | DMF; DMSO | 4; 1 | Chlorobenzene | FALSE | Unknown | Unknown | 16.47 |  | TRUE | ISOS-D-1 | Dark | FALSE | Open circuit | 25.0; 25.0 | Air | 70 | 240 | FALSE | 72 | 160
2019-05-02 | SLG | ITO | NiO-np |  |  | Perovskite | PCBM-60 | Zr(acac)4 |  |  | Ag | 0.075 | pin | FALSE | Cs; FA; MA | Pb | Br; I | 0.51; 2.49 |  |  | 1 | Spin-coating | DMF; DMSO | 4; 1 | Chlorobenzene | TRUE | Unknown | Unknown | 20.67 | 20.57 | TRUE | ISOS-L-1 | Light | FALSE | MPPT | 25.0; 25.0 | Air | 35 | 200 | FALSE | 76 | 160
2017-02-09 | SLG | FTO | TiO2-c |  |  | Perovskite | Spiro-MeOTAD |  |  |  | Ag | 0.1 | nip | FALSE | MA | Pb | I | 3 | Cl | 1.6 | 1 | Spin-coating | DMF | 1 | Unknown | FALSE | Unknown | Unknown | 15.01 |  | TRUE | ISOS-D-1I | Dark | FALSE | Open circuit | 25.0; 25.0 | Unknown |  | 200 | FALSE | 78 | 160
2017-02-09 | SLG | FTO | TiO2-c |  |  | Perovskite | TPE-W1 |  |  |  | Ag | 0.1 | nip | FALSE | MA | Pb | I | 3 | Cl | 1.6 | 1 | Spin-coating | DMF | 1 | Unknown | FALSE | Unknown | Unknown | 14.92 |  | TRUE | ISOS-D-1I | Dark | FALSE | Open circuit | 25.0; 25.0 | Unknown |  | 200 | FALSE | 78 | 160
2017-02-09 | SLG | FTO | TiO2-c |  |  | Perovskite | TPE-W2 |  |  |  | Ag | 0.1 | nip | FALSE | MA | Pb | I | 3 | Cl | 1.6 | 1 | Spin-coating | DMF | 1 | Unknown | FALSE | Unknown | Unknown | 16.74 |  | TRUE | ISOS-D-1I | Dark | FALSE | Open circuit | 25.0; 25.0 | Unknown |  | 200 | FALSE | 78 | 160
2017-02-09 | SLG | FTO | TiO2-c |  |  | Perovskite | TPE-W4 |  |  |  | Ag | 0.1 | nip | FALSE | MA | Pb | I | 3 | Cl | 1.6 | 1 | Spin-coating | DMF | 1 | Unknown | FALSE | Unknown | Unknown | 13.3 |  | TRUE | ISOS-D-1I | Dark | FALSE | Open circuit | 25.0; 25.0 | Unknown |  | 200 | FALSE | 78 | 160
2019-08-27 | SLG | ITO | SnO2-np |  |  | Perovskite | Spiro-MeOTAD |  |  |  | Au | 0.102 | nip | FALSE | FA; MA | Pb | Br; I | 0.1; 2.9 | Cl |  | 2 | Spin-coating >> Spin-coating | DMF >> IPA | 1 >> 1 | Unknown | FALSE | Unknown | Unknown |  | 19.23 | TRUE | ISOS-D-1I | Dark | FALSE | Open circuit | 25.0; 25.0 | N2 | 0 | 720 | FALSE | 79 | 160
2018-09-12 | SLG | FTO | TiO2-c | TiO2-mp |  | Perovskite |  |  |  |  | Carbon | 0.1 | nip-mp-carbon | FALSE | MA | Pb | I | 3 |  | 1.6 | 2 | Spin-coating >> CBD | DMF >> IPA | 1 >> 1 | Unknown | FALSE | Unknown | Unknown | 13.46 |  | TRUE | ISOS-D-2 | Dark | FALSE | Open circuit | 80.0; 80.0 | Air | 60 | 160 | FALSE | 80 | 160
2018-09-12 | SLG | FTO | TiO2-c | TiO2-mp |  | Perovskite |  |  |  |  | Carbon | 0.1 | nip-mp-carbon | FALSE | MA | Pb | I | 3 |  | 1.6 | 2 | Spin-coating >> CBD | DMF >> IPA | 1 >> 1 | Unknown | FALSE | Unknown | Unknown | 13.46 |  | TRUE | ISOS-D-2 | Dark | FALSE | Open circuit | 80.0; 80.0 | Air | 60 | 160 | FALSE | 80 | 160
2019-10-01 | SLG | FTO | TiO2-c |  |  | Perovskite | PTAA | MoO3 |  |  | Ag | 0.725 | nip | FALSE | Cs ¦ FA | Pb ¦ Pb | I ¦ I | 3 ¦ 3 |  |  | 2 | Spin-coating >> Spin-coating | Hexane >> Octane | 1 >> 1 | Unknown | FALSE | Unknown | Unknown | 15.6 | 14.9 | TRUE | ISOS-D-1 | Dark | FALSE | Open circuit | 25.0; 25.0 | Air | 25 | 160 | FALSE | 80 | 160
2016-08-05 | SLG | FTO | TiO2-c |  |  | Perovskite | Spiro-MeOTAD |  |  |  | Au | 0.13 | nip | FALSE | MA | Pb | I | 3 |  | 1.6 | 1 | Spin-coating | DMF; DMSO | 11; 1 | Chlorobenzene | FALSE | Unknown | Unknown |  |  | TRUE | ISOS-D-1 | Dark | FALSE | Open circuit | 25.0; 25.0 | Air |  | 240 | FALSE | 69.8 | 159
2020-02-05 | SLG | FTO | SnO2-QDs |  |  | Perovskite | Spiro-MeOTAD |  |  |  | Au | 0.09 | nip | FALSE | Cs; FA; MA | Pb | Br; I | 0.42; 2.58 |  |  | 1 | Spin-coating | DMF; DMSO | 4; 1 | Chlorobenzene | FALSE | Unknown | Unknown | 19.21 |  | TRUE | ISOS-D-1 | Dark | FALSE | Open circuit | 25.0; 25.0 | Air | 25 | 1080 | FALSE | 93.9 | 158.99 |  | 39.2
2017-10-31 | SLG | ITO | ZnO-np |  |  | Perovskite | P3HT | P3HT; PMMA |  |  | Au | 0.0708 | nip | FALSE | MA | Pb | I | 3 |  | 1.6 | 2 | Evaporation >> Spin-coating | none >> IPA | 1 >> 1 | Unknown | FALSE | Unknown | Unknown | 9.3 |  | TRUE | ISOS-D-1 | Dark | FALSE | Open circuit | 25.0; 25.0 | Air | 100 | 168 | FALSE | 20 | 156
2016-01-29 | SLG | ITO | TiO2-c |  |  | Perovskite | SAF‐OMe |  |  |  | Ag | 0.1 | nip | FALSE | MA | Pb | I | 3 | Cl | 1.55 | 1 | Spin-coating | DMF | 1 | Unknown | FALSE | Unknown | Unknown | 15.9 |  | TRUE | ISOS-D-1 | Dark | FALSE | Open circuit | 27.0; 27.0 | Air | 30 | 240 | FALSE | 60 | 156
2019-12-17 | SLG | ITO | PEDOT:PSS |  |  | Perovskite | PCBM-60 | BCP |  |  | Ag | 0.035 | pin | FALSE | (BDA); MA | Pb | I | 13 | Undoped | 2.536 | 1 | Spin-coating | DMF | 1 | Unknown | FALSE | Unknown | Unknown | 5.19 |  | TRUE | ISOS-D-1 | Dark | FALSE | Open circuit | nan; nan | Air | 55 | 576 | FALSE | 60 | 156 |  | 10
2019-03-18 | SLG | FTO | TiO2-c |  |  | Perovskite | Spiro-MeOTAD | MoO3 |  |  | Ag | 0.1 | nip | FALSE | MA | Pb | I | 3 | Ethyl cellulose | 1.6 | 1 | Spin-coating | DMF; DMSO | 4; 1 | Chlorobenzene | FALSE | Unknown | Unknown | 19.41 | 18.87 | TRUE | ISOS-D-1 | Dark | FALSE | Open circuit | 25.0; 25.0 | Air | 45 | 720 | FALSE | 80 | 156
2016-12-01 | SLG | FTO | TiO2-c |  |  | Perovskite | Spiro-MeOTAD |  |  |  | Ag | 0.1 | nip | FALSE | FA | Pb | I | 3 |  | 1.48 | 1 | Spin-coating | DMF; DMSO | 3; 7 | Chlorobenzene | FALSE | Unknown | Unknown | 15.02 |  | TRUE | ISOS-D-1 | Dark | FALSE | Open circuit | 25.0; 25.0 | Air | 20 | 372 | FALSE | 20 | 155
2017-11-27 | PEN | ITO | SnO2-c |  |  | Perovskite | PCBM-60 | Spiro-MeOTAD |  |  | Au | 0.04 | pin | FALSE | MA | Pb | I | 3 |  | 1.6 | 1 | Spin-coating | DMSO; GBL | 3; 7 | Toluene | TRUE | 3M acrylic elastomer (3M VHB 4905) | Unknown | 14.3 | 13.9 | TRUE | ISOS-D-1 | Dark | FALSE | Open circuit | 25.0; 25.0 | Air | 65 | 425 | FALSE | 70 | 155
2016-07-03 | SLG | FTO | TiO2-c | TiO2-mp |  | Perovskite | Spiro-MeOTAD |  |  |  | Au | 0.1 | nip-mp | FALSE | MA | Pb | I | 3 |  | 1.6 | 2 | Spin-coating >> CBD | DMF >> IPA | 1 >> 1 | Unknown | FALSE | Unknown | Unknown | 11.91 |  | TRUE | ISOS-D-1 | Dark | FALSE | Open circuit | 25.0; 25.0 | Air |  | 336 | FALSE | 71.3 | 150.384
2018-06-01 | SLG | FTO | TiO2-c |  |  | Perovskite | Spiro-MeOTAD |  |  |  | Au | 0.12 | nip | FALSE | Cs; FA | Pb | I | 3 |  |  | 1 | Spin-coating | DMF; DMSO | 7; 3 | Toluene | FALSE | Unknown | Unknown | 18.2 |  | TRUE | ISOS-D-1 | Dark | FALSE | Open circuit | 25.0; 25.0 | Air | 10 | 200 | FALSE | 0 | 150
2019-03-18 | SLG | FTO | TiO2-c |  |  | Perovskite | Spiro-MeOTAD |  |  |  | Au | 0.12 | nip | FALSE | (PEA); MA | Pb | I | 3.2 |  |  | 1 | Spin-coating | DMF; DMSO | 4; 1 | Chlorobenzene | FALSE | Unknown | Unknown | 7.81 | 9.66 | TRUE | ISOS-D-2 | Dark | FALSE | Open circuit | 70.0; 70.0 | Ambient |  | 576 | FALSE | 32 | 150
2019-09-19 | SLG | FTO | TiO2-c |  |  | Perovskite | NiO-np |  |  |  | Au | 0.09 | nip | FALSE | Cs | Pb | Br; I | 1; 2 |  |  | 1 | Spin-coating | DMF; DMSO | 2; 3 | Diethyl ether | FALSE | Unknown | Unknown | 8.93 | 5.81 | TRUE | ISOS-D-2I | Dark | FALSE | Open circuit | 85.0; 85.0 | N2 | 0 | 1000 | FALSE | 49 | 150 |  | 49
2016-11-21 | SLG | ITO | PEDOT:PSS |  |  | Perovskite | C60 | BCP |  |  | Au | 0.09 | pin | FALSE | MA | Pb | I | 3 | Undoped | 1.56 | 1 | Spin-coating | DMSO; GBL | 6; 4 | Toluene | TRUE | Unknown | Unknown | 10.73 |  | TRUE | ISOS‐L‐1 | Solar simulator | FALSE | Open circuit | 25.0; 25.0 | Air |  | 900 | FALSE | 50 | 150
2017-07-17 | SLG | FTO | Fe2O3 |  |  | Perovskite | Spiro-MeOTAD |  |  |  | Au | 0.1 | nip | FALSE | MA | Pb | I | 3 |  | 1.6 | 1 | Spin-coating | DMF; DMSO | 7; 3 | Toluene | FALSE | Unknown | Unknown | 14.8 | 10.5 | TRUE | ISOS-L-1I | Light | FALSE | MPPT | 25.0; 25.0 | Unknown |  | 500 | FALSE | 60 | 150
2019-08-09 | SLG | ITO | SnO2-np |  |  | Perovskite | Spiro-MeOTAD |  |  |  | Au | 0.09 | nip | FALSE | Cs; FA; MA | Pb | Br; I | 0.45; 2.55 | 1,2,4-triazole | 1.62 | 1 | Spin-coating | DMF; DMSO |  | Diethyl ether | TRUE | SLG | Epoxy | 15 | 12.9 | TRUE | ISOS‐D‐3 | Dark | FALSE | Open circuit | 85.0; 85.0 | Air | 85 | 300 | FALSE | 60 | 150
2019-01-09 | SLG | ITO | P3CT-N |  |  | Perovskite | PCBM-60 | C60 | BCP |  | Ag | 0.06 | pin | FALSE | MA | Pb | I | 3 |  | 1.6 | 1 | Spin-coating | DMF; DMSO | 9; 1 | Chlorobenzene | FALSE | Unknown | Unknown | 17.01 | 17.6 | TRUE | ISOS-D-1 | Dark | FALSE | Open circuit | 20.0; 20.0 | Air | 35 | 336 | FALSE | 60 | 150
2019-01-09 | SLG | ITO | P3CT-N |  |  | Perovskite | IT-4F | s-Bphen |  |  | Ag | 0.06 | pin | FALSE | MA | Pb | I | 3 |  | 1.6 | 1 | Spin-coating | DMF; DMSO | 9; 1 | Chlorobenzene | FALSE | Unknown | Unknown | 15.43 | 15.94 | TRUE | ISOS-D-1 | Dark | FALSE | Open circuit | 20.0; 20.0 | Air | 35 | 336 | FALSE | 60 | 150
2019-01-09 | SLG | ITO | P3CT-N |  |  | Perovskite | IT-4H | s-Bphen |  |  | Ag | 0.06 | pin | FALSE | MA | Pb | I | 3 |  | 1.6 | 1 | Spin-coating | DMF; DMSO | 9; 1 | Chlorobenzene | FALSE | Unknown | Unknown | 16.48 | 17.04 | TRUE | ISOS-D-1 | Dark | FALSE | Open circuit | 20.0; 20.0 | Air | 35 | 336 | FALSE | 60 | 150
2019-01-09 | SLG | ITO | P3CT-N |  |  | Perovskite | IT-4M | s-Bphen |  |  | Ag | 0.06 | pin | FALSE | MA | Pb | I | 3 |  | 1.6 | 1 | Spin-coating | DMF; DMSO | 9; 1 | Chlorobenzene | FALSE | Unknown | Unknown | 17.12 | 17.65 | TRUE | ISOS-D-1 | Dark | FALSE | Open circuit | 20.0; 20.0 | Air | 35 | 336 | FALSE | 60 | 150
2018-12-10 | SLG | FTO | SnO2-c | Graphene |  | Perovskite | Spiro-MeOTAD |  |  |  | Au | 0.09 | nip | FALSE | MA | Pb | I | 3 |  | 1.6 | 1 | Spin-coating | DMF; DMSO | 4; 1 | Diethyl ether | FALSE | Unknown | Unknown | 17.01 | 15.45 | TRUE | ISOS-D-1 | Dark | FALSE | Open circuit | 25.0; 25.0 | Air | 40 | 300 | FALSE | 65 | 150
2019-08-29 | SLG | ITO | PEDOT:PSS |  |  | Perovskite | PCBM-60 | BCP |  |  | Ag | 0.1 | pin | FALSE | MA | Pb | I | 3 |  | 1.6 | 1 | Spin-coating | DMF; DMSO | 2; 1 | Chlorobenzene | FALSE | Unknown | Unknown | 13.5 |  | TRUE | ISOS-D-1 | Dark | FALSE | Open circuit | 25.0; 25.0 | Ambient |  | 720 | FALSE | 65 | 150
2019-03-06 | SLG | FTO | SnO2-c |  |  | Perovskite | Spiro-MeOTAD |  |  |  | Au | 0.16 | nip | FALSE | Cs; FA; MA | Pb | Br; I | 0.369; 2.631 |  |  | 1 | Spin-coating | DMF; DMSO | 4; 1 | Chlorobenzene | FALSE | Unknown | Unknown | 19.43 |  | TRUE | ISOS-L-1 | Xenon | FALSE | MPPT | 25.0; 25.0 | Ambient |  | 700 | FALSE | 69 | 150
2018-01-17 | SLG | FTO | TiO2-c |  |  | Perovskite | Spiro-MeOTAD |  |  |  | Au | 0.159 | nip | FALSE | FA | Pb | I | 3 | HI | 1.48 | 1 | Spin-coating | DMF | 1 | Unknown | TRUE | Epoxy | Unknown | 16 |  | TRUE | ISOS-L-1I | Xenon | FALSE | Open circuit | 25.0; 25.0 | N2 | 0 | 400 | FALSE | 70 | 150
2018-04-11 | SLG | ITO | PEDOT:PSS |  |  | Perovskite | PCBM-60 | LiF |  |  | Al | 0.1 | pin | FALSE | MA | Pb | I | 3 | PbC2N2S2 | 1.6 | 1 | Spin-coating | DMF; DMSO | 4; 1 | Chlorobenzene | FALSE | Unknown | Unknown | 12.88 |  | TRUE | ISOS-D-1 | Dark | FALSE | Open circuit | 25.0; 25.0 | Air | 70 | 240 | FALSE | 70 | 150
2019-09-10 | SLG | FTO | SnO2-c | TiO2-c | TiO2-mp | Perovskite | Spiro-MeOTAD |  |  |  | Au | 0.1886 | nip-mp | FALSE | FA; MA | Pb | Br; I | 0.51; 2.49 | Undoped |  | 1 | Spin-coating | DMF; DMSO |  | Chlorobenzene | FALSE | Unknown | Unknown | 17.9 |  | TRUE | ISOS-D-1 | Dark | FALSE | Open circuit | 25.0; 25.0 | Air | 40 | 190 | TRUE | 74 | 150
2018-08-24 | SLG | FTO | TiO2-c | TiO2-mp |  | Perovskite | Spiro-MeOTAD |  |  |  | Au | 0.125 | nip-mp | FALSE | Cs; FA | Pb | I | 3 | HI | 1.51 | 1 | Spin-coating | DMF; DMSO | 8.43; 1 | Diethyl ether | FALSE | Unknown | Unknown |  |  | TRUE | ISOS-L-2 | Solar simulator | FALSE | Open circuit | nan; nan | N2 |  | 360 | TRUE | 75 | 150
2019-04-10 | SLG | ITO | C60 |  |  | Perovskite | IDF-SFXPh | MoO3 |  |  | Ag | 0.04 | nip | FALSE | MA | Pb | I | 3 | PbCl2 | 1.5 | 1 | Spin-coating | DMF; DMSO | 4; 1 | Chlorobenzene | FALSE | Unknown | Unknown | 17.6 |  | TRUE | ISOS-D-1 | Dark | FALSE | Open circuit | 25.0; 25.0 | Air |  | 175 | FALSE | 79 | 150
2019-11-06 | SLG | ITO | TiO2-c |  |  | Perovskite | Spiro-MeOTAD |  |  |  | Au | 0.049 | nip | FALSE | Cs; FA; MA | Pb | Br; I | 0.48; 2.52 |  |  | 2 | Spin-coating >> Spin-coating | DMF; DMSO >> IPA | 4; 1 >> 1 | Unknown | FALSE | Unknown | Unknown | 21.6 |  | TRUE | ISOS-L-1I | Xenon | TRUE | MPPT | 25.0; 25.0 | N2 | 0 | 150 | FALSE | 80 | 150
2019-10-14 | SLG | ITO | SnO2-c |  |  | Perovskite | TFAP |  |  |  | Au | 0.012 | nip | FALSE | MA | Pb | I | 3 |  | 1.6 | 1 | Spin-coating | DMF; DMSO | 9; 1 | Diethyl ether | FALSE | Unknown | Unknown | 19.74 |  | TRUE | ISOS-D-1 | Dark | FALSE | Open circuit | 25.0; 25.0 | Ambient |  | 150 | FALSE | 80 | 150
2019-12-05 | SLG | ITO | SnO2-c |  |  | Perovskite |  |  |  |  | Carbon | 0.09 | nip | FALSE | Cs | Pb | Br; I | 1; 2 | nan | nan | 1 | Spin-coating | DMSO | 1 | Chlorobenzene | FALSE | Unknown | Unknown | 8.59 | 6.85 | TRUE | ISOS-L-1I | Solar simulator | FALSE | Open circuit | 25; 25 | N2 |  | 180 | FALSE | 80 | 150
2019-01-02 | SLG | FTO | PTEG-1 |  |  | Perovskite | Spiro-MeOTAD |  |  |  | Au | 0.04 | nip | FALSE | MA | Pb | I | 3 |  | 1.6 | 1 | Spin-coating | DMF; DMSO | 4; 1 | Toluene | FALSE | Unknown | Unknown | 18.5 | 18.1 | TRUE | ISOS-D-2 | Dark | FALSE | Open circuit | 60.0; 60.0 | Air | 20 | 1000 | FALSE | 85 | 150 |  | 85
2018-07-13 | SLG | ITO | PEDOT:PSS |  |  | Perovskite | C60 | BCP |  |  | Ag | 0.1 | pin | FALSE | MA | Pb | I | 3 |  | 1.6 | 1 | Spin-coating | DMF | 1 | Toluene | FALSE | Unknown | Unknown | 12.1 | 11.6 | TRUE | ISOS-D-1 | Dark | FALSE | Open circuit | 20.0; 20.0 | Air | 80 | 144 | FALSE | 44 | 149
2017-08-08 | SLG | ITO | TTA |  |  | Perovskite | PCBM-60 | C60 | BCP |  | Ag | 0.06 | pin | FALSE | MA | Pb | I | 3 |  | 1.5 | 1 | Spin-coating | DMF; DMSO | 4; 1 | Chlorobenzene | FALSE | Unknown | Unknown | 15.93 | 16.74 | TRUE | ISOS-D-1 | Dark | FALSE | Open circuit | 25.0; 25.0 | Air | 40 | 216 | FALSE | 73 | 149
2018-11-28 | SLG | ITO | P3HT |  |  | Perovskite | PCBM-60 |  |  |  | Ag | 0.09 | pin | FALSE | MA | Pb | I | 3 | exMMT | 1.6 | 1 | Spin-coating | DMF; DMSO | 4; 1 | Diethyl ether | FALSE | Unknown | Unknown |  |  | TRUE | ISOS-L-2 | Light | FALSE | MPPT | 55.0; 55.0 | Air | 50 | 149 | FALSE | 80 | 149
2018-12-07 | SLG | FTO | TiO2-c | TiO2-mp |  | Perovskite | Spiro-MeOTAD |  |  |  | Au | 0.1 | nip-mp | FALSE | MA | Pb | I | 3 |  | 1.6 | 1 | Spin-coating | DMF; DMSO | 4; 1 | Chlorobenzene | FALSE | Unknown | Unknown |  |  | TRUE | ISOS-D-2 | Dark | FALSE | Open circuit | 85.0; 85.0 | Air | 40 | 480 | FALSE | 32.2 | 148
2014-12-09 | SLG | FTO | TiO2-c | TiO2-mp |  | Perovskite | Spiro-MeOTAD |  |  |  | Au | 0.08 | nip-mp | FALSE | MA | Pb | I | 3 | CH3CH2COO | 1.6 | 1 | Spin-coating | DMF | 1 | Unknown | FALSE | Unknown | Unknown |  |  | TRUE | ISOS-D-1 | Dark | FALSE | Open circuit | 25.0; 25.0 | Air |  | 755 | FALSE | 45 | 145
2018-12-13 | SLG | FTO | TiO2-c |  |  | Perovskite | SAF-5 | MoO3 |  |  | Ag | 0.1 | nip | FALSE | MA | Pb | I | 3 | Unknown | 1.6 | 1 | Spin-coating | DMSO; GBL | 3; 7 | Chlorobenzene | FALSE | Unknown | Unknown |  |  | TRUE | ISOS-D-1 | Dark | FALSE | Open circuit | 25.0; 25.0 | Air | 30 | 220 | FALSE | 63 | 145
2019-06-17 | SLG | ITO | P3CT-K |  |  | Perovskite | PCBM-60 | ZnO-c |  |  | Al | 0.06 | pin | FALSE | MA | Pb | I | 3 |  | 1.6 | 1 | Spin-coating | DMF; DMSO | 4; 1 | Chlorobenzene | FALSE | Unknown | Unknown | 17.08 |  | TRUE | ISOS-D-1I | Dark | FALSE | Open circuit | 25.0; 25.0 | N2 | 0 | 450 | FALSE | 70 | 145
2018-05-14 | SLG | FTO | TiO2-c | TiO2-mp |  | Perovskite | Spiro-MeOTAD |  |  |  | Au | 0.06 | nip-mp | FALSE | MA | Pb | I | 3 |  | 1.6 | 1 | Spin-coating | DMF; DMSO | 9; 3 | Chlorobenzene | FALSE | Unknown | Unknown |  |  | TRUE | ISOS-D-1 | Dark | FALSE | Open circuit | 25.0; 25.0 | Air | 75 | 720 | FALSE | 12.4 | 144
2017-12-26 | SLG | FTO | TiO2-c |  |  | Perovskite | Spiro-MeOTAD |  |  |  | Ag | 0.1 | nip | FALSE | MA | Pb | I | 3 | Cl | 1.56 | 1 | Spin-coating | DMF | 1 | Unknown | FALSE | Unknown | Unknown | 13.62 |  | TRUE | ISOS-D-1 | Dark | FALSE | Open circuit | 25.0; 25.0 | Air | 25 | 480 | FALSE | 32 | 144
2018-08-11 | SLG | ITO | PEDOT:PSS |  |  | Perovskite | PCBM-60 | C60 | BCP |  | Ag | 0.0314 | pin | FALSE | Cs; FA; MA | Pb | Br; I | 0.5; 2.5 |  | 1.59 | 1 | Spin-coating | DMSO; GBL | 3; 7 | Toluene | FALSE | Unknown | Unknown |  | 8.46 | TRUE | ISOS-D-1I | Dark | FALSE | Open circuit | 25.0; 25.0 | N2 | 0 | 720 | FALSE | 40 | 144
2019-07-31 | SLG | ITO | PEDOT:PSS |  |  | Perovskite | PCBM-60 | BCP |  |  | Ag | 0.1 | pin | FALSE | Cs; FA; MA | Pb | I | 3 | DACl | 1.53 | 1 | Spin-coating | DMF | 1 | Unknown | FALSE | Unknown | Unknown | 5 |  | TRUE | ISOS-D-2 | Dark | FALSE | Open circuit | 85.0; 85.0 | Air | 50 | 216 | FALSE | 64 | 144
2019-12-16 | SLG | FTO | TiO2-c |  |  | Perovskite | Spiro-MeOTAD | MoO3 |  |  | Au |  | nip | FALSE | MA | Pb | I | 3 | PbC2O4 | 1.63 | 1 | Spin-coating | DMSO; GBL | 3; 7 | Chlorobenzene | FALSE | Unknown | Unknown | 20.2 |  | TRUE | ISOS-D-1 | Dark | FALSE | Open circuit | nan; nan | Air | 15 | 168 | FALSE | 75 | 144
2020-03-10 | SLG | FTO | TiO2-c |  |  | Perovskite | Spiro-MeOTAD |  |  |  | Au |  | nip | FALSE | Cs; FA; MA | Pb | Br; I | 0.49; 2.51 | Undoped | 1.6 | 1 | Spin-coating | DMF; DMSO | 4; 1 | Chlorobenzene | FALSE | Unknown | Unknown | 13.9 | 14.5 | TRUE | ISOS-D-1 | Dark | FALSE | Open circuit | nan; nan | Air | 20 | 144 | FALSE | 80 | 144
2020-03-10 | SLG | FTO | TiO2-c | ZIF-8 |  | Perovskite | Spiro-MeOTAD |  |  |  | Au |  | nip | FALSE | Cs; FA; MA | Pb | Br; I | 0.49; 2.51 | Undoped | 1.6 | 1 | Spin-coating | DMF; DMSO | 4; 1 | Chlorobenzene | FALSE | Unknown | Unknown | 15.9 | 16.8 | TRUE | ISOS-D-1 | Dark | FALSE | Open circuit | 23; 23 | Ambient | 20 | 144 | FALSE | 80 | 144
2018-04-19 | SLG | FTO | TiO2-c | TiO2-mp |  | Perovskite |  |  |  |  | Carbon | 0.1 | nip-mp-carbon | FALSE | Cs | Pb | Br; I | 2; 1 | Undoped |  | 2 | Spin-coating >> CBD | DMF >> Methanol | 1 >> 1 | Unknown | TRUE | Unknown | Unknown | 6.14 |  | TRUE | ISOS-D-1 | Dark | FALSE | Open circuit | 25.0; 25.0 | Ambient |  | 144 | FALSE | 80 | 144
2020-01-24 | SLG | FTO | PEDOT:PSS |  |  | Perovskite | PCBM-60 |  |  |  | Ag | 0.1 | pin | FALSE | MA | Pb | I | 3 |  | 1.6 | 1 | Spin-coating | DMF; DMSO |  | 2-Butanol | FALSE | Unknown | Unknown | 8.7 |  | TRUE | ISOS-D-1 | Dark | FALSE | Open circuit | 25.0; 25.0 | Air |  | 720 | FALSE | 54.6 | 142.8
2019-08-06 | SLG | ITO | ZnO | TiO2-c |  | Perovskite | Spiro-MeOTAD |  |  |  | Au | 0.1 | nip | FALSE | FA; MA | Pb | Br; I | 0.15; 2.85 |  |  | 2 | Spin-coating >> CBD | DMF >> IPA | 1 >> 1 | Unknown | FALSE | Unknown | Unknown | 20.1 |  | TRUE | ISOS‐L‐1 | Solar simulator | FALSE | Open circuit | 45.0; 45.0 | Air | 20 | 504 | FALSE | 62 | 141
2019-01-21 | SLG | FTO | TiO2-c | TiO2-mp |  | Perovskite | Spiro-MeOTAD |  |  |  | Au | 0.1 | nip-mp | FALSE | MA | Pb | I | 3 | Eu-pyP | 1.6 | 1 | Spin-coating | DMF; DMSO | 9; 1 | Diethyl ether | FALSE | Unknown | Unknown | 18.13 | 16.98 | TRUE | ISOS-L-1I | Light | FALSE | Open circuit | 25.0; 25.0 | N2 | 0 | 300 | FALSE | 50 | 140
2019-01-02 | SLG | FTO | TiO2-c | SnO2-c |  | Perovskite | P3HT |  |  |  | Carbon | 0.1 | nip | FALSE | FA; MA | Pb | I | 3 |  |  | 1 | Spin-coating | DMF | 1 | Vacuum | FALSE | Unknown | Unknown | 11.1 | 9.2 | TRUE | ISOS-D-1 | Dark | FALSE | Open circuit | 25.0; 25.0 | Air | 50 | 240 | FALSE | 52 | 140
2018-09-12 | SLG | ITO | PEDOT:PSS |  |  | Perovskite | PCBM-60 |  |  |  | Ag | 0.07 | pin | FALSE | MA | Pb | I | 3 | Cl | 1.58 | 2 | Spin-coating >> Spin-coating | DMF >> IPA | 1 >> 1 | Unknown | FALSE | Unknown | Unknown | 14.75 |  | TRUE | ISOS-D-1I | Dark | FALSE | Open circuit | 25; 25 | N2 |  | 720 | TRUE | 59 | 140
2016-06-28 | SLG | ITO | PEDOT:PSS |  |  | Perovskite | PCBM-60 | PFN; ZnO-np |  |  | Al | 0.09 | pin | FALSE | MA | Pb | I | 3 | Cl | 1.6 | 1 | Spin-coating | DMF | 1 | Unknown | FALSE | Unknown | Unknown | 12.76 |  | TRUE | ISOS-L-1I | Light | FALSE | MPPT | 25.0; 25.0 | Unknown |  | 700 | FALSE | 60 | 140
2019-07-27 | SLG | FTO | NiO-c |  |  | Perovskite | PCBM-60 | Bphen |  |  | Ag | 0.09 | pin | FALSE | MA | Pb | I | 3 | PCBM-60 | nan | 1 | Spin-coating | DMSO; GBL | 7; 3 | Unknown | FALSE | Unknown | Unknown | 17.15 | 17.09 | TRUE | ISOS-D-1 | Dark | FALSE | Open circuit | nan; nan | Air | 40 | 200 | FALSE | 70.55 | 140
2015-11-23 | SLG | FTO | NiO-np |  |  | Perovskite | PCBM-60 |  |  |  | Ag | 0.1 | pin | FALSE | MA | Pb | I | 3 |  | 1.6 | 1 | Spin-coating | DMF; DMSO | 7; 3 | Chlorobenzene | FALSE | Unknown | Unknown | 14.42 |  | TRUE | ISOS-D-1 | Dark | FALSE | Open circuit | 25.0; 25.0 | Ambient |  | 164.8 | FALSE | 75.7 | 140
2020-01-17 | SLG | ITO | NiO-c |  |  | Perovskite | PCBM-60 | ZnO |  |  | Ag | 0.07 | pin | FALSE | FA; MA | Pb | Br; I | 0.45; 2.55 | Undoped | nan | 1 | Spin-coating | DMF; DMSO | 4; 1 | Ethyl acetate | TRUE | Unknown | Unknown | 17.02 |  | TRUE | ISOS-D-1 | Dark | FALSE | Open circuit | 85; 85 | Air | 85 | 200 | FALSE | 82 | 140
2019-12-30 | SLG | FTO | TiO2-c | TiO2-mp |  | Perovskite | Spiro-MeOTAD |  |  |  | Au | 0.1 | nip-mp | FALSE | FA; MA | Pb | Br; I | 0.15; 2.85 |  |  | 1 | Spin-coating | DMF; DMSO; GBL | 4.5; 1; 4 | Diethyl ether | FALSE | Unknown | Unknown | 18.85 | 17.46 | TRUE | ISOS-D-1 | Dark | FALSE | Open circuit | 25.0; 25.0 | Air | 30 | 839.5 | FALSE | 33.4 | 139.91
2017-10-31 | SLG | ITO | PEDOT:PSS |  |  | Perovskite | PCBM-60 | bis-C70 |  |  | Al | 0.106 | pin | FALSE | MA | Pb | I | 3 | Unknown | 1.6 | 2 | Spin-coating >> CBD | DMF >> IPA | 1 >> 1 | Unknown | FALSE | Unknown | Unknown | 9.73 | 10.02 | TRUE | ISOS-D-1 | Dark | FALSE | Open circuit | 25.0; 25.0 | Air |  | 126 | FALSE | 0 | 135
2018-04-11 | SLG | ITO | PEDOT:PSS |  |  | Perovskite | PCBM-60 | LiF |  |  | Al | 0.1 | pin | FALSE | MA | Pb | I | 3 | NH4I | 1.6 | 1 | Spin-coating | DMF; DMSO | 4; 1 | Chlorobenzene | FALSE | Unknown | Unknown | 13.97 |  | TRUE | ISOS-D-1 | Dark | FALSE | Open circuit | 25.0; 25.0 | Air | 70 | 240 | FALSE | 67 | 135
2019-08-05 | SLG | ITO | PTAA |  |  | Perovskite | PCBM-60 | BCP |  |  | Ag | 0.04 | pin | FALSE | MA | Pb | I | 3 |  | 1.6 | 2 | Spin-coating >> Spin-coating | DMF; DMSO >> IPA | 10; 1 >> 1 | Unknown | FALSE | Unknown | Unknown | 18.69 | 17.75 | TRUE | ISOS-D-1 | Dark | FALSE | Open circuit | 25.0; 25.0 | Air | 40 | 216 | FALSE | 74 | 131.29
2019-01-24 | SLG | FTO | TiO2-c |  |  | Perovskite | Spiro-MeOTAD |  |  |  | Au | 0.1 | nip | FALSE | FA; MA | Pb | I | 3 |  |  | 1 | Spin-coating | DMF; DMSO | 9; 1 | Diethyl ether | FALSE | Unknown | Unknown |  |  | TRUE | ISOS-D-1 | Dark | FALSE | Open circuit | 25.0; 25.0 | Air | 55 | 369 | FALSE | 0 | 130
2015-12-18 | SLG | FTO | TiO2-c |  |  | Perovskite | Spiro-MeOTAD |  |  |  | Ag | 0.1 | nip | FALSE | FA | Pb | I | 3 |  | 1.47 | 1 | Spin-coating | DMF; DMSO | 7; 3 | Toluene | FALSE | Unknown | Unknown | 14.2 |  | TRUE | ISOS-D-1 | Dark | FALSE | Open circuit | 25.0; 25.0 | Air | 15 | 350 | FALSE | 50 | 130
2018-12-13 | SLG | FTO | TiO2-c |  |  | Perovskite | Spiro-MeOTAD | MoO3 |  |  | Ag | 0.1 | nip | FALSE | MA | Pb | I | 3 | Unknown | 1.6 | 1 | Spin-coating | DMSO; GBL | 3; 7 | Chlorobenzene | FALSE | Unknown | Unknown |  |  | TRUE | ISOS-D-1 | Dark | FALSE | Open circuit | 25.0; 25.0 | Air | 30 | 220 | FALSE | 50 | 130
2016-07-04 | SLG | FTO | PEDOT:PSS |  |  | Perovskite | PCBM-60 | ZnO-np |  |  | Al | 0.104 | pin | FALSE | MA | Pb | I | 3 |  | 1.6 | 1 | Spin-coating | DMF; DMSO | 2; 1 | Unknown | FALSE | Unknown | Unknown | 10.8 |  | TRUE | ISOS-L-1I | White LED | TRUE | Open circuit | 25.0; 25.0 | N2 | 0 | 670 | FALSE | 54 | 130
2016-10-16 | SLG | FTO | NiO-c |  |  | Perovskite | PCBM-60 | bis-C60 |  |  | Ag | 0.1 | pin | FALSE | MA | Pb | I | 3 |  | 1.6 | 1 | Spin-coating | DMF; DMSO | 7; 3 | Toluene | FALSE | Unknown | Unknown | 16.1 |  | TRUE | ISOS-D-1 | Dark | FALSE | Open circuit | 27.0; 27.0 | Air | 30 | 720 | FALSE | 21 | 128
2018-07-26 | SLG | FTO | TiO2-c | TiO2-mp |  | Perovskite | Spiro-MeOTAD |  |  |  | Ag | 0.1 | nip-mp | FALSE | MA | Pb | I | 3 |  | 1.6 | 2 | Spin-coating >> CBD | DMF; DMSO >> IPA | 7; 3 >> 1 | Unknown | FALSE | Unknown | Unknown | 16 |  | TRUE | ISOS-D-1I | Dark | FALSE | Open circuit | 25.0; 25.0 | Unknown |  | 144 | FALSE | 75.6 | 128
2016-11-26 | SLG | FTO | TiO2-c | TiO2-mp |  | Perovskite | Spiro-MeOTAD |  |  |  | Carbon | 0.12 | nip-mp | FALSE | MA | Pb | I | 3 |  | 1.6 | 2 | Spin-coating >> CBD | DMF >> Methanol | 1 >> 1 | Unknown | FALSE | Unknown | Unknown |  |  | TRUE | ISOS-D-1 | Dark | FALSE | Open circuit | 25.0; 25.0 | Air | 90 | 475 | FALSE | 17 | 126
2017-04-20 | SLG | ITO | PEI | ICBA |  | Perovskite | PTAA | MoO3 |  |  | Ag | 0.05 | nip | FALSE | MA | Pb | I | 3 |  | 1.6 | 1 | Spin-coating | DMSO; GBL | 3; 7 | Diethyl ether | FALSE | Unknown | Unknown |  |  | TRUE | ISOS-D-1 | Dark | FALSE | Open circuit | 25.0; 25.0 | Air |  | 168 | FALSE | 75.2 | 126
2014-06-24 | SLG | FTO | TiO2-c | TiO2-mp |  | Perovskite | Spiro-MeOTAD |  |  |  | Ag | 0.09 | nip-mp | FALSE | MA | Pb | I | 3 |  | 1.51 | 2 | Spin-coating >> CBD | DMF >> IPA | 1 >> 1 | Unknown | FALSE | Unknown | Unknown | 11.4 |  | TRUE | ISOS-D-1 | Dark | FALSE | Open circuit | 25.0; 25.0 | Air | 40 | 500 | FALSE | 10 | 125
2019-10-09 | SLG | FTO | SnO2-c |  |  | Perovskite | Spiro-MeOTAD |  |  |  | Au | 0.07 | nip | FALSE | FA; MA | Pb | Br; I | 0.51; 2.49 |  |  | 1 | Spin-coating | DMF; DMSO | 4; 1 | Toluene | FALSE | Unknown | Unknown | 18.49 |  | TRUE | ISOS-D-1 | Dark | FALSE | Open circuit | 30.0; 30.0 | Air | 40 | 170 | FALSE | 18 | 125
2016-09-13 | SLG | ITO |  |  |  | Perovskite | C60 | BCP |  |  | Ag | 0.1 | pin | FALSE | MA | Pb | I | 3 | Cl | 1.6 | 1 | Spin-coating | DMF | 1 | Chlorobenzene | FALSE | Unknown | Unknown | 6.3 |  | TRUE | ISOS-D-1 | Dark | FALSE | Open circuit | 21.0; 21.0 | Air | 24 | 250 | FALSE | 31 | 125
2017-09-20 | SLG | FTO | TiO2-c | TiO2-mp |  | Perovskite | Z25 |  |  |  | Au | 0.16 | nip-mp | FALSE | FA; MA | Pb | Br; I | 0.45; 2.55 |  |  | 1 | Spin-coating | DMF; DMSO | 4; 1 | Chlorobenzene | FALSE | Unknown | Unknown | 16.9 | 16.4 | TRUE | ISOS-L-1I | Light | FALSE | MPPT | 25.0; 25.0 | N2 | 0 | 300 | TRUE | 60 | 125
2020-01-24 | SLG | ITO | PTAA |  |  | Perovskite | C60 | BCP |  |  | Cu | 0.16 | pin | FALSE | MA | Pb | I | 3 | nan | 1.6 | 1 | Spin-coating | DMF; DMSO | 6; 1 | Ethyl acetate | FALSE | Unknown | Unknown | 16.5 |  | TRUE | ISOS-L-1I | Solar simulator | TRUE | MPPT | 25; 25 | N2 |  | 1000 | FALSE | 70 | 125
2019-08-10 | SLG | FTO | TiO2-c |  |  | Perovskite | PTB7 | MoO3 |  |  | Ag | 0.0725 | nip | FALSE | Cs | Pb | I | 3 | YbAc3 | 1.77 | 1 | Spin-coating | 1-Octane | 1 | Unknown | FALSE | Unknown | Unknown |  | 12.27 | TRUE | ISOS-D-1 | Dark | FALSE | Open circuit | 20.0; 20.0 | Air | 25 | 150 | FALSE | 68 | 124
2016-02-16 | SLG | ITO | PEDOT:PSS |  |  | Perovskite | PCBM-60 | AZO-np |  |  | ITO | 0.66 | pin | FALSE | MA | Pb | I | 3 | HPA | 1.6 | 1 | Spin-coating | DMF | 1 | Unknown | FALSE | Unknown | Unknown | 12.3 |  | TRUE | ISOS-L-2 | White LED | FALSE | MPPT | 100.0; 100.0 | Ambient |  | 124 | FALSE | 80 | 124
2019-08-05 | SLG | FTO | SnO2-c |  |  | Perovskite | Mo(tfd-COCF3)3 | SWCNTs | Spiro-MeOTAD |  | Au | 0.1 | nip | FALSE | FA; MA | Pb | Br; I | 0.45; 2.55 |  |  | 1 | Spin-coating | DMF; DMSO | 4; 1 | Anisole | FALSE | Unknown | Unknown |  |  | TRUE | ISOS-D-2 | Dark | FALSE | Open circuit | 85.0; 85.0 | Air | 45 | 840 | FALSE | 37 | 123 | 285
2018-07-26 | SLG | FTO | TiO2-c | TiO2-mp |  | Perovskite | Spiro-MeOTAD |  |  |  | Ag | 0.1 | nip-mp | FALSE | MA | Pb | I | 3 |  | 1.6 | 2 | Spin-coating >> CBD | DMF; DMSO >> IPA | 7; 3 >> 1 | Unknown | FALSE | Unknown | Unknown | 15.02 |  | TRUE | ISOS-D-1I | Dark | FALSE | Open circuit | 25.0; 25.0 | Unknown |  | 144 | FALSE | 75.3 | 121
2018-10-15 | SLG | FTO | TiO2-c | TiO2-mp |  | Perovskite | Spiro-MeOTAD |  |  |  | Au | 0.1 | nip-mp | FALSE | FA; MA | Pb | Br; I | 0.45; 2.55 |  |  | 1 | Spin-coating | DMF; DMSO |  | Chlorobenzene | FALSE | Unknown | Unknown | 17.41 |  | TRUE | ISOS-D-1 | Dark | FALSE | Open circuit | 25.0; 25.0 | Air | 80 | 1200 | FALSE | 2.58 | 120 |  | 20
2018-06-06 | SLG | FTO | TiO2-c | TiO2-mp |  | Perovskite | Spiro-MeOTAD |  |  |  | Au | 1 | nip-mp | FALSE | MA | Pb | I | 3 |  | 1.55 | 1 | Spin-coating | DMF; DMSO | 7; 3 | Toluene | FALSE | Unknown | Unknown | 15.08 |  | TRUE | ISOS-D-1 | Dark | FALSE | Open circuit | 25.0; 25.0 | Air | 45 | 720 | FALSE | 5 | 120
2019-04-07 | SLG | FTO | PCBM-60 |  |  | Perovskite | Spiro-MeOTAD |  |  |  | Au | 0.1 | nip | FALSE | FA | Pb | I | 3 |  | 1.59 | 1 | Vacuum flash evaporation | none | 1 | Unknown | FALSE | Unknown | Unknown | 12.55 | 11.88 | TRUE | ISOS-D-1 | Dark | FALSE | Open circuit | 25.0; 25.0 | Air | 15 | 720 | FALSE | 9 | 120
2018-08-04 | SLG | ITO | P3CT-K |  |  | Perovskite | PCBM-60 | ZnO |  |  | Ag | 0.06 | pin | FALSE | MA | Pb | I | 3 |  | 1.59 | 1 | Spin-coating | DMF; DMSO | 4; 1 | Chlorobenzene | FALSE | Unknown | Unknown | 16.7 |  | TRUE | ISOS-D-1I | Dark | FALSE | Open circuit | 20.0; 20.0 | N2 | 0 | 720 | TRUE | 11 | 120
2017-09-08 | SLG | FTO | NiO-c |  |  | Perovskite | PCBM-60 |  |  |  | Ag | 0.1 | pin | FALSE | MA | Pb | I | 3 | Unknown | 1.6 | 1 | Spin-coating | DMF; DMSO | 7; 3 | Unknown | FALSE | Unknown | Unknown |  |  | TRUE | ISOS-D-2I | Dark | FALSE | Open circuit | 80.0; 80.0 | N2 | 0 | 520 | FALSE | 15 | 120
2018-08-11 | SLG | ITO | PEDOT:PSS |  |  | Perovskite | PCBM-60 | C60 | BCP |  | Ag | 0.0314 | pin | FALSE | Cs; FA; MA | Pb | Br; I | 0.5; 2.5 |  | 1.6 | 1 | Spin-coating | DMSO; GBL | 3; 7 | Toluene | FALSE | Unknown | Unknown |  | 7.92 | TRUE | ISOS-D-1I | Dark | FALSE | Open circuit | 25.0; 25.0 | N2 | 0 | 720 | FALSE | 28 | 120
2018-05-04 | SLG | FTO | NiO-c |  |  | Perovskite | PCBM-60 |  |  |  | Ag | 0.06 | pin | FALSE | MA | Pb | I | 3 |  | 1.6 | 1 | Spin-coating | DMF; DMSO | 7; 3 | Chlorobenzene | FALSE | Unknown | Unknown | 13.2 | 13.2 | TRUE | ISOS-D-1 | Dark | FALSE | Open circuit | 20.0; 20.0 | Air | 30 | 650 | FALSE | 30 | 120
2018-08-11 | SLG | ITO | PEDOT:PSS |  |  | Perovskite | PCBM-60 | C60 | BCP |  | Ag | 0.0314 | pin | FALSE | Cs; FA; MA | Pb | Br; I | 0.5; 2.5 |  | 1.57 | 1 | Spin-coating | DMSO; GBL | 3; 7 | Toluene | FALSE | Unknown | Unknown |  | 8.61 | TRUE | ISOS-D-1I | Dark | FALSE | Open circuit | 25.0; 25.0 | N2 | 0 | 720 | FALSE | 30 | 120
2017-09-14 | SLG | Au | 4-methoxythiophenol |  |  | Perovskite | 4-chlorothiophenol |  |  |  | Au | 0.04 | Back contacted | FALSE | MA | Pb | I | 3 |  | 1.6 | 1 | Spin-coating | DMSO; N-methyl-2-pyrrolidone | 7; 3 | Unknown | FALSE | Unknown | Unknown | 2.57 | 2.59 | TRUE | ISOS-D-1I | Dark | FALSE | Open circuit | 25.0; 25.0 | Dry air |  | 1200 | FALSE | 40 | 120 |  | 50
2016-05-24 | SLG | FTO | TiO2-c | TiO2-mp |  | Perovskite | Spiro-MeOTAD |  |  |  | Au | 0.09 | nip-mp | FALSE | MA | Pb | I | 3 |  | 1.6 | 2 | Spin-coating >> CBD | DMF >> IPA | 1 >> 1 | Unknown | FALSE | Unknown | Unknown | 13.15 |  | TRUE | ISOS-D-1 | Dark | FALSE | Open circuit | 25.0; 25.0 | Air | 35 | 240 | FALSE | 40 | 120
2019-06-07 | SLG | FTO | PEDOT:PSS |  |  | Perovskite | PCBM-60 |  |  |  | Ag | 0.096 | pin | FALSE | MA | Pb | I | 3 |  | 1.6 | 1 | Spin-coating | DMSO; GBL | 3; 7 | Chlorobenzene | FALSE | Unknown | Unknown | 16.45 | 15.32 | TRUE | ISOS-D-1I | Dark | FALSE | Open circuit | 25.0; 25.0 | Unknown |  | 720 | FALSE | 49 | 120
2019-03-15 | SLG | FTO | SnO2-np |  |  | Perovskite | Spiro-MeOTAD |  |  |  | Au | 0.04 | nip | FALSE | FA; MA | Pb | Br; I | 0.17; 0.83 |  |  | 1 | Spin-coating | DMF; DMSO | 4; 1 | Toluene | FALSE | Unknown | Unknown | 17.92 | 14.74 | TRUE | ISOS-D-1 | Dark | FALSE | Open circuit | 25.0; 25.0 | Air | 20 | 1000 | FALSE | 50 | 120 |  | 50
2018-08-10 | SLG | ITO | PEDOT:PSS |  |  | Perovskite | PCBM-60 | BCP |  |  | Al | 0.12 | pin | FALSE | MA | Pb | I | 3 |  | 1.6 | 1 | Spin-coating | DMF | 1 | Unknown | TRUE | SLG | UV-curable epoxy |  |  | TRUE | ISOS-D-1 | Dark | FALSE | Open circuit | 25.0; 25.0 | Air | 30 | 240 | FALSE | 50 | 120
2019-06-05 | SLG | ITO | PEDOT:PSS |  |  | Perovskite | C60 | LiF |  |  | Al | 0.05 | pin | FALSE | BA; FA | Sn | I | 13 | SnF2 |  | 1 | Spin-coating | DMF; DMSO | 4; 1 | Chlorobenzene | FALSE | Unknown | Unknown | 5.55 |  | TRUE | ISOS-D-1I | Dark | FALSE | Open circuit | 20.0; 20.0 | N2 | 0 | 192 | FALSE | 50 | 120
2019-09-10 | SLG | FTO | TiO2-c | TiO2-mp |  | Perovskite | Spiro-MeOTAD |  |  |  | Au | 0.09 | nip-mp | FALSE | FA | Pb | I | 3 |  | 1.48 | 2 | Spin-coating >> Spin-coating | DMF; DMSO >> IPA | 4; 1 >> 1 | Unknown | FALSE | Unknown | Unknown | 19.32 | 18.52 | TRUE | ISOS-L-1 | Solar simulator | TRUE | Open circuit | 25.0; 25.0 | Air |  | 280 | FALSE | 55 | 120
2019-12-17 | SLG | FTO | ZnO |  |  | Perovskite | Spiro-MeOTAD |  |  |  | Au | 0.06 | nip | FALSE | MA | Pb | I | 3 | Undoped | 1.61 | 1 | Spin-coating | DMSO; GBL | 1; 1 | Chlorobenzene | FALSE | Unknown | Unknown | 13.75 |  | TRUE | ISOS-D-1 | Dark | FALSE | Open circuit | 28; 28 | Air | 45 | 168 | FALSE | 60 | 120
2019-12-17 | SLG | FTO | ZnO |  |  | Perovskite | Spiro-MeOTAD |  |  |  | Au | 0.06 | nip | FALSE | MA | Pb | I | 3 | Undoped | 1.61 | 1 | Spin-coating | DMSO; GBL | 1; 1 | Chlorobenzene | FALSE | Unknown | Unknown | 12.86 |  | TRUE | ISOS-D-1 | Dark | FALSE | Open circuit | 28; 28 | Air | 45 | 168 | FALSE | 60 | 120
2018-08-07 | SLG | FTO | SnO2-c |  |  | Perovskite | WO3 | Spiro-MeOTAD |  |  | Au | 0.09 | nip | FALSE | Cs; FA; MA | Pb | Br; I | 0.51; 2.49 |  |  | 1 | Spin-coating | DMF; DMSO | 4; 1 | Chlorobenzene | FALSE | Unknown | Unknown | 21.44 | 18.9 | TRUE | ISOS-D-1 | Dark | FALSE | Open circuit | 25.0; 25.0 | Air | 80 | 160 | FALSE | 60 | 120
2018-10-19 | SLG | FTO | TiO2-c |  |  | Perovskite | Spiro-MeOTAD |  |  |  | Au | 0.1 | nip | FALSE | MA | Pb | I | 3 | Cl | 1.6 | 1 | Spin-coating | DMF | 1 | Unknown | FALSE | Unknown | Unknown | 14.09 |  | TRUE | ISOS-D-1 | Dark | FALSE | Open circuit | 25.0; 25.0 | Ambient |  | 1008 | FALSE | 60.4 | 120 |  | 60.4
2018-07-10 | SLG | FTO | TiO2-c | PCBM-60 |  | Perovskite | Spiro-MeOTAD |  |  |  | Ag | 0.075 | nip | FALSE | FA; MA | Pb | I | 3 | Cl |  | 2 | Spin-coating >> Spin-coating | DMF >> IPA | 1 >> 1 | Unknown | FALSE | Unknown | Unknown | 15.1 |  | TRUE | ISOS-D-1 | Dark | FALSE | Open circuit | 25.0; 25.0 | Air | 30 | 168 | FALSE | 61 | 120
2019-12-12 | SLG | FTO | TiO2-c |  |  | Perovskite | Spiro-MeOTAD |  |  |  | Ag | 0.1256 | nip | FALSE | MA | Pb | I | 3 |  | 1.6 | 1 | Spin-coating | DMF | 1 | Unknown | FALSE | Unknown | Unknown | 16.63 |  | TRUE | ISOS-D-1 | Dark | FALSE | Open circuit | 25.0; 25.0 | Air | 50 | 600 | FALSE | 61 | 120
2016-09-19 | SLG | FTO | TiO2-c |  |  | Perovskite | Spiro-MeOTAD |  |  |  | Au | 0.1 | nip | FALSE | MA | Pb | I | 3 | Cl | 1.6 | 1 | Spin-coating | DMF | 1 | Unknown | FALSE | Unknown | Unknown | 11.26 | 7.99 | TRUE | ISOS-D-1 | Light | FALSE | Open circuit | 25.0; 25.0 | Air | 40 | 144 | FALSE | 69.45 | 120
2017-12-21 | SLG | FTO | TiO2-c |  |  | Perovskite | Spiro-MeOTAD |  |  |  | Ag | 0.15 | nip | FALSE | MA | Pb | I | 3 |  | 1.59 | 2 | Spin-coating >> Spin-coating | DMF >> IPA | 1 >> 1 | Unknown | FALSE | Unknown | Unknown | 15.1 | 11.5 | TRUE | ISOS-D-1 | Dark | FALSE | Open circuit | 25.0; 25.0 | Air | 30 | 144 | TRUE | 71 | 120
2017-08-22 | SLG | FTO | TiO2-c |  |  | Perovskite | Spiro-MeOTAD |  |  |  | Ag | 0.15 | nip | FALSE | MA | Pb | I | 3 |  | 1.59 | 1 | Spin-coating | Unknown |  | Unknown | FALSE | Unknown | Unknown | 16.9 |  | TRUE | ISOS-D-1 | Dark | FALSE | Open circuit | 25.0; 25.0 | Air | 17 | 168 | TRUE | 75 | 120
2015-10-12 | SLG | ITO | PEDOT:PSS |  |  | Perovskite | PCBM-60 |  |  |  | Al | 0.1 | pin | FALSE | MA | Pb | I | 3 |  | 1.5 | 2 | Spin-coating >> Spin-coating | DMF >> IPA | 1 >> 1 | Unknown | FALSE | Unknown | Unknown | 0.1 |  | TRUE | ISOS-D-1 | Dark | FALSE | Open circuit | 25.0; 25.0 | Air | 40 | 120 | FALSE | 80 | 120
2015-08-26 | SLG | FTO | TiO2-c | TiO2-mp |  | Perovskite | CW4 |  |  |  | Au | 0.1 | nip-mp | FALSE | MA | Pb | I | 3 |  | 1.6 | 1 | Spin-coating | DMSO; GBL | 4; 6 | Toluene | FALSE | Unknown | Unknown | 16.56 |  | TRUE | ISOS-D-1I | Dark | FALSE | Open circuit | 25.0; 25.0 | Unknown |  | 120 | FALSE | 80 | 120
2018-09-10 | SLG | FTO | TiO2-c |  |  | Perovskite | Spiro-MeOTAD |  |  |  | Au | 0.1 | nip | FALSE | MA | Pb | I | 3 | Side-chain liquid crystalline polymer (SCLCP) | 1.55 | 1 | Spin-coating | DMF; DMSO | 7; 1 | Diethyl ether | TRUE | Unknown | Unknown | 20.63 |  | TRUE | ISOS-L-1 |  | FALSE | Open circuit | 25.0; 25.0 | Ambient |  | 120 | FALSE | 80 | 120
2020-01-03 | SLG | ITO | In2O3-c | SnO2-c |  | Perovskite | Spiro-MeOTAD |  |  |  | Au | 0.0883 | nip | FALSE | FA; MA | Pb | I | 3 | Cl |  | 2 | Spin-coating >> Spin-coating | DMF; DMSO >> IPA | nan; nan >> 1 | Unknown | FALSE | Unknown | Unknown |  |  | TRUE | ISOS-D-1 | Dark | FALSE | Open circuit | 25.0; 25.0 | Air | 75 | 120 | FALSE | 80 | 120
2018-02-21 | SLG | FTO | TiO2-c | TiO2-mp |  | Perovskite | Spiro-MeOTAD |  |  |  | Au | 0.125 | nip-mp | FALSE | Cs; FA | Pb | Br; I | 0.1; 2.9 | nan | 1.55 | 1 | Spin-coating | DMF; DMSO | 6.66; 1 | Diethyl ether | FALSE | Unknown | Unknown | 17.69 | 14.73 | TRUE | ISOS-D-1 | Dark | FALSE | Open circuit | 25; 25 | Air | 20 | 120 | FALSE | 80 | 120
2017-06-28 | SLG | ITO | NiO-c |  |  | Perovskite | PCBM-60 |  |  |  | Ag | 0.075 | pin | FALSE | MA | Pb | I | 3 | Cl | 1.61 | 2 | Spin-coating >> Spin-coating | DMF >> IPA | 1 >> 1 | Unknown | FALSE | Unknown | Unknown | 12.58 | 12.59 | TRUE | ISOS-D-1 | Dark | FALSE | Open circuit | 25.0; 25.0 | Air | 1 | 120 | FALSE | 80.2 | 120
2019-09-11 | SLG | ITO | MoOx | TaTm |  | Perovskite | C60 | BCP |  |  | Ag | 0.026 | pin | FALSE | MA | Pb | I | 3 |  | 1.6 | 1 | Co-evaporation | none | 1 | Unknown | FALSE | Unknown | Unknown | 17.3 |  | TRUE | ISOS-L-1 | White LED | FALSE | MPPT | 27.0; 27.0 | Air | 60 | 120 | FALSE | 75 | 117
2018-06-11 | SLG | FTO | NiO-c |  |  | Perovskite | PCBM-60 |  |  |  | Ag | 0.1 | pin | FALSE | MA | Pb | Br | 3 | MAPbBr3-QDs |  | 1 | Spin-coating | DMF; DMSO | 9; 1 | Diethyl ether | FALSE | Unknown | Unknown | 17.1 |  | TRUE | ISOS-D-1 | Dark | FALSE | Open circuit | 25.0; 25.0 | Air | 60 | 144 | FALSE | 74.9 | 115.92
2016-10-05 | SLG | ITO | PTAA |  |  | Perovskite | PCBM-60 |  |  |  | Cu | 0.0644 | pin | FALSE | MA | Pb | I | 3 |  | 1.6 | 2 | Spin-coating >> Spin-coating | DMF >> IPA | 1 >> 1 | Unknown | FALSE | Unknown | Unknown | 16.6 |  | TRUE | ISOS-D-1 | Dark | FALSE | Open circuit | 25.0; 25.0 | Air |  | 720 | FALSE | 28 | 115
2019-12-17 | SLG | FTO | ZnO |  |  | Perovskite | Spiro-MeOTAD |  |  |  | Au | 0.06 | nip | FALSE | MA | Pb | I | 3 | Undoped | 1.61 | 1 | Spin-coating | DMSO; GBL | 1; 1 | Chlorobenzene | FALSE | Unknown | Unknown | 12.15 |  | TRUE | ISOS-D-1 | Dark | FALSE | Open circuit | 28; 28 | Air | 45 | 168 | FALSE | 60 | 113
2019-12-17 | SLG | FTO | ZnO |  |  | Perovskite | Spiro-MeOTAD |  |  |  | Au | 0.06 | nip | FALSE | MA | Pb | I | 3 | Undoped | 1.61 | 1 | Spin-coating | DMSO; GBL | 1; 1 | Chlorobenzene | FALSE | Unknown | Unknown | 12.97 |  | TRUE | ISOS-D-1 | Dark | FALSE | Open circuit | 28; 28 | Air | 45 | 168 | FALSE | 60 | 113
2019-12-17 | SLG | FTO | ZnO |  |  | Perovskite | Spiro-MeOTAD |  |  |  | Au | 0.06 | nip | FALSE | MA | Pb | I | 3 | Undoped | 1.61 | 1 | Spin-coating | DMSO; GBL | 1; 1 | Chlorobenzene | FALSE | Unknown | Unknown | 12.6 |  | TRUE | ISOS-D-1 | Dark | FALSE | Open circuit | 28; 28 | Air | 45 | 168 | FALSE | 60 | 113
2019-12-17 | SLG | FTO | ZnO |  |  | Perovskite | Spiro-MeOTAD |  |  |  | Au | 0.06 | nip | FALSE | MA | Pb | I | 3 | Undoped | 1.61 | 1 | Spin-coating | DMSO; GBL | 1; 1 | Chlorobenzene | FALSE | Unknown | Unknown | 11.71 |  | TRUE | ISOS-D-1 | Dark | FALSE | Open circuit | 28; 28 | Air | 45 | 168 | FALSE | 60 | 113
2018-01-31 | SLG | ITO | PEDOT:PSS |  |  | Perovskite | PCBM-60 |  |  |  | Ag | 0.09 | pin | FALSE | MA | Pb | I | 3 |  | 1.6 | 1 | Spin-coating | Unknown |  | Chlorobenzene | FALSE | Unknown | Unknown | 12.2 |  | TRUE | ISOS-D-1 | Dark | FALSE | Open circuit | 25.0; 25.0 | Air | 45 | 840 | FALSE | 23.6 | 112
2018-07-09 | SLG | FTO | TiO2-c | TiO2-np | TiO2-mp | Perovskite | Spiro-MeOTAD |  |  |  | Au | 0.1 | nip-mp | FALSE | MA | Pb | I | 3 | Cl | 1.596 | 1 | Spin-coating | DMF | 1 | Unknown | FALSE | Unknown | Unknown | 8.51 |  | TRUE | ISOS-D-1I | Dark | FALSE | Open circuit | 25.0; 25.0 | Unknown |  | 168 | FALSE | 70.2 | 111
2018-06-04 | SLG | FTO | PEDOT:PSS |  |  | Perovskite | PCBM-60 |  |  |  | Au | 0.09 | pin | FALSE | Cs; FA; MA | Pb | Br; I | 0.48; 2.52 | Unknown | 1.55 | 1 | Spin-coating | DMF; DMSO | 4; 1 | Chlorobenzene | FALSE | Unknown | Unknown | 13.7 |  | TRUE | ISOS-D-1 | Dark | FALSE | Open circuit | 25.0; 25.0 | Air | 40 | 240 | FALSE | 32 | 110
2018-10-23 | SLG | ITO | PolyTPD |  |  | Perovskite | PCBM-60 | BCP |  |  | Al | 0.04 | pin | FALSE | MA | Pb | I | 3 | Starch | 1.6 | 1 | Spin-coating | DMSO | 1 | Unknown | FALSE | Unknown | Unknown | 17.2 | 15.2 | TRUE | ISOS-D-1 | Dark | FALSE | Open circuit | 22.0; 22.0 | Air | 50 | 810 | FALSE | 36 | 110
2019-02-01 | SLG | FTO | TiO2-c | TiO2-mp |  | Perovskite | Spiro-MeOTAD |  |  |  | Ag | 0.1 | nip-mp | FALSE | MA | Pb | I | 3 |  | 1.6 | 1 | Spin-coating | DMF; DMSO | 10; 1 | Diethyl ether | FALSE | Unknown | Unknown |  | 15.6 | TRUE | ISOS-D-1 | Dark | FALSE | Open circuit | 25.0; 25.0 | Air | 45 | 240 | FALSE | 45 | 110
2019-02-01 | SLG | FTO | TiO2-c | TiO2-mp |  | Perovskite | Spiro-MeOTAD |  |  |  | Ag | 0.1 | nip-mp | FALSE | MA | Pb | I | 3 |  | 1.6 | 1 | Spin-coating | DMF; DMSO | 10; 1 | Diethyl ether | FALSE | Unknown | Unknown |  | 18.82 | TRUE | ISOS-D-1 | Dark | FALSE | Open circuit | 25.0; 25.0 | Air | 45 | 240 | FALSE | 45 | 110
2018-08-30 | SLG | FTO | TiO2-c | TiO2-mp |  | Perovskite | PTAA |  |  |  | Au | 0.159 | nip-mp | FALSE | FA; MA | Pb | Br; I | 0.45; 2.55 |  |  | 1 | Spin-coating | DMF; DMSO | 4; 1 | Chlorobenzene | TRUE | Al2O3 | Unknown | 15.31 |  | TRUE | ISOS-D-1 | Dark | FALSE | Open circuit | 25.0; 25.0 | Air | 85 | 350 | FALSE | 50 | 110
2018-08-30 | SLG | FTO | TiO2-c | TiO2-mp |  | Perovskite | PTAA |  |  |  | Au | 0.159 | nip-mp | FALSE | FA; MA | Pb | Br; I | 0.45; 2.55 |  |  | 1 | Spin-coating | DMF; DMSO | 4; 1 | Chlorobenzene | TRUE | Al2O3 | Unknown | 15.31 |  | TRUE | ISOS-D-2I | Dark | FALSE | Open circuit | 65.0; 65.0 | N2 | 0 | 350 | FALSE | 55 | 110
2019-12-16 | SLG | FTO | TiO2-c |  |  | Perovskite | Spiro-MeOTAD | MoO3 |  |  | Au |  | nip | FALSE | MA | Pb | I | 3 | nan | 1.63 | 1 | Spin-coating | DMSO; GBL | 3; 7 | Chlorobenzene | FALSE | Unknown | Unknown | 17.88 |  | TRUE | ISOS-D-1 | Dark | FALSE | Open circuit | nan; nan | Air | 15 | 168 | FALSE | 58 | 110
2019-07-09 | SLG | FTO | TiO2-c |  |  | Perovskite | Spiro-MeOTAD |  |  |  | Au | 0.067 | nip | FALSE | MA | Pb | I | 3 | H2O; Pb(SCN)2 | 1.6 | 2 | Spin-coating ¦ Spin-coating | DMF ¦ IPA ¦ H2O | 1 ¦ 1 ¦ 1 | Unknown | FALSE | Unknown | Unknown | 7.5 |  | TRUE | ISOS-D-1 | Dark | FALSE | Open circuit | nan; nan | Ambient |  | 240 | FALSE | 76 | 110
2019-09-04 | SLG | FTO | TiO2-c | TiO2-mp | Trimethylamine oxide | Perovskite | Spiro-MeOTAD |  |  |  | Au | 0.1 | nip-mp | FALSE | FA; MA | Pb | Br; I | 0.45; 2.55 |  |  | 1 | Spin-coating | DMF; DMSO | 4; 1 | Chlorobenzene | FALSE | Unknown | Unknown | 21.3 |  | TRUE | ISOS-D-1 | Dark | FALSE | Open circuit | 25.0; 25.0 | Air | 85 | 108 | FALSE | 78 | 110
2018-10-13 | SLG | ITO | C60 |  |  | Perovskite |  |  |  |  | Carbon | 0.07065 | nip | FALSE | EA; MA | Pb | I | 19 |  | 1.61 | 1 | Spin-coating | DMF; DMSO | 600; 78 | Diethyl ether | FALSE | Unknown | Unknown | 11.88 | 11.02 | TRUE | ISOS-D-2 | Dark | FALSE | Open circuit | 80.0; 80.0 | Air |  | 110 | FALSE | 80.31 | 110
2017-10-31 | SLG | ITO | ZnO-np |  |  | Perovskite | P3HT | P3HT; PMMA |  |  | Au | 0.0708 | nip | FALSE | MA | Pb | I | 3 |  | 1.6 | 2 | Evaporation >> Spin-coating | none >> IPA | 1 >> 1 | Unknown | FALSE | Unknown | Unknown | 8.4 |  | TRUE | ISOS-D-1 | Dark | FALSE | Open circuit | 25.0; 25.0 | Air | 100 | 168 | FALSE | 0 | 108
2018-07-03 | SLG | ITO | F6-TCNNQ |  |  | Perovskite | C60 | C60; Phlm | TaTm |  | Ag | 0.01 | pin | FALSE | MA | Pb | I | 3 |  | 1.6 | 1 | Co-evaporation | none | 1 | Unknown | FALSE | Unknown | Unknown | 16.2 |  | TRUE | ISOS-L-1I | White LED | FALSE | Short circuit | 40.0; 40.0 | N2 | 0 | 275 | FALSE | 47.11 | 108
2018-09-27 | SLG | ITO | TiO2-c |  |  | Perovskite | Spiro-MeOTAD |  |  |  | Ag | 0.04 | nip | FALSE | FA | Pb | I | 3 |  | 1.48 | 2 | Spin-coating >> Spin-coating | DMF; DMSO >> IPA | 9; 1 >> 1 | Unknown | FALSE | Unknown | Unknown | 18.6 | 13.8 | TRUE | ISOS-D-1 | Dark | FALSE | Open circuit | 25.0; 25.0 | Air | 40 | 336 | FALSE | 50 | 108
2018-07-26 | SLG | FTO | TiO2-c | TiO2-mp |  | Perovskite | Spiro-MeOTAD |  |  |  | Ag | 0.1 | nip-mp | FALSE | MA | Pb | I | 3 |  | 1.6 | 2 | Spin-coating >> CBD | DMF; DMSO >> IPA | 7; 3 >> 1 | Unknown | FALSE | Unknown | Unknown | 13.43 |  | TRUE | ISOS-D-1I | Dark | FALSE | Open circuit | 25.0; 25.0 | Unknown |  | 144 | FALSE | 74.1 | 106
2016-07-01 | SLG | FTO | TiO2-c | ZrO2-mp | TiO2-mp | Perovskite |  |  |  |  | Carbon | 0.16 | nip-mp-carbon | FALSE | MA | Pb | I | 3 |  | 1.6 | 2 | Dropcasting >> CBD | DMF >> IPA | 1 >> 1 | Unknown | FALSE | Unknown | Unknown | 2.47 |  | TRUE | ISOS-L-1 | Xenon | FALSE | Open circuit | 25.0; 25.0 | Air |  | 370 | FALSE | 0 | 105
2016-06-14 | SLG | FTO | TiO2-c | TiO2-mp |  | Perovskite |  |  |  |  | Carbon | 0.125 | nip-mp-carbon | FALSE | MA | Pb | I | 3 |  | 1.5 | 2 | Spin-coating >> CBD | DMF; DMSO >> IPA | 5; 1 >> 1 | Unknown | FALSE | Unknown | Unknown | 6.88 |  | TRUE | ISOS-D-1 | Dark | FALSE | Open circuit | 25.0; 25.0 | Air | 20 | 3000 | FALSE | 22 | 105 |  | 105
2017-09-26 | SLG | ITO | PEDOT:PSS |  |  | Perovskite | Graphene |  |  |  | Al | 0.06 | pin | FALSE | MA | Pb | I | 3 |  | 1.6 | 1 | Spin-coating | DMF | 1 | Toluene | FALSE | Unknown | Unknown | 15.9 |  | TRUE | ISOS-D-1 | Dark | FALSE | Open circuit | 25.0; 25.0 | Air | 15 | 240 | FALSE | 24 | 105
2018-05-21 | SLG | FTO | TiO2-c |  |  | Perovskite | Spiro-MeOTAD |  |  |  | Au | 0.09 | nip | FALSE | MA | Pb | I | 3 |  | 1.6 | 1 | Spin-coating | DMSO; GBL | 3; 7 | Chlorobenzene | FALSE | Unknown | Unknown | 16.8 |  | TRUE | ISOS-D-1 | Dark | FALSE | Open circuit | 25.0; 25.0 | Air | 30 | 168 | FALSE | 71 | 104
2016-11-28 | SLG | FTO | NiO-c |  |  | Perovskite | PCBM-60 |  |  |  | Au | 0.13 | pin | FALSE | MA | Pb | I | 3 |  | 1.6 | 1 | Spin-coating | DMSO | 1 | Diethyl ether | TRUE | UV-glue | Unknown | 7.1 |  | TRUE | ISOS-L-1 | White LED | FALSE | Open circuit | 45.0; 45.0 | Air | 45 | 300 | FALSE | 69 | 103
2017-07-26 | SLG | FTO | PEDOT:PSS |  |  | Perovskite | PCBM-60 | PEI |  |  | Ag | 0.05 | pin | FALSE | MA | Pb | I | 3 | nan | 1.3 | 1 | Spin-coating | DMF; DMSO | 9; 1 | Chlorobenzene | FALSE | Unknown | Unknown | 12.8 |  | TRUE | ISOS-D-1 | Dark | FALSE | Open circuit | nan; nan | Air | 32 | 210 | FALSE | 29.9 | 101.4
2016-05-11 | SLG | ITO | PEDOT:PSS |  |  | Perovskite | PCBM-60 |  |  |  | Ag | 0.112 | pin | FALSE | MA | Pb | I | 3 |  | 1.6 | 1 | Spin-coating | DMSO; GBL | 3; 7 | Toluene | FALSE | Unknown | Unknown | 12.05 | 11.73 | TRUE | ISOS-D-1I | Dark | FALSE | Open circuit | 25.0; 25.0 | N2 | 0 | 357 | FALSE | 7.7 | 101
2019-11-19 | SLG | FTO | NiO-np |  |  | Perovskite | PCBM-60 | BCP |  |  | Ag | 0.1 | pin | FALSE | MA | Pb | I | 3 |  | 1.6 | 1 | Spin-coating | DMSO | 1 | Toluene | FALSE | Unknown | Unknown | 7.57 | 7.96 | TRUE | ISOS-D-1 | Dark | FALSE | Open circuit | 20.0; 20.0 | Air | 38 | 126 | FALSE | 49.7 | 100.6
2016-06-27 | SLG | FTO | TiO2-c | TiO2-mp |  | Perovskite | Spiro-MeOTAD |  |  |  | Au | 0.16 | nip-mp | FALSE | MA | Pb | I | 3 | nan | nan | 2 | Spin-coating >> Spin-coating | DMF >> IPA | 1 >> 1 | Unknown | FALSE | Unknown | Unknown | 8.7 | 11.3 | TRUE | ISOS-D-1 | Dark | FALSE | Open circuit | 25; 30 | Air | 52 | 700 | FALSE | 0 | 100
2017-06-10 | SLG | ITO | PEDOT:PSS |  |  | Perovskite | C60 | BCP |  |  | Ag | 0.1 | pin | FALSE | MA | Pb | I | 3 |  | 1.6 | 1 | Spin-coating | DMF; DMSO | 13; 1 | Toluene | FALSE | Unknown | Unknown | 12.83 | 12.89 | TRUE | ISOS-D-1 | Dark | FALSE | Open circuit | 25.0; 25.0 | Air | 70 | 380 | FALSE | 0 | 100
2018-11-04 | SLG | ITO | PEDOT:PSS |  |  | Perovskite | PCBM-60 | Phen-NaDPO |  |  | Ag | 0.04 | pin | FALSE | MA | Pb; Sn | I | 3 | Cl; NAP 1-(3-aminopropylpyrrolidine) |  | 1 | Spin-coating | DMF | 1 | Unknown | TRUE | Unknown | Unknown | 12.3 |  | TRUE | ISOS-L-1 | White LED | FALSE | Open circuit | 25.0; 25.0 | Air | 30 | 1450 | FALSE | 0 | 100 |  | 35
2019-03-15 | SLG | ITO | NiO-c |  |  | Perovskite | PCBM-60 | Rhodamine 101 |  |  | Au | 0.09 | pin | FALSE | MA | Pb | I | 3 |  | 1.6 | 1 | Spin-coating | DMF | 1 | Diethyl ether | FALSE | Unknown | Unknown | 14.98 |  | TRUE | ISOS-D-1 | Dark | FALSE | Open circuit | 25.0; 25.0 | Air | 60 | 1500 | TRUE | 2 | 100 |  | 4
2019-10-07 | SLG | FTO | TiO2-c |  |  | Perovskite | PPDI | Spiro-MeOTAD |  |  | Au | 0.09 | nip | FALSE | Cs | Pb | I | 3 | HPbI3 | 1.71 | 1 | Spin-coating | DMF; DMSO | 4; 1 | Unknown | FALSE | Unknown | Unknown | 10.4 | 9.8 | TRUE | ISOS-D-1 | Dark | FALSE | Open circuit | 25.0; 25.0 | Air | 15 | 504 | FALSE | 5 | 100
2019-03-15 | SLG | ITO | NiO-c |  |  | Perovskite | PCBM-60 | Rhodamine 101 |  |  | Au | 0.09 | pin | FALSE | MA | Pb | I | 3 |  | 1.6 | 1 | Spin-coating | DMF | 1 | Diethyl ether | FALSE | Unknown | Unknown | 15.26 |  | TRUE | ISOS-D-1 | Dark | FALSE | Open circuit | 25.0; 25.0 | Air | 60 | 1500 | TRUE | 6 | 100
2018-02-15 | SLG | FTO | NiMgLiO |  |  | Perovskite | PCBM-60 | BCP |  |  | Ag | 0.09 | pin | FALSE | MA | Pb | I | 3 |  | 1.6 | 1 | Spin-coating | DMF; DMSO | 4; 1 | Diethyl ether | FALSE | Unknown | Unknown |  |  | TRUE | ISOS-D-1 | Dark | FALSE | Open circuit | 25.0; 25.0 | Air | 70 | 325 | FALSE | 7 | 100
2018-11-07 | SLG | ITO | NiO |  |  | Perovskite | PCBM-60 |  |  |  | Ag | 0.118 | pin | FALSE | MA | Pb | I | 3 | nan | 1.6 | 1 | Spin-coating | DMF; DMSO | 7; 3 | Unknown | FALSE | Unknown | Unknown | 11.22 |  | TRUE | ISOS-L-1 |  | FALSE | Open circuit | nan; nan | Unknown |  | 1000 | FALSE | 10 | 100 |  | 10
2019-09-25 | SLG | ITO | PEDOT:PSS |  |  | Perovskite | PCBM-60 |  |  |  | Al | 0.045 | pin | FALSE | MA | Pb | I | 3 |  | 1.6 | 2 | Spin-coating >> Spin-coating | DMF >> Ethanol | 1 >> 1 | Unknown | FALSE | Unknown | Unknown | 10.42 |  | TRUE | ISOS-D-1I | Dark | FALSE | Open circuit | 25.0; 25.0 | N2 | 0 | 480 | FALSE | 20 | 100
2018-08-30 | SLG | FTO | TiO2-c | TiO2-mp |  | Perovskite | Spiro-MeOTAD |  |  |  | Au | 0.159 | nip-mp | FALSE | FA; MA | Pb | Br; I | 0.45; 2.55 |  |  | 1 | Spin-coating | DMF; DMSO | 4; 1 | Chlorobenzene | TRUE | Al2O3 | Unknown | 15.04 |  | TRUE | ISOS-D-1 | Dark | FALSE | Open circuit | 25.0; 25.0 | Air | 85 | 350 | FALSE | 20 | 100
2016-04-12 | SLG | ITO | PEDOT:PSS |  |  | Perovskite | PCBM-60 | LiF |  |  | Ag | 0.82 | pin | FALSE | MA | Pb | I | 3 |  | 1.65 | 1 | Spin-coating | DMF | 1 | Toluene | FALSE | Unknown | Unknown | 12.98 |  | TRUE | ISOS-L-1I | Light | FALSE | Open circuit | 25.0; 25.0 | Unknown |  | 800 | FALSE | 20 | 100
2018-08-30 | SLG | FTO | TiO2-c | TiO2-mp |  | Perovskite | Spiro-MeOTAD |  |  |  | Au | 0.159 | nip-mp | FALSE | FA; MA | Pb | Br; I | 0.45; 2.55 |  |  | 1 | Spin-coating | DMF; DMSO | 4; 1 | Chlorobenzene | TRUE | Al2O3 | Unknown | 15.04 |  | TRUE | ISOS-D-2I | Dark | FALSE | Open circuit | 65.0; 65.0 | N2 | 0 | 350 | FALSE | 25 | 100
2017-09-24 | SLG | FTO | TiO2-c | TiO2-mp |  | Perovskite |  |  |  |  | Carbon | 0.1 | nip-mp-carbon | FALSE | MA | Pb | I | 3 | nan | 1.6 | 1 | Spin-coating | DMF | 1 | Vacuum | FALSE | Unknown | Unknown | 3.44 |  | TRUE | ISOS-L-1 |  | FALSE | Open circuit | 25.0; 25.0 | Ambient |  | 720 | FALSE | 25 | 100
2018-02-05 | SLG | ITO | TiO2-c | TiO2-mp |  | Perovskite | P3HT |  |  |  | Au | 0.03 | nip-mp | FALSE | MA | Pb | I | 3 |  | 1.6 | 2 | Spin-coating >> Spin-coating | DMF >> IPA | 1 >> 1 | Unknown | FALSE | Unknown | Unknown | 7.62 |  | TRUE | ISOS-D-1 | Dark | FALSE | Open circuit | 25.0; 25.0 | Air | 76 | 672 | FALSE | 27.29659 | 100
2017-05-12 | SLG | FTO | TiO2-c | TiO2-mp |  | Perovskite | Spiro-MeOTAD |  |  |  | Au | 0.1 | nip-mp | FALSE | MA | Pb | I | 3 |  | 1.6 | 2 | Spin-coating >> Spin-coating | DMF >> IPA | 1 >> 1 | Unknown | FALSE | Unknown | Unknown | 6.29 |  | TRUE | ISOS-D-1 | Dark | FALSE | Open circuit | 25.0; 25.0 | Air | 40 | 800 | FALSE | 30 | 100
2019-12-30 | SLG | FTO | TiO2-c | TiO2-mp |  | Perovskite | Spiro-MeOTAD |  |  |  | Au |  | nip-mp | FALSE | MA | Pb | I | 3 | Cl | 1.6 | 1 | Spin-coating | DMF | 1 | Unknown | FALSE | Unknown | Unknown | 14.46 | 9.8 | TRUE | ISOS-D-1 | Dark | FALSE | Open circuit | nan; nan | Air | 40 | 900 | FALSE | 30 | 100
2018-09-13 | SLG | ITO | PEDOT:PSS |  |  | Perovskite | PCBM-60 | BCP |  |  | Ag | 0.045 | pin | FALSE | MA | Pb | I | 3 |  | 1.59 | 1 | Spin-coating | DMF | 1 | Unknown | FALSE | Unknown | Unknown | 13.8 |  | TRUE | ISOS-D-1 | Dark | FALSE | Open circuit | 25.0; 25.0 | Air | 30 | 3750 | TRUE | 30 | 100 |  | 62
2018-10-15 | SLG | FTO | TiO2-c | TiO2-mp |  | Perovskite | Spiro-MeOTAD |  |  |  | Au | 0.1 | nip-mp | FALSE | FA; MA | Pb | Br; I | 0.45; 2.55 |  |  | 1 | Spin-coating | DMF; DMSO |  | Chlorobenzene | FALSE | Unknown | Unknown | 17.34 |  | TRUE | ISOS-D-2I | Dark | FALSE | Open circuit | 100.0; 100.0 | Unknown |  | 192 | FALSE | 37 | 100
2019-01-09 | SLG | FTO | SnO2-QDs |  |  | Perovskite |  |  |  |  | Carbon | 0.1 | nip | FALSE | Cs | Pb | Br | 3 |  | 2.3 | 2 | Spin-coating >> Spin-coating | DMF >> Methanol | 1 >> 1 | Unknown | FALSE | Unknown | Unknown | 9.15 |  | TRUE | ISOS-L-1I | Solar simulator | FALSE | Constant potential | 25.0; 25.0 | Unknown |  | 200 | FALSE | 37.74 | 100
2017-01-05 | SLG | FTO | TiO2-c | TiO2-mp |  | Perovskite | P3HT |  |  |  | Au | 0.1 | nip-mp | FALSE | MA | Pb | I | 3 |  | 1.6 | 2 | Spin-coating >> CBD | DMF >> IPA | 1 >> 1 | Unknown | FALSE | Unknown | Unknown | 7.92 |  | TRUE | ISOS-D-1 | Dark | FALSE | Open circuit | 25.0; 25.0 | Air |  | 800 | FALSE | 40 | 100
2019-04-28 | SLG | FTO | TiO2-c | TiO2-mp |  | Perovskite |  |  |  |  | Au | 0.1 | nip-mp | FALSE | MA | Pb | I | 3 |  | 1.5 | 1 | Spin-coating | DMF; DMSO |  | Diethyl ether | FALSE | Unknown | Unknown | 6.23 | 6.21 | TRUE | ISOS-D-1 | Dark | FALSE | Open circuit | 25.0; 25.0 | Air | 50 | 340 | FALSE | 41.87 | 100
2017-07-11 | SLG | FTO | TiO2-c | TiO2-mp |  | Perovskite | DIPO-Ph4 |  |  |  | Au | 0.2 | nip-mp | FALSE | MA | Pb | I | 3 | Undoped | nan | 3 | Spin-coating >> CBD >> Rinsing | DMF >> IPA >> IPA | 1 >> 1 >> 1 | Diethyl ether | FALSE | Unknown | Unknown | 11 |  | TRUE | ISOS-D-1 | Dark | FALSE | Open circuit | nan; nan | Unknown | 30 | 600 | FALSE | 43 | 100
2018-10-15 | SLG | FTO | TiO2-c | TiO2-mp |  | Perovskite | Spiro-MeOTAD |  |  |  | Au | 0.1 | nip-mp | FALSE | FA; MA | Pb | Br; I | 0.45; 2.55 |  |  | 1 | Spin-coating | DMF; DMSO |  | Chlorobenzene | FALSE | Unknown | Unknown | 17.1 |  | TRUE | ISOS-D-1 | Dark | FALSE | Open circuit | 25.0; 25.0 | Air | 50 | 1200 | FALSE | 45.4 | 100 |  | 60
2019-04-11 | SLG | FTO | TiO2-c | TiO2-mp |  | Perovskite | Spiro-MeOTAD |  |  |  | Ag | 0.09 | nip-mp | FALSE | MA | Pb | I | 3 |  | 1.6 | 2 | Spin-coating >> Spin-coating | DMF; DMSO >> IPA | 7; 3 >> 1 | Unknown | FALSE | Unknown | Unknown | 14.86 |  | TRUE | ISOS-D-1 | Dark | FALSE | Open circuit | 25.0; 25.0 | Air | 30 | 480 | FALSE | 46 | 100
2018-10-15 | SLG | FTO | TiO2-c | TiO2-mp |  | Perovskite | Spiro-MeOTAD |  |  |  | Au | 0.1 | nip-mp | FALSE | (NH4); FA; MA | Pb | Br; I | 0.45; 23.8 | NH4I |  | 1 | Spin-coating | DMF; DMSO |  | Chlorobenzene | FALSE | Unknown | Unknown | 17.87 |  | TRUE | ISOS-D-2I | Dark | FALSE | Open circuit | 150.0; 150.0 | Unknown |  | 192 | FALSE | 48.24 | 100
2017-06-05 | SLG | ITO | NiO-np |  |  | Perovskite | PCBM-70 |  |  |  | Ag |  | pin | FALSE | MA | Pb | I | 3 | Undoped | 1.5 | 1 | Spin-coating | DMF; DMSO | 8; 1 | Diethyl ether | FALSE | Unknown | Unknown | 15.38 | 15.78 | TRUE | ISOS-D-1 | Dark | FALSE | Open circuit | 23; 23 | Unknown | 50 | 1000 | TRUE | 50 | 100 | 800 | 50
2013-12-04 | SLG | FTO | TiO2-c | Al2O3-mp |  | Perovskite | Spiro-MeOTAD |  |  |  | Ag | 0.09 | nip | FALSE | MA | Pb | I | 3 | Cl | 1.6 | 1 | Spin-coating | DMF | 1 | Unknown | TRUE | Epoxy ¦ SLG | Epoxy | 11.5 |  | TRUE | ISOS-L-1 | Xenon | FALSE | Open circuit | 40.0; 40.0 | Air |  | 1000 | FALSE | 50 | 100 |  | 50
2017-07-17 | SLG | FTO | TiO2-c | TiO2-mp |  | Perovskite | Spiro-MeOTAD |  |  |  | Au | 0.1 | nip-mp | FALSE | MA | Pb | I | 3 |  | 1.6 | 1 | Spin-coating | DMF; DMSO | 7; 3 | Toluene | FALSE | Unknown | Unknown | 18 |  | TRUE | ISOS-L-1I | Light | FALSE | MPPT | 25.0; 25.0 | Unknown |  | 500 | FALSE | 50 | 100
2019-03-09 | SLG | ITO | PTAA |  |  | Perovskite | C60 | BCP |  |  | Cu | 0.08 | pin | FALSE | MA | Pb | I | 3 |  | 1.55 | 1 | Doctor blading | DMF | 1 | Unknown | FALSE | Unknown | Unknown | 18.3 |  | TRUE | ISOS-D-1 | Dark | FALSE | Open circuit | 25.0; 25.0 | Air | 50 | 500 | FALSE | 50 | 100
2017-05-12 | SLG | FTO | TiO2-c | TiO2-mp |  | Perovskite | Spiro-MeOTAD |  |  |  | Au | 0.1 | nip-mp | FALSE | MA | Pb | I | 3 |  | 1.6 | 2 | Spin-coating >> Electrospraying | DMF >> IPA | 1 >> 1 | Unknown | FALSE | Unknown | Unknown | 11.5 |  | TRUE | ISOS-D-1 | Dark | FALSE | Open circuit | 25.0; 25.0 | Air | 40 | 4000 | FALSE | 52 | 100 |  | 63
2017-02-07 | SLG | FTO | TiO2-c |  |  | Perovskite | Spiro-MeOTAD |  |  |  | Au | 0.15 | nip | FALSE | Cs | Pb | Br; I | 1; 2 | KI |  | 1 | Spin-coating | DMF | 1 | Unknown | FALSE | Unknown | Unknown | 9.1 |  | TRUE | ISOS-D-1 | Dark | FALSE | Open circuit | 20.0; 20.0 | Air | 20 | 140 | FALSE | 58 | 100
2016-10-21 | SLG | FTO | TiO2-c | TiO2-mp |  | Perovskite | DDOF |  |  |  | Au | 0.16 | nip-mp | FALSE | FA; MA | Pb | Br; I | 0.45; 2.55 |  |  | 1 | Spin-coating | DMF; DMSO | 4; 1 | Trifluorotoluene | FALSE | Unknown | Unknown | 19.4 |  | TRUE | ISOS-L-1I | Light | TRUE | MPPT | 25.0; 25.0 | Ar | 0 | 250 | FALSE | 60 | 100
2019-06-28 | SLG | ITO | PEDOT:PSS |  |  | Perovskite | PCBM-60 | BCP |  |  | Ag | 0.09 | pin | FALSE | FA; MA | Pb | I | 3 |  |  | 2 | Spin-coating >> Spin-coating | DMF >> IPA | 1 >> 1 | Unknown | FALSE | Unknown | Unknown | 15.7 |  | TRUE | ISOS-D-1I | Dark | FALSE | Open circuit | 25.0; 25.0 | N2 | 0 | 240 | FALSE | 60 | 100
2017-08-14 | SLG | FTO | SnO2-c | C60 |  | Perovskite | Spiro-MeOTAD |  |  |  | Au | 0.0919 | nip | FALSE | Cs; FA | Pb | Br; I | 1.2; 1.8 | BA; HI; HBr | 1.72 | 1 | Spin-coating | DMF | 1 | Unknown | TRUE | Hot melt polymer foil (Oxford PV) ¦ Cover glass | Unknown |  |  | TRUE | ISOS-L-2 | Xenon | FALSE | Open circuit | 60.0; 60.0 | Air | 45 | 2400 | TRUE | 69 | 100 |  | 80
2015-11-23 | SLG | FTO | NiO-np |  |  | Perovskite | PCBM-60 |  |  |  | Ag | 0.1 | pin | FALSE | MA | Pb | I | 3 |  | 1.6 | 1 | Spin-coating | DMF; DMSO | 7; 3 | Chlorobenzene | FALSE | Unknown | Unknown | 9.38 |  | TRUE | ISOS-D-1 | Dark | FALSE | Open circuit | 25.0; 25.0 | Ambient |  | 164.8 | FALSE | 70 | 100
2018-08-24 | SLG | FTO | TiO2-c | TiO2-mp |  | Perovskite | Spiro-MeOTAD |  |  |  | Au | 0.125 | nip-mp | FALSE | Cs; FA | Pb | I | 3 | HI | 1.51 | 1 | Spin-coating | DMF; DMSO | 8.43; 1 | Diethyl ether | FALSE | Unknown | Unknown |  |  | TRUE | ISOS-L-2I | Solar simulator | FALSE | Open circuit | 85; 85 | N2 |  | 336 | TRUE | 70 | 100 | 236
2019-11-14 | SLG | ITO | PEDOT:PSS |  |  | Perovskite | PCBM-70 | Fe2O3 |  |  | Al | 0.1 | pin | FALSE | MA | Pb | I | 3 |  | 1.65 | 1 | Spin-coating | DMSO; GBL | 3; 7 | Toluene | FALSE | Unknown | Unknown | 9.72 |  | TRUE | ISOS-D-2I | Dark | FALSE | Open circuit | 60.0; 60.0 | N2 | 0 | 300 | FALSE | 70 | 100
2018-08-24 | SLG | FTO | TiO2-c | TiO2-mp |  | Perovskite | Spiro-MeOTAD |  |  |  | Au | 0.125 | nip-mp | FALSE | Cs; FA ¦ Cs; FA | Pb ¦ Pb | I ¦ I; (PF6) | 3 ¦ x; x | HI ¦ Undoped | 1.5 | 2 | Spin-coating >> Spin-coating | DMF; DMSO >> IPA | 8.43; 1 >> 1 | Diethyl ether | FALSE | Unknown | Unknown |  |  | TRUE | ISOS-L-2I | Solar simulator | FALSE | Open circuit | 85; 85 | N2 |  | 336 | TRUE | 71 | 100 | 236
2019-06-28 | SLG | ITO | ZnO-np | SnO2-np |  | Perovskite | Spiro-MeOTAD | MoO3 |  |  | Ag | 0.04 | nip | FALSE | Cs | Pb | Br; I | 1; 2 |  | 1.92 | 1 | Spin-coating | DMF; DMSO | 1; 9 | Unknown | FALSE | Unknown | Unknown | 14.2 |  | TRUE | ISOS-L-1I | Light | FALSE | Open circuit | 25.0; 25.0 | N2 | 0 | 350 | FALSE | 71 | 100
2018-01-08 | SLG | FTO | PEDOT:PSS |  |  | Perovskite | PCBM-60 |  |  |  | Al | 0.04 | pin | FALSE | MA | Pb | I | 3 |  | 1.6 | 2 | Spin-coating >> Gas reaction | DMF >> none | 1 >> 1 | Unknown | FALSE | Unknown | Unknown | 13.51 | 13.33 | TRUE | ISOS-D-1I | Dark | FALSE | Open circuit | 25.0; 25.0 | Unknown |  | 500 | FALSE | 72 | 100 | 250
2019-01-25 | SLG | ITO | SnO2-np |  |  | Perovskite | P3HT | MoO3 |  |  | Ag | 0.1 | nip | FALSE | FA; MA | Pb; Sn | I | 3 | SnF2 | 1.2 | 1 | Spin-coating | DMF; DMSO | 4; 1 | Unknown | FALSE | Unknown | Unknown | 5.7 |  | TRUE | ISOS-D-1I | Dark | FALSE | Open circuit | 25.0; 25.0 | N2 | 0 | 750 | FALSE | 75 | 100
2018-10-26 | SLG | FTO | TiO2-c |  |  | Perovskite | Spiro-MeOTAD |  |  |  | Au | 0.1 | nip | FALSE | Cs | Pb | Br; I | 1; 2 |  |  | 1 | Spin-coating | DMSO | 1 | Toluene | FALSE | Unknown | Unknown | 13.21 |  | TRUE | ISOS-L-1I | Light | FALSE | Open circuit | 25.0; 25.0 | N2 | 0 | 120 | FALSE | 77 | 100
2019-09-08 | SLG | ITO | FB-OMeTPA |  |  | Perovskite | PCBM-60 | BCP |  |  | Ag | 0.06 | pin | FALSE | Cs; FA; MA | Pb | Br; I | 0.4845; 2.5155 |  |  | 1 | Spin-coating | DMF; DMSO | 4; 1 | Chlorobenzene | FALSE | Unknown | Unknown | 14.35 | 12.9 | TRUE | ISOS-D-1 | Dark | FALSE | Open circuit | 25.0; 25.0 | Air | 20 | 120 | FALSE | 78 | 100
2019-10-30 | SLG | ITO | CuSCN |  |  | Perovskite | PCBM-60 |  |  |  | Ag | 0.048 | pin | FALSE | FA | Sn | I | 3 | NH4H2PO2 | 1.39 | 1 | Spin-coating | DMF; DMSO | 4; 1 | Chlorobenzene | FALSE | Unknown | Unknown | 7.34 |  | TRUE | ISOS-L-1I | Light | FALSE | Open circuit | 25.0; 25.0 | N2 | 0 | 100 | FALSE | 80 | 100
2019-07-03 | PET | PEDOT:PSS |  |  |  | Perovskite | PCBM-60 |  |  |  | Ag | 0.1 | pin | FALSE | MA | Pb | I | 3 |  | 1.6 | 1 | Spin-coating | DMF; DMSO | 4; 1 | Chlorobenzene | TRUE | PDMS | Unknown | 19 |  | TRUE | ISOS-L-1I | Light | FALSE | Open circuit | 25.0; 25.0 | Unknown |  | 4320 | FALSE | 80 | 100 |  | 93
2019-07-03 | PET | PEDOT:PSS |  |  |  | Perovskite | PCBM-60 |  |  |  | Ag | 0.1 | pin | FALSE | MA | Pb | I | 3 |  | 1.6 | 1 | Spin-coating | DMF; DMSO | 4; 1 | Chlorobenzene | TRUE | PDMS | Unknown |  |  | TRUE | ISOS-L-1I | Light | FALSE | Open circuit | 25.0; 25.0 | Unknown |  | 4320 | FALSE | 80 | 100 |  | 100
2019-12-16 | SLG | FTO | TiO2-c | TiO2-mp |  | Perovskite | CuP |  |  |  | Au | 0.1 | nip-mp | FALSE | MA | Pb | I | 3 |  | 1.6 | 2 | Spin-coating >> Spin-coating | DMF >> IPA | 1 >> 1 | Unknown | FALSE | Unknown | Unknown | 18.21 | 18.21 | TRUE | ISOS-L-1I | Xenon | FALSE | Open circuit | 25.0; 25.0 | N2 | 0 | 100 | FALSE | 80 | 100
2019-12-27 | SLG | ITO | SnO2-np |  |  | Perovskite | Spiro-MeOTAD |  |  |  | Au | 0.1 | nip | FALSE | MA | Pb | I | 3 | I2; Thiourea | 1.6 | 1 | Spin-coating | DMF; DMSO | 7; 3 | Unknown | FALSE | Unknown | Unknown | 20.39 | 20.39 | TRUE | ISOS-L-1 | Xenon | FALSE | Open circuit | 25.0; 25.0 | Air | 45 | 100 | FALSE | 80 | 100
2017-04-10 | SLG | FTO | TiO2-c |  |  | Perovskite | Spiro-MeOTAD |  |  |  | Au | 0.1 | nip | FALSE | Cs; FA; MA | Pb | Br; I | 0.51; 2.49 |  | 1.61 | 1 | Spin-coating | DMF; DMSO | 4; 1 | Toluene | FALSE | Unknown | Unknown | 10.2 |  | TRUE | ISOS-L-1I | Solar simulator | FALSE | Open circuit | 25.0; 25.0 | N2 | 0 | 100 | FALSE | 80 | 100
2017-03-27 | SLG | FTO | TiO2-c | TiO2-mp |  | Perovskite | Spiro-MeOTAD |  |  |  | Au | 0.12 | nip-mp | FALSE | MA | Pb | I | 3 |  | 1.6 | 1 | Spin-coating | DMF; DMSO | 9; 1 | Diethyl ether | FALSE | Unknown | Unknown | 18.26 | 17.01 | TRUE | ISOS-L-1 | Halogen | FALSE | Open circuit | 25.0; 25.0 | Air |  | 100 | FALSE | 80 | 100
2018-07-30 | SLG | FTO | TiO2-c | TiO2-mp |  | Perovskite | Spiro-MeOTAD |  |  |  | Au | 0.16 | nip-mp | FALSE | Cs; FA; MA | Pb | Br; I | 0.51; 2.49 |  |  | 1 | Spin-coating | DMF; DMSO | 4; 1 | Chlorobenzene | FALSE | Unknown | Unknown | 19.48 | 18.83 | TRUE | ISOS-L-1I | Light | FALSE | MPPT | 50.0; 50.0 | N2 | 0 | 100 | FALSE | 80 | 100
2018-08-01 | SLG | FTO | TiO2-c | TiO2-mp |  | Perovskite | Spiro-MeOTAD |  |  |  | Au | 0.09 | nip-mp | FALSE | MA | Pb | I | 3 | Ni | 1.6 | 1 | Spin-coating | DMF; DMSO | 4; 1 | Chlorobenzene | FALSE | Unknown | Unknown |  |  | TRUE | ISOS-D-2 | Dark | FALSE | Open circuit | 60.0; 60.0 | Air | 10 | 100 | FALSE | 80 | 100
2019-12-13 | SLG | FTO | TiO2-c | TiO2-mp |  | Perovskite | Spiro-MeOTAD |  |  |  | Au | 0.096 | nip-mp | FALSE | MA | Pb | I | 3 |  | 1.59 | 1 | Spin-coating | DMF; DMSO | 2; 8 | Chlorobenzene | FALSE | Unknown | Unknown | 18.91 |  | TRUE | ISOS-D-1 | Dark | FALSE | Open circuit | 25.0; 25.0 | Air | 85 | 100 | FALSE | 80 | 100
2016-01-28 | SLG | FTO | TiO2-c | TiO2-mp |  | Perovskite | Spiro-MeOTAD |  |  |  | Au | 0.15 | nip-mp | FALSE | Cs; FA | Pb | I | 3 |  | 1.509 | 2 | Spin-coating >> Spray-coating | DMF >> IPA | 1 >> 1 | Unknown | FALSE | Unknown | Unknown | 14.9 |  | TRUE | ISOS-D-1 | Dark | FALSE | Open circuit | 20.0; 20.0 | Air | 50 | 100 | FALSE | 80 | 100
2019-12-18 | SLG | ITO | TPA-PT-C6 |  |  | Perovskite | PCBM-60 | BCP |  |  | Ag | 1.02 | pin | FALSE | MA | Pb | I | 3 |  | 1.6 | 1 | Spin-coating | DMF; DMSO | 4; 1 | Toluene | FALSE | Unknown | Unknown | 17.19 | 17.08 | TRUE | ISOS-D-2I | Dark | FALSE | Open circuit | 85.0; 85.0 | N2 | 0 | 100 | FALSE | 80 | 100
2019-05-02 | SLG | ITO | PTAA |  |  | Perovskite | PCBM-60 | BCP |  |  | Ag | 0.1 | pin | FALSE | MA | Pb | I | 3 | BP-QDs | 1.6 | 2 | Spin-coating >> Spin-coating | DMF; DMSO >> IPA | 9; 1 >> 1 | Unknown | FALSE | Unknown | Unknown | 20 | 18.3 | TRUE | ISOS-D-2I | Dark | FALSE | Open circuit | 100.0; 100.0 | N2 | 0 | 100 | FALSE | 80 | 100
2019-04-05 | SLG | ITO | Graphene oxide | PEDOT:PSS |  | Perovskite | PCBM-60 | ZnO-np |  |  | Ag | 0.1 | pin | FALSE | FA; MA | Pb | Br; I | 0.6; 2.4 |  |  | 1 | Spin-coating | DMSO; GBL | 3; 7 | Unknown | FALSE | Unknown | Unknown |  |  | TRUE | ISOS-D-1 | Dark | FALSE | Open circuit | 25.0; 25.0 | Air | 70 | 100 | FALSE | 80 | 100
2019-04-05 | SLG | ITO | Graphene oxide | PEDOT:PSS |  | Perovskite | PCBM-60 | ZnO-np |  |  | Ag | 0.1 | pin | FALSE | FA; MA | Pb | Br; I | 0.6; 2.4 |  |  | 1 | Spin-coating | DMSO; GBL | 3; 7 | Unknown | FALSE | Unknown | Unknown |  |  | TRUE | ISOS-D-1 | Dark | FALSE | Open circuit | 25.0; 25.0 | Air | 30 | 100 | FALSE | 80 | 100
2019-04-05 | SLG | ITO | PEDOT:PSS |  |  | Perovskite | PCBM-60 | ZnO-np |  |  | Ag | 0.1 | pin | FALSE | FA; MA | Pb | Br; I | 0.6; 2.4 |  |  | 1 | Spin-coating | DMSO; GBL | 3; 7 | Unknown | FALSE | Unknown | Unknown |  |  | TRUE | ISOS-D-1 | Dark | FALSE | Open circuit | 25.0; 25.0 | Air | 30 | 100 | FALSE | 80 | 100
2019-08-13 | SLG | FTO | TiO2-c |  |  | Perovskite | CIGS-np |  |  |  | Au | 0.1 | nip | FALSE | Cs; FA; MA | Pb | Br; I | 0.51; 2.49 |  |  | 1 | Spin-coating | DMF; DMSO | 4; 1 | Chlorobenzene | FALSE | Unknown | Unknown | 15.58 |  | TRUE | ISOS-D-1 | Dark | FALSE | Open circuit | 25.0; 25.0 | Air | 50 | 2280 | FALSE | 84 | 100 |  | 97
2018-01-08 | SLG | FTO | Nafion; PEDOT:PSS |  |  | Perovskite | PCBM-60 |  |  |  | Al | 0.04 | pin | FALSE | MA | Pb | I | 3 |  | 1.6 | 2 | Spin-coating >> Gas reaction | DMF >> none | 1 >> 1 | Unknown | FALSE | Unknown | Unknown | 16.72 | 16.68 | TRUE | ISOS-D-1I | Dark | FALSE | Open circuit | 25.0; 25.0 | Unknown |  | 500 | FALSE | 90 | 100
2018-01-22 | SLG | ITO | PTAA |  |  | Perovskite | PCBM-60 |  |  |  | Al | 0.1 | pin | FALSE | MA | Pb | I | 3 | PCBB-OEG | 1.6 | 2 | Spin-coating >> Spin-coating | DMF; DMSO >> IPA | 9; 1 >> 1 | Unknown | FALSE | Unknown | Unknown | 19.6 | 19.5 | TRUE | ISOS-D-1 | Dark | FALSE | Open circuit | 25.0; 25.0 | Air | 75 | 300 | FALSE | 98 | 100
2018-12-18 | SLG | FTO | PEDOT:PSS |  |  | Perovskite | PCBM-60 | BCP |  |  | Ag | 0.25 | pin | FALSE | FA | Sn | I | 3 | 5-AVAI |  | 1 | Spin-coating | DMSO | 1 | Chlorobenzene | FALSE | Unknown | Unknown | 7 |  | TRUE | ISOS-L-1 | Solar simulator | FALSE | MPPT | 25.0; 25.0 | Air | 50 | 100 | FALSE | 100 | 100
2019-09-06 | SLG | FTO | TiO2-c | TiO2-mp |  | Perovskite | CuPc |  |  |  | Carbon | 0.09 | nip-mp | FALSE | Cs | Pb | Br | 3 | Acetate | 1.73 | 1 | Spin-coating | DMSO | 1 | Unknown | FALSE | Unknown | Unknown | 7.37 |  | TRUE | ISOS-L-1 | Solar simulator | FALSE | Open circuit | 25.0; 25.0 | Air | 35 | 1500 | FALSE | 100 | 100 | 100 | 100
2016-05-11 | SLG | ITO | NiO-c |  |  | Perovskite | C60 |  |  |  | Ag | 0.112 | pin | FALSE | MA | Pb | I | 3 |  | 1.6 | 1 | Spin-coating | DMSO; GBL | 3; 7 | Toluene | FALSE | Unknown | Unknown | 16.97 | 16.59 | TRUE | ISOS-D-1 | Dark | FALSE | Open circuit | 25.0; 25.0 | Air | 75.5 | 480 | FALSE | 8.16 | 99
2019-08-13 | SLG | FTO | TiO2-c |  |  | Perovskite | Spiro-MeOTAD |  |  |  | Au | 0.1 | nip | FALSE | Cs; FA; MA | Pb | Br; I | 0.51; 2.49 |  |  | 1 | Spin-coating | DMF; DMSO | 4; 1 | Chlorobenzene | FALSE | Unknown | Unknown | 17.6 |  | TRUE | ISOS-D-1 | Dark | FALSE | Open circuit | 25.0; 25.0 | Air | 50 | 2280 | FALSE | 55 | 99 |  | 72
2018-11-28 | SLG | ITO | P3HT |  |  | Perovskite | PCBM-60 |  |  |  | Ag | 0.09 | pin | FALSE | MA | Pb | I | 3 | exMMT | 1.6 | 1 | Spin-coating | DMF; DMSO | 4; 1 | Diethyl ether | FALSE | Unknown | Unknown |  |  | TRUE | ISOS-L-2 | Light | FALSE | MPPT | 60.0; 60.0 | Air | 50 | 99 | FALSE | 80 | 99
2019-02-02 | SLG | ITO | SnO2-c |  |  | Perovskite | 4,4'-(5,10,11-Trihexyl-10,11-dihydro-5H-thieno[2′,3':4,5]pyrrolo [3,2-g]thieno[3,2-b][1,2,3]triazolo[4,5-e]indole-2,8-diyl)bis(N,N-bis(4- methoxyphenyl)aniline) |  |  |  | Au | 0.108 | nip | FALSE | MA | Pb | I | 3 | Cl | 1.6 | 2 | Spin-coating >> Spin-coating | DMF >> IPA | 1 >> 1 | Unknown | FALSE | Unknown | Unknown | 13.22 | 12.21 | TRUE | ISOS-D-1I | Dark | FALSE | Open circuit | 25.0; 25.0 | Dry air | 20 | 300 | FALSE | 90.8 | 99
2015-06-03 | SLG | ITO | NiO-c |  |  | Perovskite | PCBM-60 | LiF |  |  | Al | 0.04 | pin | FALSE | MA | Pb | I | 3 |  | 1.6 | 1 | Spin-coating | DMSO; GBL | 3; 7 | Unknown | FALSE | Unknown | Unknown | 17.3 |  | TRUE | ISOS-D-1 | Dark | FALSE | Open circuit | 25.0; 25.0 | Ambient |  | 720 | FALSE | 95 | 99
2019-07-03 | PET | ITO |  |  |  | Perovskite | PCBM-60 |  |  |  | Ag | 0.1 | pin | FALSE | MA | Pb | I | 3 |  | 1.6 | 1 | Spin-coating | DMF; DMSO | 4; 1 | Chlorobenzene | TRUE | PDMS | Unknown | 15.9 |  | TRUE | ISOS-L-1I | Light | FALSE | Open circuit | 25.0; 25.0 | Unknown |  | 1680 | FALSE | 0 | 97 |  | 30
2017-09-26 | SLG | ITO | PEDOT:PSS |  |  | Perovskite | Graphene |  |  |  | Al | 0.06 | pin | FALSE | MA | Pb | I | 3 |  | 1.6 | 1 | Spin-coating | DMF | 1 | Toluene | FALSE | Unknown | Unknown | 14.9 |  | TRUE | ISOS-D-1 | Dark | FALSE | Open circuit | 25.0; 25.0 | Air | 15 | 240 | FALSE | 24 | 97
2019-02-02 | SLG | ITO | SnO2-c |  |  | Perovskite | 4,4'-(5,10,11-Trihexyl-10,11-dihydro-5H-thieno[2′,3':4,5]pyrrolo [3,2-g]thieno[3,2-b][1,2,3]triazolo[4,5-e]indole-2,8-diyl)bis(N,N-bis(4- (hexyloxy)phenyl)aniline) |  |  |  | Au | 0.108 | nip | FALSE | MA | Pb | I | 3 | Cl | 1.6 | 2 | Spin-coating >> Spin-coating | DMF >> IPA | 1 >> 1 | Unknown | FALSE | Unknown | Unknown | 10.73 | 9.02 | TRUE | ISOS-D-1 | Dark | FALSE | Open circuit | 25.0; 25.0 | Air | 20 | 300 | FALSE | 86.8 | 97
2018-03-25 | SLG | FTO | TiO2-c |  |  | Perovskite | Spiro-MeOTAD |  |  |  | Au | 0.1 | nip | FALSE | FA; MA | Pb | Br; I | 0.5; 2.5 |  |  | 1 | Spin-coating | DMF; DMSO | 4; 1 | Chlorobenzene | FALSE | Unknown | Unknown | 18.3 | 13.8 | TRUE | ISOS-D-2I | Dark | FALSE | Open circuit | 80.0; 80.0 | Unknown |  | 528 | FALSE | 0 | 96
2016-05-02 | SLG | ITO | ZnO |  |  | Perovskite | Spiro-MeOTAD |  |  |  | Au | 0.1 | nip | FALSE | MA | Pb | I | 3 | nan | 1.6 | 1 | Spin-coating | DMF | 1 | Unknown | TRUE | UV Epoxy | Unknown | 9.08 |  | TRUE | ISOS-D-1 | Dark | FALSE | Open circuit | 25.0; 25.0 | Unknown |  | 360 | FALSE | 20 | 96
2018-04-26 | SLG | FTO | TiO2-c | TiO2-mp |  | Perovskite |  |  |  |  | Carbon | 0.1 | nip-mp-carbon | FALSE | MA | Pb | I | 3 | nan | 1.55 | 1 | Spin-coating | DMF | 1 | Unknown | FALSE | Unknown | Unknown | 9.69 |  | TRUE | ISOS-D-1 | Dark | FALSE | Open circuit | 25.0; 25.0 | Unknown | 60 | 480 | FALSE | 25 | 96
2018-09-19 | SLG | ITO | TiO2-c | TiO2-mp |  | Perovskite | Spiro-MeOTAD |  |  |  | Au | 0.025 | nip-mp | FALSE | MA | Pb | I | 3 |  | 1.59 | 2 | Spin-coating >> Spin-coating | DMF; DMSO >> IPA | 4; 6 >> 1 | Unknown | FALSE | Unknown | Unknown |  |  | TRUE | ISOS-D-1 | Dark | FALSE | Open circuit | 25.0; 25.0 | Air | 40 | 744 | FALSE | 32.35 | 96
2018-08-02 | SLG | FTO | TiO2-c | TiO2-mp |  | Perovskite | CAS |  |  |  | Au | 0.09 | nip-mp | FALSE | MA | Pb | I | 3 |  | 1.6 | 1 | Spin-coating | DMSO; GBL | 3; 7 | Unknown | FALSE | Unknown | Unknown | 6.5 |  | TRUE | ISOS-D-1I | Dark | FALSE | Open circuit | 25.0; 25.0 | Unknown |  | 360 | FALSE | 50 | 96
2018-03-25 | SLG | FTO | TiO2-c |  |  | Perovskite | Spiro-MeOTAD |  |  |  | Au | 0.1 | nip | FALSE | FA; MA | Pb | Br; I | 0.5; 2.5 | MA3Bi2Br9 |  | 1 | Spin-coating | DMF; DMSO | 4; 1 | Chlorobenzene | FALSE | Unknown | Unknown | 19.4 | 18.2 | TRUE | ISOS-D-2I | Dark | FALSE | Open circuit | 110.0; 110.0 | Unknown |  | 168 | FALSE | 60 | 96
2017-05-24 | SLG | FTO | TiO2-c | TiO2-mp |  | Perovskite | H-3,4 |  |  |  | Au | 0.1 | nip-mp | FALSE | MA | Pb | I | 3 |  | 1.6 | 1 | Spin-coating | DMF; DMSO | 15; 85 | Chlorobenzene | FALSE | Unknown | Unknown | 9.05 | 6.64 | TRUE | ISOS-L-1I | Xenon | FALSE | Open circuit | 25.0; 25.0 | N2 | 0 | 144 | FALSE | 70 | 96
2017-08-22 | SLG | FTO | TiO2-c | TiO2-c |  | Perovskite | Spiro-MeOTAD |  |  |  | Ag | 0.15 | nip | FALSE | MA | Pb | I | 3 |  | 1.59 | 1 | Spin-coating | Unknown |  | Unknown | FALSE | Unknown | Unknown | 15.7 |  | TRUE | ISOS-D-1 | Dark | FALSE | Open circuit | 25.0; 25.0 | Air | 17 | 168 | TRUE | 71 | 96
2019-02-02 | SLG | ITO | SnO2-c |  |  | Perovskite | 4,4'-((2-Hexyl-2H-benzo[d][1,2,3]triazole-4,7-diyl)bis(thiophene5,2-diyl))bis(N,N-bis(4-methoxyphenyl)aniline) |  |  |  | Au | 0.108 | nip | FALSE | MA | Pb | I | 3 | Cl | 1.6 | 2 | Spin-coating >> Spin-coating | DMF >> IPA | 1 >> 1 | Unknown | FALSE | Unknown | Unknown | 8.28 | 7.54 | TRUE | ISOS-D-1 | Dark | FALSE | Open circuit | 25.0; 25.0 | Air | 20 | 300 | FALSE | 71.7 | 96 | 270
2016-08-05 | SLG | FTO | TiO2-c |  |  | Perovskite | Spiro-MeOTAD |  |  |  | Au | 0.04 | nip | FALSE | MA | Pb | I | 3 | Cl | 1.6 | 1 | Spin-coating | DMF | 1 | Unknown | FALSE | Unknown | Unknown | 12.2 |  | TRUE | ISOS-D-1 | Dark | FALSE | Open circuit | 25.0; 25.0 | Air |  | 100 | FALSE | 78 | 96
2019-11-07 | SLG | FTO | TiO2-c |  |  | Perovskite | PTAA |  |  |  | Au | 0.1 | nip | FALSE | Cs | Pb | I | 3 |  |  | 1 | Spin-coating | DMF; DMSO | 4; 1 | Methyl acetate | FALSE | Unknown | Unknown | 15.91 |  | TRUE | ISOS-D-1 | Dark | FALSE | Open circuit | 25.0; 25.0 | Air | 15 | 96 | FALSE | 80 | 96
2019-11-07 | SLG | FTO | TiO2-c |  |  | Perovskite | PTAA |  |  |  | Au | 0.1 | nip | FALSE | Cs | Pb | I | 3 |  |  | 1 | Spin-coating | DMF; DMSO | 4; 1 | Methyl acetate | FALSE | Unknown | Unknown | 16.05 |  | TRUE | ISOS-D-1 | Dark | FALSE | Open circuit | 25.0; 25.0 | Air | 15 | 96 | FALSE | 80 | 96
2019-06-22 | SLG | FTO | NiO-c |  |  | Perovskite | PCBM-60 | C60 |  |  | Ag | 0.1 | pin | FALSE | MA | Pb | I | 3 | Cl | 1.6 | 1 | Spin-coating | DMF | 1 | Unknown | TRUE | Unknown | Unknown |  |  | TRUE | ISOS-D-1 | Dark | FALSE | Open circuit | 25.0; 25.0 | Air | 40 | 350 | FALSE | 92 | 96
2017-09-08 | SLG | FTO | NiO-c |  |  | Perovskite | PCBM-60 |  |  |  | Ag | 0.1 | pin | FALSE | MA | Pb | I | 3 | Unknown | 1.6 | 1 | Spin-coating | DMF; DMSO | 7; 3 | Unknown | FALSE | Unknown | Unknown |  |  | TRUE | ISOS-L-1I | Xenon | FALSE | Open circuit | 25.0; 25.0 | N2 | 0 | 560 | FALSE | 30 | 95
2018-02-13 | SLG | FTO | TiO2-c | TiO2-mp |  | Perovskite | Spiro-MeOTAD |  |  |  | Au | 0.165 | nip-mp | FALSE | Cs; FA; MA ¦ (PEI) | Pb ¦ Pb | Br; I ¦ I | 0.51; 2.49 ¦ 4 |  | 1.6 | 2 | Spin-coating >> Spin-coating | DMF; DMSO | 4; 1 | Chlorobenzene | FALSE | Unknown | Unknown | 15.07 |  | TRUE | ISOS-D-1 | Dark | FALSE | Open circuit | 25.0; 25.0 | Air | 60 | 1000 | FALSE | 45 | 95 |  | 45
2017-11-28 | SLG | FTO | TiO2-c | TiO2-mp |  | Perovskite | Spiro-MeOTAD |  |  |  | Au | 0.04 | nip-mp | FALSE | Cs; FA; MA | Pb | Br; I | 0.51; 2.49 |  |  | 1 | Spin-coating | DMF; DMSO | 4; 1 | Chlorobenzene | FALSE | Unknown | Unknown | 16.84 |  | TRUE | ISOS-D-1 | Dark | FALSE | Open circuit | 25.0; 25.0 | Air | 70 | 400 | FALSE | 85 | 95
2018-10-26 | SLG | FTO | TiO2-c | TiO2-mp |  | Perovskite | Spiro-MeOTAD |  |  |  | Au | 0.16 | nip-mp | FALSE | Cs | Eu; Pb | Br; I | 1; 2 |  |  | 1 | Spin-coating | DMF; DMSO | 4; 1 | Unknown | FALSE | Unknown | Unknown | 12.45 |  | TRUE | ISOS-L-1I | White LED | FALSE | MPPT | 25.0; 25.0 | N2 | 0 | 350 | FALSE | 93 | 95
2019-02-02 | SLG | ITO | SnO2-c |  |  | Perovskite | 4,4'-((2-Hexyl-2H-benzo[d][1,2,3]triazole-4,7-diyl)bis(thiophene5,2-diyl))bis(N,N-bis(4-(hexyloxy)phenyl)aniline) |  |  |  | Au | 0.108 | nip | FALSE | MA | Pb | I | 3 | Cl | 1.6 | 2 | Spin-coating >> Spin-coating | DMF >> IPA | 1 >> 1 | Unknown | FALSE | Unknown | Unknown | 5.83 | 5.49 | TRUE | ISOS-D-1 | Dark | FALSE | Open circuit | 25.0; 25.0 | Air | 20 | 300 | FALSE | 74.2 | 94 | 270
2019-12-11 | SLG | FTO | TiO2-c |  |  | Perovskite | Spiro-MeOTAD |  |  |  | Au | 0.1 | nip | FALSE | (CPEA); MA | Pb | I | 16 |  |  | 1 | Spin-coating | DMF | 1 | Unknown | FALSE | Unknown | Unknown | 10.29 |  | TRUE | ISOS-D-1 | Dark | FALSE | Open circuit | 25.0; 25.0 | Air | 60 | 623.9 | FALSE | 62.4 | 92.3
2016-03-05 | SLG | FTO | TiO2-c |  |  | Perovskite | Spiro-MeOTAD |  |  |  | Ag | 0.07 | nip | FALSE | MA | Pb | I | 3 | Cl | 1.6 | 1 | Spin-coating | DMF | 1 | Unknown | FALSE | Unknown | Unknown | 4.08 |  | TRUE | ISOS-D-1 | Dark | FALSE | Open circuit | 25.0; 25.0 | Air | 45 | 168 | FALSE | 58.5 | 91
2018-08-07 | SLG | ITO | PEDOT:PSS |  |  | Perovskite | PCBM-60 | Phen-NaDPO |  |  | Ag | 0.04 | pin | FALSE | MA | Pb; Sn | I | 3 | Cl |  | 1 | Spin-coating | DMF | 1 | Unknown | FALSE | Unknown | Unknown | 10.2 |  | TRUE | ISOS-D-1I | Dark | FALSE | Open circuit | 25.0; 25.0 | N2 | 0 | 500 | FALSE | 77 | 91
2018-03-16 | SLG | FTO | TiO2-c | TiO2-mp |  | Perovskite | PCDTBT |  |  |  | Au | 0.05 | nip-mp | FALSE | MA | Pb | I | 3 |  | 1.6 | 2 | Spin-coating >> CBD | DMF >> IPA | 1 >> 1 | Unknown | FALSE | Unknown | Unknown | 2.46 | 2.45 | TRUE | ISOS-D-1 | Dark | FALSE | Open circuit | 25.0; 25.0 | Air | 70 | 112 | FALSE | 12 | 90
2019-02-20 | SLG | FTO | TiO2-c | C60 |  | Perovskite | Spiro-MeOTAD |  |  |  | Ag | 0.09 | nip | FALSE | FA | Pb | Br; I | 1.5; 1.5 |  | 1.95 | 1 | Co-evaporation | none | 1 | Unknown | FALSE | Unknown | Unknown | 14.13 | 14.61 | TRUE | ISOS-D-1 | Dark | FALSE | Open circuit | 25.0; 25.0 | Air | 50 | 400 | FALSE | 20 | 90
2016-10-21 | SLG | FTO | PEDOT:PSS |  |  | Perovskite | PCBM-70 | LiF |  |  | Al | 0.07 | pin | FALSE | MA | Pb | I | 3 | Undoped | 1.6 | 2 | Spin-coating >> Gas reaction | DMF >> none | 1 >> 1 | Unknown | TRUE | SLG | Unknown | 15.1 |  | TRUE | ISOS-L-1 | Solar simulator | FALSE | Open circuit | 25.0; 25.0 | Air |  | 192 | FALSE | 30 | 90
2016-10-21 | SLG | FTO | PEDOT:PSS |  |  | Perovskite | PCBM-60 | LiF |  |  | Al | 0.07 | pin | FALSE | MA | Pb | I | 3 | Undoped | 1.6 | 2 | Spin-coating >> Gas reaction | DMF >> none | 1 >> 1 | Unknown | TRUE | SLG | Unknown | 14.5 |  | TRUE | ISOS-L-1 | Solar simulator | FALSE | Open circuit | 25.0; 25.0 | Air |  | 192 | FALSE | 40 | 90
2018-02-13 | SLG | FTO | TiO2-c | TiO2-mp |  | Perovskite | Spiro-MeOTAD |  |  |  | Au | 0.165 | nip-mp | FALSE | Cs; FA; MA ¦ (PEI) | Pb ¦ Pb | Br; I ¦ I | 0.51; 2.49 ¦ 4 |  | 1.6 | 2 | Spin-coating >> Spin-coating | DMF; DMSO | 4; 1 | Chlorobenzene | FALSE | Unknown | Unknown | 16.05 |  | TRUE | ISOS-D-1 | Dark | FALSE | Open circuit | 25.0; 25.0 | Air | 60 | 1000 | FALSE | 45 | 90 |  | 45
2019-08-20 | SLG | FTO | TiO2-c |  |  | Perovskite | Spiro-MeOTAD |  |  |  | Au | 0.12 | nip | FALSE | MA | Pb | I | 3 | Ba | 1.59 | 1 | Spin-coating | DMF; DMSO | 4; 1 | Chlorobenzene | FALSE | Unknown | Unknown | 5.98 |  | TRUE | ISOS-D-1 | Dark | FALSE | Open circuit | 23.0; 23.0 | Air | 50 | 480 | FALSE | 62.70903 | 90
2018-12-21 | SLG | FTO |  |  |  | Perovskite | Spiro-MeOTAD |  |  |  | Ag | 0.04 | nip | FALSE | MA | Pb; Sb | I | 3 | Cl | 1.5 | 1 | Spin-coating | DMF | 1 | Unknown | FALSE | Unknown | Unknown | 12.62 | 12.03 | TRUE | ISOS-D-1I | Dark | FALSE | Open circuit | 25.0; 25.0 | Unknown |  | 170 | FALSE | 66 | 90
2019-08-23 | SLG | FTO | TiO2-c |  |  | Perovskite | Spiro-MeOTAD |  |  |  | Au | 0.1 | nip | FALSE | Cs | Pb | Br; I | 1; 2 | GAI |  | 2 | Spin-coating >> Spin-coating | DMSO >> IPA | 1 >> 1 | Diethyl ether | FALSE | Unknown | Unknown | 10.73 |  | TRUE | ISOS-D-1 | Dark | FALSE | Open circuit | 25.0; 25.0 | Air | 40 | 120 | FALSE | 67 | 90
2016-10-20 | SLG | FTO | TiO2-c | CdS |  | Perovskite | Spiro-MeOTAD |  |  |  | Ag | 0.12 | nip | FALSE | MA | Pb | I | 3 | nan | 1.6 | 2 | Spin-coating >> Gas reaction | DMF >> none | 1 >> 1 | Unknown | FALSE | Unknown | Unknown | 14.26 |  | TRUE | ISOS-D-1 | Dark | FALSE | Open circuit | 20.0; 20.0 | Air | 30 | 120 | FALSE | 86 | 90
2018-01-22 | SLG | ITO | PTAA |  |  | Perovskite | PCBM-60 |  |  |  | Al | 0.1 | pin | FALSE | MA | Pb | I | 3 | Undoped | 1.6 | 2 | Spin-coating >> Spin-coating | DMF; DMSO >> IPA | 9; 1 >> 1 | Unknown | FALSE | Unknown | Unknown | 16.4 | 15.8 | TRUE | ISOS-D-1 | Dark | FALSE | Open circuit | 25.0; 25.0 | Air | 75 | 300 | FALSE | 89 | 90
2019-02-02 | SLG | ITO | SnO2-c |  |  | Perovskite | Spiro-MeOTAD |  |  |  | Au | 0.108 | nip | FALSE | MA | Pb | I | 3 | Cl | 1.6 | 2 | Spin-coating >> Spin-coating | DMF >> IPA | 1 >> 1 | Unknown | FALSE | Unknown | Unknown | 10.41 | 8.88 | TRUE | ISOS-D-1 | Dark | FALSE | Open circuit | 25.0; 25.0 | Air | 20 | 300 | FALSE | 67.8 | 87 | 120
2018-11-01 | SLG | ITO | PEDOT:PSS |  |  | Perovskite | PCBM-70 | BCP |  |  | Ag | 0.13 | pin | FALSE | MA | Pb | Br; I | 0.5; 2.5 |  |  | 1 | Spin-coating | DMF | 1 | N2 | FALSE | Unknown | Unknown | 12.3 |  | TRUE | ISOS-D-1I | Dark | FALSE | Open circuit | 25.0; 25.0 | Unknown |  | 672 | FALSE | 101 | 87
2019-09-27 | SLG | ITO | ZnO-np | SnO2-np |  | Perovskite | Spiro-MeOTAD | MoO3 |  |  | Ag | 0.1 | nip | FALSE | Cs | Pb | Br; I | 1; 2 |  |  | 1 | Spin-coating | DMF; DMSO | 1; 9 | Unknown | FALSE | Unknown | Unknown | 14.4 |  | TRUE | ISOS-L-1I | Light | FALSE | Open circuit | 25.0; 25.0 | Unknown |  | 300 | FALSE | 63.4 | 86
2018-10-13 | SLG | ITO | C60 |  |  | Perovskite |  |  |  |  | Carbon | 0.07065 | nip | FALSE | EA; MA | Pb | I | 31 |  | 1.59 | 1 | Spin-coating | DMF; DMSO | 600; 78 | Diethyl ether | FALSE | Unknown | Unknown | 12.78 | 12.17 | TRUE | ISOS-D-2 | Dark | FALSE | Open circuit | 80.0; 80.0 | Air |  | 110 | FALSE | 68.9 | 86
2019-09-04 | SLG | FTO | TiO2-c | TiO2-mp |  | Perovskite | Spiro-MeOTAD |  |  |  | Au | 0.1 | nip-mp | FALSE | FA; MA | Pb | Br; I | 0.45; 2.55 |  |  | 1 | Spin-coating | DMF; DMSO | 4; 1 | Chlorobenzene | FALSE | Unknown | Unknown | 19.11 |  | TRUE | ISOS-D-1 | Dark | FALSE | Open circuit | 25.0; 25.0 | Air | 30 | 200 | FALSE | 30 | 85
2016-06-28 | SLG | ITO | PEDOT:PSS |  |  | Perovskite | PCBM-60 | ZnO-np |  |  | Al | 0.09 | pin | FALSE | MA | Pb | I | 3 | Cl | 1.6 | 1 | Spin-coating | DMF | 1 | Unknown | FALSE | Unknown | Unknown | 7.93 |  | TRUE | ISOS-L-1I | Light | FALSE | MPPT | 25.0; 25.0 | Unknown |  | 700 | FALSE | 40 | 85
2018-02-13 | SLG | FTO | TiO2-c | TiO2-mp |  | Perovskite | Spiro-MeOTAD |  |  |  | Au | 0.165 | nip-mp | FALSE | Cs; FA; MA ¦ (PEI) | Pb ¦ Pb | Br; I ¦ I | 0.51; 2.49 ¦ 4 |  | 1.6 | 2 | Spin-coating >> Spin-coating | DMF; DMSO >> IPA | 4; 1 >> 1 | Chlorobenzene | FALSE | Unknown | Unknown | 18.51 |  | TRUE | ISOS-D-1 | Dark | FALSE | Open circuit | 25.0; 25.0 | Air | 60 | 1000 | FALSE | 45 | 85 |  | 45
2019-09-11 | SLG | FTO | TiO2-c | TiO2-mp |  | Perovskite |  |  |  |  | Carbon | 0.08 | nip-mp-carbon | FALSE | Cs | Pb | I | 3 | poly(ethyleneimine); Carbon-nt | 1.73 | 1 | Spin-coating | DMF | 1 | Chlorobenzene | FALSE | Unknown | Unknown | 10.55 |  | TRUE | ISOS-D-2 | Dark | FALSE | Open circuit | 80.0; 80.0 | Air | 70 | 336 | FALSE | 80 | 85
2017-03-09 | SLG | FTO | TiO2-c | TiO2-mp |  | Perovskite | Spiro-MeOTAD |  |  |  | Au | 0.1 | nip-mp | FALSE | MA | Pb | I | 3 | Rb | 1.48 | 1 | Spin-coating | DMF; DMSO | 9; 1 | Diethyl ether | FALSE | Unknown | Unknown | 17.04 | 16.19 | TRUE | ISOS-D-1 | Dark | FALSE | Open circuit | 25.0; 25.0 | Air | 55 | 1000 | FALSE |  | 85
2018-04-11 | SLG | ITO | PEDOT:PSS | PEI |  | Perovskite | PCBM-60 | BCP |  |  | Ag | 0.09 | pin | FALSE | MA | Pb | I | 3 | Undoped | 1.5 | 1 | Spin-coating | DMF; DMSO | 4; 1 | Chlorobenzene | FALSE | Unknown | Unknown | 13.9 | 13.6 | TRUE | ISOS-D-1 | Dark | FALSE | Open circuit | 25; 25 | Air |  | 168 | FALSE | 0.57 | 84
2019-04-01 | SLG | FTO | TiO2-c | TiO2-mp |  | Perovskite | Spiro-MeOTAD |  |  |  | Au | 0.16 | nip-mp | FALSE | Cs; FA; MA | Pb | Br; I | 0.45; 2.55 | Undoped | 1.58 | 1 | Spin-coating | DMF; DMSO | 4; 1 | Chlorobenzene | FALSE | Unknown | Unknown | 19.51 | 17.81 | TRUE | ISOS-D-1 | Dark | FALSE | Open circuit | 25; 25 | Air |  | 720 | TRUE | 45 | 84 | 192
2019-12-03 | SLG | FTO | SnO2-np |  |  | Perovskite | Spiro-MeOTAD |  |  |  | Au | 0.1 | nip | FALSE | Cs | Pb | Br; I | 1; 2 | Levulinic acid |  | 1 | Spin-coating | DMF; DMSO | 7; 3 | Unknown | FALSE | Unknown | Unknown | 5.39 |  | TRUE | ISOS-D-1 | Dark | FALSE | Open circuit | 25.0; 25.0 | Air | 35 | 240 | FALSE | 50 | 84
2020-05-19 | SLG | ITO | SnO2-np | PCBM-60 |  | Perovskite | Spiro-MeOTAD |  |  |  | Ag | 0.091 | nip | FALSE | MA | Pb | I | 3 | Undoped | nan | 1 | Spin-coating | DMF; DMSO | 4; 1 | Chlorobenzene | FALSE | Unknown | Unknown | 16.28 | 14.42 | TRUE | ISOS-L-1 | Solar simulator | FALSE | Open circuit | 25; 25 | Air | 35 | 168 | FALSE | 60 | 84
2016-06-20 | SLG | FTO | SnO2-c | SnO2-mp |  | Perovskite | Spiro-MeOTAD |  |  |  | Au | 0.09 | nip | FALSE | MA | Pb | I | 3 |  | 1.59 | 2 | Spin-coating >> CBD | DMF >> IPA | 1 >> 1 | Unknown | FALSE | Unknown | Unknown |  |  | TRUE | ISOS-D-1 | Dark | FALSE | Open circuit | 20.0; 20.0 | Air | 70 | 120 | TRUE | 73 | 84
2018-09-24 | SLG | FTO | TiO2-c |  |  | Perovskite | Spiro-MeOTAD |  |  |  | Ag | 0.12 | nip | FALSE | Cs | Pb | I | 3 | HPbI3 | nan | 1 | Spin-coating | DMF | 1 | Unknown | FALSE | Unknown | Unknown | 13.61 | 11.78 | TRUE | ISOS-L-1I | White LED | FALSE | Open circuit | 25.0; 25.0 | N2 | 0 | 310 | FALSE | 10 | 80
2019-01-21 | SLG | FTO | TiO2-c | TiO2-mp |  | Perovskite | Spiro-MeOTAD |  |  |  | Au | 0.1 | nip-mp | FALSE | MA | Pb | I | 3 |  | 1.6 | 1 | Spin-coating | DMF; DMSO | 9; 1 | Diethyl ether | FALSE | Unknown | Unknown | 18.96 | 17.28 | TRUE | ISOS-D-2I | Dark | FALSE | Open circuit | 85.0; 85.0 | N2 | 0 | 340 | FALSE | 10 | 80
2020-07-21 | SLG | ITO | PTAA |  |  | Perovskite | PCBM-60 |  |  |  | Al |  | pin | FALSE | MA | Pb | I | 3 | nan | nan | 1 | Spin-coating | DMF; DMSO | 4; 1 | Chlorobenzene | FALSE | Unknown | Unknown | 17.3 | 17.4 | TRUE | ISOS-L-1I | Light | FALSE | Open circuit | 65; 65 | N2 |  | 1500 | FALSE | 20 | 80
2017-02-08 | SLG | ITO | ZnO |  |  | Perovskite | Spiro-MeOTAD |  |  |  | Ag | 0.096 | nip | FALSE | MA | Pb | I | 3 |  | 1.6 | 2 | Spin-coating >> Spin-coating | DMF >> IPA | 1 >> 1 | Unknown | FALSE | Unknown | Unknown | 10.94 |  | TRUE | ISOS-D-1 | Dark | FALSE | Open circuit | 25.0; 25.0 | Air | 40 | 100 | TRUE | 30 | 80
2018-02-08 | SLG | FTO | TiO2-c | TiO2-mp |  | Perovskite | Spiro-MeOTAD |  |  |  | Au | 0.16 | nip-mp | FALSE | Cs; FA; MA ¦ (EPA) | Pb ¦ Pb | Br; I ¦ I | 0.51; 2.49 ¦ 4 |  | 1.61 | 1 | Spin-coating | DMF; DMSO | 4; 1 | Trifluorotoluene | FALSE | Unknown | Unknown | 20.08 | 19.15 | TRUE | ISOS-L-1 | White LED | FALSE | Open circuit | 50.0; 50.0 | Air | 40 | 300 | FALSE | 38 | 80
2018-04-11 | SLG | FTO | TiO2-c | TiO2-mp |  | Perovskite |  |  |  |  | Carbon | 0.1 | nip-mp-carbon | FALSE | MA | Pb | I | 3 | C-PANI | 1.6 | 1 | Spin-coating | DMF | 1 | Unknown | FALSE | Unknown | Unknown | 9.4 |  | TRUE | ISOS-L-1 | Light | FALSE | Open circuit | 30.0; 30.0 | Air | 65 | 160 | FALSE | 41 | 80
2019-07-27 | SLG | FTO | NiO-c |  |  | Perovskite | PCBM-60 | Bphen |  |  | Ag | 0.09 | pin | FALSE | MA | Pb | I | 3 | Undoped | nan | 1 | Spin-coating | DMSO; GBL | 7; 3 | Unknown | FALSE | Unknown | Unknown | 16.24 | 14.21 | TRUE | ISOS-D-1 | Dark | FALSE | Open circuit | nan; nan | Air | 40 | 200 | FALSE | 43.1 | 80
2019-10-18 | PET | ITO | SnO2-np |  |  | Perovskite | Spiro-MeOTAD |  |  |  | Ag | 0.096 | nip | FALSE | MA | Pb | I | 3 | Cl | 1.58 | 1 | Spin-coating | DMF | 1 | Unknown | FALSE | Unknown | Unknown |  |  | TRUE | ISOS-D-1 | Dark | FALSE | Open circuit | 25.0; 25.0 | Unknown |  | 350 | FALSE | 50 | 80
2019-02-04 | SLG | FTO | NiO-c |  |  | Perovskite | PCBM-60 | BCP |  |  | Ag | 0.09 | pin | FALSE | MA | Pb | I | 3 |  | 1.59 | 1 | Spin-coating | DMF; DMSO | 4; 1 | Chlorobenzene | FALSE | Unknown | Unknown | 17.7 | 16.47 | TRUE | ISOS-L-1 | Solar simulator | FALSE | Open circuit | 25.0; 25.0 | Air | 40 | 200 | FALSE | 50 | 80
2019-04-30 | SLG | ITO | PTAA |  |  | Perovskite | PCBM-60 | BCP |  |  | Ag | 0.06 | pin | FALSE | MA | Pb | I | 3 |  | 1.6 | 1 | Spin-coating | DMF; DMSO | 8; 1 | Diethyl ether | FALSE | Unknown | Unknown | 18.12 | 17.99 | TRUE | ISOS-D-1 | Dark | FALSE | Open circuit | 25.0; 25.0 | Air | 30 | 800 | FALSE | 57 | 80
2019-06-28 | SLG | Ni | PEDOT:PSS | PEDOT:PSS |  | Perovskite | PCBM-60 | BCP |  |  | Ag | 0.09 | pin | FALSE | FA; MA | Pb | I | 3 |  |  | 2 | Spin-coating >> Spin-coating | DMF >> IPA | 1 >> 1 | Unknown | FALSE | Unknown | Unknown | 13.88 | 13.39 | TRUE | ISOS-D-1I | Dark | FALSE | Open circuit | 25.0; 25.0 | N2 | 0 | 240 | FALSE | 58 | 80
2017-05-24 | SLG | FTO | TiO2-c | TiO2-mp |  | Perovskite | H-2,5 |  |  |  | Au | 0.1 | nip-mp | FALSE | MA | Pb | I | 3 |  | 1.6 | 1 | Spin-coating | DMF; DMSO | 15; 85 | Chlorobenzene | FALSE | Unknown | Unknown | 15.13 | 14.57 | TRUE | ISOS-L-1I | Xenon | FALSE | Open circuit | 25.0; 25.0 | N2 | 0 | 144 | FALSE | 60 | 80
2017-11-28 | SLG | FTO | TiO2-c | TiO2-mp |  | Perovskite | Spiro-MeOTAD |  |  |  | Au | 0.04 | nip-mp | FALSE | MA | Pb | I | 3 |  | 1.6 | 1 | Spin-coating | DMF; DMSO | 11; 1 | Diethyl ether | FALSE | Unknown | Unknown | 14 |  | TRUE | ISOS-D-1 | Dark | FALSE | Open circuit | 25.0; 25.0 | Air | 70 | 400 | FALSE | 60 | 80
2020-01-10 | SLG | ITO | NiO-np | C60 |  | Perovskite | ZnO |  |  |  | Ag | 0.0672 | pin | FALSE | Cs | Pb | Br; I | x; x | Undoped | nan | 1 | Spin-coating | DMF; DMSO | 9; 1 | Chlorobenzene | FALSE | Unknown | Unknown | 13.9 |  | TRUE | ISOS-L-1I | Solar simulator | FALSE | Open circuit | 25; 25 | N2 |  | 350 | FALSE | 65 | 80
2017-05-04 | SLG | ITO | ZnO | C-PCBSD |  | Perovskite | PBTTT-14 |  |  |  | Au | 0.04 | nip | FALSE | MA | Pb | I | 3 |  | 1.6 | 2 | Spin-coating >> CBD | DMF >> IPA | 1 >> 1 | Unknown | FALSE | Unknown | Unknown | 14.1 |  | TRUE | ISOS-D-1I | Dark | FALSE | Open circuit | 25.0; 25.0 | Unknown |  | 100 | FALSE | 68 | 80
2019-09-11 | SLG | FTO | TiO2-c | TiO2-mp |  | Perovskite |  |  |  |  | Carbon | 0.08 | nip-mp-carbon | FALSE | Cs | Pb | I | 3 |  | 1.73 | 1 | Spin-coating | DMF | 1 | Chlorobenzene | FALSE | Unknown | Unknown | 7.41 |  | TRUE | ISOS-D-2 | Dark | FALSE | Open circuit | 80.0; 80.0 | Air | 70 | 336 | FALSE | 68 | 80
2019-08-20 | SLG | FTO | TiO2-c |  |  | Perovskite | Spiro-MeOTAD |  |  |  | Au | 0.12 | nip | FALSE | MA | Pb | I | 3 | Ba | 1.6 | 1 | Spin-coating | DMF; DMSO | 4; 1 | Chlorobenzene | FALSE | Unknown | Unknown | 3.29 |  | TRUE | ISOS-D-1 | Dark | FALSE | Open circuit | 23.0; 23.0 | Air | 50 | 480 | FALSE | 69.9 | 80
2018-10-08 | SLG | FTO | SnO2-np |  |  | Perovskite | Spiro-MeOTAD |  |  |  | Au | 0.1 | nip | FALSE | MA | Pb | I | 3 |  | 1.6 | 1 | Spin-coating | DMF | 1 | Chlorobenzene | FALSE | Unknown | Unknown | 17.4 |  | TRUE | ISOS-D-1I | Dark | FALSE | Open circuit | 25.0; 25.0 | Unknown |  | 120 | FALSE | 70 | 80
2017-06-19 | SLG | FTO | Nb2O5 |  |  | Perovskite | Spiro-MeOTAD |  |  |  | Au | 0.0725 | nip | FALSE | MA | Pb | I | 3 |  | 1.5 | 1 | Spin-coating | DMSO; GBL | 3; 7 | Chlorobenzene | FALSE | Unknown | Unknown | 17.2 | 15.1 | TRUE | ISOS-L-1 | Light | FALSE | Open circuit | 25.0; 25.0 | Air |  | 140 | FALSE | 74 | 80
2017-06-19 | SLG | FTO | Nb2O5 |  |  | Perovskite | Spiro-MeOTAD |  |  |  | Au | 0.0725 | nip | FALSE | MA | Pb | I | 3 |  | 1.5 | 1 | Spin-coating | DMSO; GBL | 3; 7 | Chlorobenzene | FALSE | Unknown | Unknown | 16.3 |  | TRUE | ISOS-L-1 | Light | FALSE | Open circuit | 25.0; 25.0 | Air |  | 140 | FALSE | 74 | 80
2018-12-18 | SLG | FTO | PEDOT:PSS |  |  | Perovskite | PCBM-60 | BCP |  |  | Ag | 0.25 | pin | FALSE | FA | Sn | I | 3 |  |  | 1 | Spin-coating | DMSO | 1 | Chlorobenzene | FALSE | Unknown | Unknown | 3.4 |  | TRUE | ISOS-L-1 | Solar simulator | FALSE | MPPT | 25.0; 25.0 | Air | 50 | 100 | FALSE | 78 | 80
2018-12-12 | SLG | ITO | SnO2-np |  |  | Perovskite | Spiro-MeOTAD | MoOx |  |  | ITO | 0.13 | nip | FALSE | Cs; FA | Pb | Br; I | 0.87; 2.13 |  | 1.72 | 1 | Spin-coating | DMF; DMSO; GBL | 1; 1; 3 | Toluene | FALSE | Unknown | Unknown | 11.7 |  | TRUE | ISOS-L-1I | Light | FALSE | MPPT | 25.0; 25.0 | N2 | 0 | 80 | FALSE | 80 | 80
2017-09-08 | PEN | ITO | NiO-c |  |  | Perovskite | PCBM-60 |  |  |  | Ag | 0.1 | pin | FALSE | MA | Pb | I | 3 | Unknown | 1.6 | 1 | Spin-coating | DMF; DMSO | 7; 3 | Unknown | FALSE | Unknown | Unknown |  |  | TRUE | ISOS-D-2I | Dark | FALSE | Open circuit | 80.0; 80.0 | N2 | 0 | 520 | FALSE | 9 | 75
2020-06-01 | SLG | ITO | PEDOT:PSS |  |  | Perovskite | PCBM-60 | BCP |  |  | Ag | 0.1 | pin | FALSE | MA | Pb | I | 3 | Undoped | nan | 1 | Spin-coating | DMF; DMSO | 9; 1 | Unknown | FALSE | Unknown | Unknown |  |  | TRUE | ISOS-L-1I | White LED | FALSE | Open circuit | 25; 25 | N2 |  | 650 | FALSE | 10 | 75
2018-04-11 | SLG | ITO | PEDOT:PSS |  |  | Perovskite | PCBM-60 | LiF |  |  | Al | 0.1 | pin | FALSE | MA | Pb | I | 3 |  | 1.6 | 1 | Spin-coating | DMF; DMSO | 4; 1 | Chlorobenzene | FALSE | Unknown | Unknown | 12.46 |  | TRUE | ISOS-D-1 | Dark | FALSE | Open circuit | 25.0; 25.0 | Air | 70 | 240 | FALSE | 35 | 75
2018-05-29 | SLG | FTO | TiO2-c | TiO2-mp |  | Perovskite | Spiro-MeOTAD |  |  |  | Au | 0.09 | nip-mp | FALSE | FA; MA | Pb | Br; I | 0.3; 2.7 |  |  | 1 | Spin-coating | DMF; DMSO | 4; 1 | Chlorobenzene | FALSE | Unknown | Unknown | 18.58 |  | TRUE | ISOS-D-2 | Dark | FALSE | Open circuit | 85.0; 85.0 | Air | 20 | 260 | FALSE | 45 | 75
2016-01-29 | SLG | ITO | TiO2-c |  |  | Perovskite | Spiro-MeOTAD |  |  |  | Ag | 0.1 | nip | FALSE | MA | Pb | I | 3 | Cl | 1.55 | 1 | Spin-coating | DMF | 1 | Unknown | FALSE | Unknown | Unknown | 13.69 |  | TRUE | ISOS-D-1 | Dark | FALSE | Open circuit | 27.0; 27.0 | Air | 30 | 240 | FALSE | 46 | 75
2018-09-12 | SLG | FTO | TiO2-c | TiO2-mp |  | Perovskite | Spiro-MeOTAD |  |  |  | Au | 0.16 | nip-mp | FALSE | MA | Pb | I | 3 |  | 1.6 | 1 | Spin-coating | DMF; DMSO | 4; 1 | Chlorobenzene | FALSE | Unknown | Unknown | 19.1 |  | TRUE | ISOS-D-1 | Dark | FALSE | Open circuit | 25.0; 25.0 | Air | 50 | 168 | FALSE | 50 | 75
2019-04-10 | SLG | ITO | C60 |  |  | Perovskite | Spiro-MeOTAD |  |  |  | Ag | 0.04 | nip | FALSE | MA | Pb | I | 3 | PbCl2 | 1.5 | 1 | Spin-coating | DMF; DMSO | 4; 1 | Chlorobenzene | FALSE | Unknown | Unknown | 17.6 |  | TRUE | ISOS-D-1 | Dark | FALSE | Open circuit | 25.0; 25.0 | Air |  | 175 | FALSE | 58 | 75
2018-12-05 | SLG | FTO | TiO2-c | TiO2-mp |  | Perovskite | CuSCN |  |  |  | Carbon | 0.1 | nip-mp | FALSE | MA | Pb | I | 3 |  | 1.51 | 1 | Spin-coating | DMF | 1 | Unknown | FALSE | Unknown | Unknown | 10.25 |  | TRUE | ISOS-L-1 | Light | FALSE | Constant potential | 25.0; 25.0 | Air | 60 | 250 | FALSE | 60 | 75
2018-08-21 | SLG | FTO | SnO2-c | 3-(1-pyridinio)-1-propanesulfonate |  | Perovskite | Spiro-MeOTAD |  |  |  | Au | 0.09 | nip | FALSE | Cs; FA; MA | Pb | Br; I | 0.6; 2.4 |  | 1.59 | 1 | Spin-coating | DMF; DMSO | 4; 1 | Chlorobenzene | FALSE | Unknown | Unknown | 20.91 | 19.6 | TRUE | ISOS‐D‐3 | Dark | FALSE | Open circuit | 85.0; 85.0 | Air | 85 | 140 | FALSE | 70 | 75
2017-07-13 | SLG | FTO | TiO2-c |  |  | Perovskite | Spiro-MeOTAD |  |  |  | Au | 0.105 | nip | FALSE | MA | Pb | I | 3 | Unknown | 1.6 | 1 | Spin-coating | DMF; DMSO | 8.8; 1 | Diethyl ether | FALSE | Unknown | Unknown | 17.27 |  | TRUE | ISOS-D-1 | Dark | FALSE | Open circuit | 25.0; 25.0 | Air |  | 168 | FALSE | 70 | 75
2019-03-26 | SLG | ITO | PTAA |  |  | Perovskite | PCBM-60 | Bphen |  |  | Ag | 0.06 | pin | FALSE | FA; MA | Pb | Br; I | 0.3; 2.7 | Unknown | nan | 2 | Spin-coating >> Spin-coating | DMF; DMSO >> IPA | 5;1 >> 1 | Unknown | FALSE | Unknown | Unknown | 16.11 | 15.33 | TRUE | ISOS-D-1 | Dark | FALSE | Open circuit | 25.0; 25.0 | Air |  | 96 | FALSE | 70 | 75
2018-09-21 | PET | ITO | TiO2-c | TiO2-mp |  | Perovskite | Spiro-MeOTAD |  |  |  | Au | 0.09 | nip-mp | FALSE | Cs | Bi; Pb | I | 3 |  |  | 1 | Spin-coating | DMF; DMSO | 4; 1 | Unknown | FALSE | Unknown | Unknown | 11.47 | 11.34 | TRUE | ISOS-D-1 | Dark | FALSE | Open circuit | 20.0; 20.0 | Air |  | 100 | TRUE | 75 | 75
2017-07-08 | SLG | FTO | TiO2-c | TiO2-mp |  | Perovskite | Spiro-MeOTAD |  |  |  | Au | 0.1 | nip-mp | FALSE | FA | Pb | I | 3 |  | 1.48 | 2 | Spin-coating >> Spin-coating | DMF >> IPA | 1 >> 1 | Unknown | FALSE | Unknown | Unknown | 11.86 |  | TRUE | ISOS-D-1 | Dark | FALSE | Open circuit | 25.0; 25.0 | Air | 55 | 360 | FALSE | 19.5 | 74
2018-04-17 | SLG | ITO | PEDOT:PSS |  |  | Perovskite | C60 | BCP |  |  | Ag | 0.1 | pin | FALSE | BA; MA | Pb | I | 13 |  |  | 1 | Spin-coating | DMF | 1 | Unknown | TRUE | Unknown | Unknown | 10.3 | 11 | TRUE | ISOS-D-1 | Dark | FALSE | Open circuit | 25.0; 25.0 | Air | 85 | 1000 | FALSE | 41 | 74 |  | 91
2020-01-31 | SLG | FTO | TiO2-c | TiO2-mp |  | Perovskite | Spiro-MeOTAD |  |  |  | Au | 0.096 | nip-mp | FALSE | MA | Pb | I | 3 | nan | nan | 1 | Spin-coating | DMF; DMSO | 2; 3 | Unknown | FALSE | Unknown | Unknown | 18.8 |  | TRUE | ISOS-D-1 | Dark | FALSE | Open circuit | 25; 25 | Air | 32.5 | 336 | FALSE | 0 | 72
2016-12-01 | SLG | FTO | TiO2-c |  |  | Perovskite | Spiro-MeOTAD |  |  |  | Ag | 0.1 | nip | FALSE | MA | Pb | I | 3 |  | 1.6 | 1 | Spin-coating | DMF; DMSO | 3; 7 | Chlorobenzene | FALSE | Unknown | Unknown | 16.56 |  | TRUE | ISOS-D-1 | Dark | FALSE | Open circuit | 25.0; 25.0 | Air | 20 | 240 | FALSE | 7 | 72
2019-12-03 | SLG | FTO | SnO2-np |  |  | Perovskite | Spiro-MeOTAD |  |  |  | Au | 0.1 | nip | FALSE | Cs | Pb | Br; I | 1; 2 | Levulinic acid |  | 1 | Spin-coating | DMF; DMSO | 7; 3 | Unknown | FALSE | Unknown | Unknown | 8.53 |  | TRUE | ISOS-D-1 | Dark | FALSE | Open circuit | 25.0; 25.0 | Air | 35 | 240 | FALSE | 10 | 72
2018-08-24 | SLG | FTO |  |  |  | Perovskite | Spiro-MeOTAD |  |  |  | Au | 0.09 | nip | FALSE | MA | Pb | I | 3 |  | 1.5 | 1 | Spin-coating | DMF | 1 | Chlorobenzene | FALSE | Unknown | Unknown | 8.3 |  | TRUE | ISOS-D-1 | Dark | FALSE | Open circuit | 25.0; 25.0 | Air |  | 288 | FALSE | 15 | 72
2018-10-15 | SLG | FTO | TiO2-c | TiO2-mp |  | Perovskite | Spiro-MeOTAD |  |  |  | Au | 0.1 | nip-mp | FALSE | FA; MA | Pb | Br; I | 0.45; 2.55 |  |  | 1 | Spin-coating | DMF; DMSO |  | Chlorobenzene | FALSE | Unknown | Unknown | 16.99 |  | TRUE | ISOS-D-2I | Dark | FALSE | Open circuit | 150.0; 150.0 | Unknown |  | 192 | FALSE | 19.48 | 72
2017-07-10 | SLG | FTO | SnO2-c | PCBM-60 |  | Perovskite | Spiro-MeOTAD | MoO3 |  |  | Ag | 0.112 | nip | FALSE | MA | Pb | I | 3 |  | 1.6 | 1 | Spin-coating | DMF; DMSO | 4; 1 | Chlorobenzene | FALSE | Unknown | Unknown | 16.5 |  | TRUE | ISOS-D-1 | Dark | FALSE | Open circuit | 25.0; 25.0 | Air | 50 | 360 | FALSE | 30 | 72
2014-04-29 | SLG | FTO | TiO2-c | TiO2-mp |  | Perovskite |  |  |  |  | Au | 0.08 | nip-mp | FALSE | MA | Pb | I | 3 |  | 1.6 | 1 | Spin-coating | DMF | 1 | Unknown | FALSE | Unknown | Unknown | 4.2 |  | TRUE | ISOS-D-1 | Dark | FALSE | Open circuit | 25.0; 25.0 | Ambient |  | 360 | FALSE | 35 | 72
2019-12-03 | SLG | FTO | SnO2-np |  |  | Perovskite | Spiro-MeOTAD |  |  |  | Au | 0.1 | nip | FALSE | Cs | Pb | Br; I | 1; 2 | Levulinic acid |  | 1 | Spin-coating | DMF; DMSO | 7; 3 | Unknown | FALSE | Unknown | Unknown | 6.54 |  | TRUE | ISOS-D-1 | Dark | FALSE | Open circuit | 25.0; 25.0 | Air | 35 | 240 | FALSE | 35 | 72
2016-08-23 | SLG | ITO | SnO2-np | PCBM-60 |  | Perovskite | BTPA-TCNE | MoO3 |  |  | Au | 0.112 | nip | FALSE | MA | Pb | I | 3 |  | 1.6 | 1 | Spin-coating | DMSO; GBL | 3; 7 | Toluene | FALSE | Unknown | Unknown | 16.94 |  | TRUE | ISOS-D-1 | Dark | FALSE | Open circuit | 25.0; 25.0 | Air | 40 | 360 | FALSE | 36 | 72
2017-08-26 | SLG | FTO | TiO2-c | TiO2-mp |  | Perovskite | Spiro-MeOTAD |  |  |  | Au | 0.17 | nip-mp | FALSE | MA | Pb | I | 3 | Cl | 1.48 | 1 | Spin-coating | DMF | 1 | Unknown | FALSE | Unknown | Unknown | 11.33 |  | TRUE | ISOS-D-1 | Dark | FALSE | Open circuit | 20.0; 20.0 | Air | 45 | 360 | TRUE | 40 | 72
2017-09-14 | SLG | FTO | TiO2-c | TiO2-mp |  | Perovskite | Spiro-MeOTAD |  |  |  | Au | 0.1057 | nip-mp | FALSE | MA | Pb | I | 3 |  | 1.6 | 1 | Spin-coating | DMF | 1 | Unknown | FALSE | Unknown | Unknown |  |  | TRUE | ISOS-D-1 | Dark | FALSE | Open circuit | 25.0; 25.0 | Air | 25 | 216 | FALSE | 50 | 72
2018-06-11 | SLG | FTO | NiO-c |  |  | Perovskite | PCBM-60 |  |  |  | Ag | 0.1 | pin | FALSE | MA | Pb | Br | 3 |  |  | 1 | Spin-coating | DMF; DMSO | 9; 1 | Diethyl ether | FALSE | Unknown | Unknown | 14.49 |  | TRUE | ISOS-D-1 | Dark | FALSE | Open circuit | 25.0; 25.0 | Air | 60 | 144 | FALSE | 55.4 | 72
2018-06-18 | PET | ITO | LiCoO2 |  |  | Perovskite | C60 | BCP | Ca |  | Al | 0.1 | pin | FALSE | MA | Pb | I | 3 |  | 1.59 | 1 | Spin-coating | DMSO; GBL | 1; 1 | Toluene | FALSE | Unknown | Unknown | 19.05 |  | TRUE | ISOS-D-2I | Dark | FALSE | Open circuit | 100.0; 100.0 | N2 | 0 | 120 | TRUE | 60 | 72
2018-08-11 | SLG | ITO | PEDOT:PSS |  |  | Perovskite | PCBM-60 | C60 | BCP |  | Ag | 0.0314 | pin | FALSE | Cs; FA; MA | Pb; Sn | Br; I | 0.5; 2.5 |  | 1.36 | 1 | Spin-coating | DMSO; GBL | 3; 7 | Toluene | FALSE | Unknown | Unknown |  | 15.78 | TRUE | ISOS-D-1 | Dark | FALSE | Open circuit | 25.0; 25.0 | Air | 35 | 120 | FALSE | 60 | 72
2018-05-21 | SLG | FTO | TiO2-c |  |  | Perovskite | Spiro-MeOTAD |  |  |  | Au | 0.09 | nip | FALSE | MA | Pb | I | 3 |  | 1.6 | 1 | Spin-coating | DMSO; GBL | 3; 7 | Chlorobenzene | FALSE | Unknown | Unknown | 18.5 |  | TRUE | ISOS-D-1 | Dark | FALSE | Open circuit | 25.0; 25.0 | Air | 30 | 168 | FALSE | 65 | 72
2015-12-04 | SLG | ITO | PEDOT:PSS |  |  | Perovskite | PCBM-70 | ZrO2 |  |  | Ag | 0.1 | pin | FALSE | MA | Pb | I | 3 |  | 1.6 | 2 | Spin-coating >> Spin-coating | DMF >> IPA | 1 >> 1 | Unknown | FALSE | Unknown | Unknown | 12.21 |  | TRUE | ISOS-D-1 | Dark | FALSE | Open circuit | 30.0; 30.0 | Air | 60 | 480 | FALSE | 65 | 72
2017-12-22 | SLG | ITO | NiO-mp |  |  | Perovskite | PCBM-60 | BCP |  |  | Ag | 0.04 | pin | FALSE | MA | Pb | I | 3 |  | 1.59 | 2 | Spin-coating >> Spin-coating | DMF; DMSO >> IPA | 9; 1 >> 1 | Unknown | FALSE | Unknown | Unknown | 15.1 | 14.1 | TRUE | ISOS-D-1 | Dark | FALSE | Open circuit | 25.0; 25.0 | Air | 30 | 504 | TRUE | 67 | 72
2018-01-04 | SLG | FTO | NiO-np |  |  | Perovskite | PCBM-60 | BCP |  |  | Au | 0.12 | pin | FALSE | MA | Pb | I | 3 |  | 1.6 | 1 | Spin-coating | DMF; DMSO | 5; 1 | Chlorobenzene | FALSE | Unknown | Unknown | 14.72 | 15.47 | TRUE | ISOS-D-1 | Dark | FALSE | Open circuit | 25.0; 25.0 | Air | 73.5 | 96 | FALSE | 70 | 72
2019-06-19 | SLG | FTO | TiO2-c | TiO2-mp | Al2O3-mp | Perovskite | WO2-np |  |  |  | Carbon | 0.3 | nip-mp-carbon | FALSE | MA | Pb | I | 3 |  | 1.6 | 1 | Drop-infiltration | GBL | 1 | Unknown | FALSE | Unknown | Unknown | 10.12 |  | TRUE | ISOS-D-1 | Dark | FALSE | Open circuit | 25.0; 25.0 | Ambient |  | 3600 | FALSE | 70 | 72 |  | 66
2017-05-24 | SLG | FTO | TiO2-c | TiO2-mp |  | Perovskite | Spiro-MeOTAD |  |  |  | Au | 0.1 | nip-mp | FALSE | MA | Pb | I | 3 |  | 1.6 | 1 | Spin-coating | DMF; DMSO | 15; 85 | Chlorobenzene | FALSE | Unknown | Unknown | 15.63 |  | TRUE | ISOS-L-1I | Xenon | FALSE | Open circuit | 25.0; 25.0 | N2 | 0 | 144 | FALSE | 72 | 72
2017-08-31 | SLG | FTO | TiO2-c |  |  | Perovskite | Spiro-MeOTAD |  |  |  | Au | 0.1 | nip | FALSE | FA; MA | Pb | Br; I | 0.45; 2.55 |  |  | 1 | Spin-coating | DMF; DMSO | 4; 1 | Chlorobenzene | FALSE | Unknown | Unknown |  |  | TRUE | ISOS-L-1 | Light | FALSE | Open circuit | 20.0; 20.0 | Air | 30 | 100 | FALSE | 73 | 72
2018-11-08 | SLG | FTO | TiO2-c | TiO2-mp |  | Perovskite | 4,4′-(9-Methyl-9H-naphtho[2,1-c]carbazole-2,12-diyl)bis(N,N-bis(4-methoxyphenyl)aniline) |  |  |  | Ag | 0.04 | nip-mp | FALSE | MA | Pb | I | 3 |  |  | 1 | Spin-coating | DMSO | 1 | Diethyl ether | FALSE | Unknown | Unknown | 16 |  | TRUE | ISOS-D-1 | Dark | FALSE | Open circuit | 35.0; 35.0 | Air | 80 | 72 | FALSE | 80 | 72
2018-11-08 | SLG | FTO | TiO2-c | TiO2-mp |  | Perovskite | N2,N2,N12,N12-Tetrakis(4-methoxyphenyl)-9-methyl-9H-naphtho[2,1-c]carbazole-2,12-diamine |  |  |  | Ag | 0.04 | nip-mp | FALSE | MA | Pb | I | 3 |  |  | 1 | Spin-coating | DMSO | 1 | Diethyl ether | FALSE | Unknown | Unknown | 17 |  | TRUE | ISOS-D-1 | Dark | FALSE | Open circuit | 35.0; 35.0 | Air | 80 | 72 | FALSE | 80 | 72
2019-05-01 | SLG | FTO | TiO2-c | Si-nw |  | Perovskite | Spiro-MeOTAD |  |  |  | Au | 0.04 | nip | FALSE | MA | Pb | Br; I | 0.75; 2.25 |  |  | 1 | Spin-coating | DMF | 1 | Chlorobenzene | FALSE | Unknown | Unknown | 14.9 |  | TRUE | ISOS-D-1 | Dark | FALSE | Open circuit | 30.0; 30.0 | Air | 30 | 72 | FALSE | 80 | 72
2018-04-24 | SLG | FTO | TiO2-c | TiO2-mp |  | Perovskite | Spiro-MeOTAD |  |  |  | Au | 1 | nip-mp | FALSE | Cs; FA; MA | Pb | Br; I | 0.51; 2.49 |  |  | 1 | Spin-coating | DMF; DMSO | 4; 1 | Chlorobenzene | TRUE | Unknown | Unknown |  |  | TRUE | ISOS-D-2I | Dark | FALSE | Open circuit | 60.0; 60.0 | Unknown |  | 360 | FALSE | 1.4 | 71
2019-12-27 | SLG | ITO | NiO-np |  |  | Perovskite | PCBM-60 |  |  |  | Ag-nw | 0.09 | pin | FALSE | FA; MA | Pb | Br; I | 0.45; 2.55 |  |  | 1 | Spin-coating | DMF; DMSO | 4; 1 | Chlorobenzene | FALSE | Unknown | Unknown | 5.64 |  | TRUE | ISOS-D-1I | Dark | FALSE | Open circuit | 25.0; 25.0 | N2 | 0 | 70.8 | FALSE | 80 | 70.8
2019-06-19 | SLG | FTO | TiO2-c |  |  | Perovskite | P3HT |  |  |  | Au | 0.1 | nip | FALSE | MA | Pb | I | 3 |  | 1.6 | 1 | Spin-coating | DMF; DMSO | 4; 1 | Tetrafluorotoluene | FALSE | Unknown | Unknown | 15.59 | 14.42 | TRUE | ISOS-L-1 | Xenon | FALSE | Open circuit | 25.0; 25.0 | Air | 55 | 500 | FALSE | 0 | 70
2018-07-13 | SLG | ITO | PEDOT:PSS |  |  | Perovskite | C60 | BCP |  |  | Ag | 0.1 | pin | FALSE | MA | Pb | I | 3 |  | 1.6 | 1 | Spin-coating | DMF | 1 | Toluene | FALSE | Unknown | Unknown | 14.4 | 13 | TRUE | ISOS-D-1 | Dark | FALSE | Open circuit | 20.0; 20.0 | Air | 80 | 144 | FALSE | 22 | 70
2018-07-02 | SLG | ITO | SnO2-c |  |  | Perovskite | Spiro-MeOTAD |  |  |  | Au | 0.102 | nip | FALSE | MA | Pb | I | 3 |  | 1.61 | 1 | Spin-coating | DMF | 1 | Ethyl acetate | FALSE | Unknown | Unknown | 7.18 |  | TRUE | ISOS-L-1I | Xenon | FALSE | Open circuit | 27.0; 27.0 | N2 | 0 | 120 | FALSE | 24 | 70 | 24
2019-06-22 | SLG | FTO | NiO-c |  |  | Perovskite | PCBM-60 | C60 |  |  | Ag | 0.1 | pin | FALSE | MA | Pb | I | 3 | Cl | 1.6 | 1 | Spin-coating | DMF | 1 | Unknown | FALSE | Unknown | Unknown | 15.34 |  | TRUE | ISOS-D-1 | Dark | FALSE | Open circuit | 25.0; 25.0 | Air | 40 | 165 | FALSE | 33 | 70
2018-11-03 | SLG | FTO | TiO2-c | TiO2-mp |  | Perovskite | PTAA |  |  |  | Au | 0.16 | nip-mp | FALSE | MA | Pb | I | 3 |  | 1.6 | 1 | Spin-coating | DMSO | 1 | Chlorobenzene | FALSE | Unknown | Unknown |  |  | TRUE | ISOS-L-2I | White LED | FALSE | Open circuit | 65.0; 65.0 | N2 | 0 | 250 | FALSE | 35 | 70
2019-08-14 | SLG | FTO | TiO2-c | TiO2-mp |  | Perovskite | Spiro-MeOTAD |  |  |  | Au | 0.1 | nip-mp | FALSE | MA | Pb | I | 3 |  | 1.6 | 1 | Spin-coating | DMF; DMSO | 9; 1 | Toluene | FALSE | Unknown | Unknown | 16.48 |  | TRUE | ISOS-D-1 | Dark | FALSE | Open circuit | 30.0; 30.0 | Air | 40 | 200 | FALSE | 47 | 70
2018-05-17 | SLG | FTO | TiO2-c | TiO2-mp |  | Perovskite | Spiro-MeOTAD |  |  |  | Au | 0.16 | nip-mp | FALSE | MA | Pb | I | 3 |  | 1.6 | 1 | Spin-coating | DMSO | 1 | Chlorobenzene | FALSE | Unknown | Unknown | 18.61 |  | TRUE | ISOS-L-2I | Light | FALSE | Open circuit | 60.0; 60.0 | Ar | 0 | 300 | FALSE | 65 | 70
2018-12-13 | SLG | FTO | TiO2-c |  |  | Perovskite | SAF-5 | MoO3 |  |  | Ag | 0.1 | nip | FALSE | MA | Pb | I | 3 | Unknown | 1.6 | 1 | Spin-coating | DMSO; GBL | 3; 7 | Chlorobenzene | FALSE | Unknown | Unknown |  |  | TRUE | ISOS-D-2 | Dark | FALSE | Open circuit | 25.0; 25.0 | Air | 85 | 120 | FALSE | 70 | 70
2018-05-17 | SLG | FTO | TiO2-c | TiO2-mp |  | Perovskite | Imidazolium iodide | Spiro-MeOTAD |  |  | Au | 0.16 | nip-mp | FALSE | MA | Pb | I | 3 |  | 1.6 | 1 | Spin-coating | DMSO | 1 | Chlorobenzene | FALSE | Unknown | Unknown | 19.89 |  | TRUE | ISOS-L-2I | Light | FALSE | Open circuit | 60.0; 60.0 | Ar | 0 | 300 | FALSE | 70 | 70
2020-02-03 | SLG | ITO | SnO2-np |  |  | Perovskite | pentaerythritol tetrakis(3-mercaptopropionate) | Spiro-MeOTAD |  |  | Au | 0.09 | nip | FALSE | Cs; FA; MA | Pb | Br; I | 0.13; 2.87 | Cl | nan | 1 | Spin-coating | DMF; DMSO >> IPA | 1 >> 1 | Unknown | FALSE | Unknown | Unknown | 19.08 |  | TRUE | ISOS-D-1 | Dark | FALSE | Open circuit | nan; nan | Air | 70 | 96 | FALSE | 70.6 | 70
2020-02-03 | SLG | ITO | SnO2-np |  |  | Perovskite | pentaerythritol tetrakis(3-mercaptopropionate) | Spiro-MeOTAD |  |  | Au | 0.09 | nip | FALSE | Cs; FA; MA | Pb | Br; I | 0.13; 2.87 | Cl | nan | 1 | Spin-coating | DMF; DMSO >> IPA | 1 >> 1 | Unknown | FALSE | Unknown | Unknown | 21.4 | 20.6 | TRUE | ISOS-D-1 | Dark | FALSE | Open circuit | nan; nan | Air | 70 | 96 | FALSE | 70.6 | 70
2016-10-12 | SLG | FTO | TiO2-c | TiO2-mp |  | Perovskite | Spiro-MeOTAD |  |  |  | Ag | 0.1 | nip-mp | FALSE | MA | Pb | I | 3 | TBAI3 | 1.6 | 2 | Spin-coating >> CBD | DMF >> IPA | 1 >> 1 | Unknown | FALSE | Unknown | Unknown | 14.85 | 10.92 | TRUE | ISOS-D-1 | Dark | FALSE | Open circuit | 25.0; 25.0 | Air | 40 | 360 | FALSE | 0 | 69
2016-08-05 | SLG | FTO | TiO2-c |  |  | Perovskite | COPV4 |  |  |  | Au | 0.04 | nip | FALSE | MA | Pb | I | 3 | Cl | 1.6 | 1 | Spin-coating | DMF | 1 | Unknown | FALSE | Unknown | Unknown | 4.4 |  | TRUE | ISOS-D-1 | Dark | FALSE | Open circuit | 25.0; 25.0 | Air |  | 100 | FALSE | 61 | 69
2019-07-01 | SLG | ITO | SnO2-np |  |  | Perovskite |  |  |  |  | Carbon | 0.08 | nip | FALSE | FA; MA | Pb | Br; I | 0.13; 2.83 | Unknown | nan | 2 | Spin-coating >> Spin-coating | DMF; DMSO >> DMF; IPA | 9;1 >> 1;100 | Unknown | FALSE | Unknown | Unknown |  |  | TRUE | ISOS-L-1 | Light | FALSE | MPPT | 25.0; 25.0 | Air |  | 200 | FALSE | 23 | 68
2017-05-04 | SLG | ITO | ZnO | C-PCBSD |  | Perovskite | PDBT-co-TT |  |  |  | Au | 0.04 | nip | FALSE | MA | Pb | I | 3 |  | 1.6 | 2 | Spin-coating >> CBD | DMF >> IPA | 1 >> 1 | Unknown | FALSE | Unknown | Unknown | 12 |  | TRUE | ISOS-D-1I | Dark | FALSE | Open circuit | 25.0; 25.0 | Unknown |  | 100 | FALSE | 57 | 68
2017-06-19 | SLG | FTO | Nb2O5 |  |  | Perovskite | Spiro-MeOTAD |  |  |  | Au | 0.0725 | nip | FALSE | MA | Pb | I | 3 |  | 1.5 | 1 | Spin-coating | DMSO; GBL | 3; 7 | Chlorobenzene | FALSE | Unknown | Unknown | 17.1 | 15.1 | TRUE | ISOS-L-1 | Light | FALSE | Open circuit | 25.0; 25.0 | Air |  | 140 | FALSE | 73 | 68
2017-06-19 | SLG | FTO | Nb2O5 |  |  | Perovskite | Spiro-MeOTAD |  |  |  | Au | 0.0725 | nip | FALSE | MA | Pb | I | 3 |  | 1.5 | 1 | Spin-coating | DMSO; GBL | 3; 7 | Chlorobenzene | FALSE | Unknown | Unknown | 15.9 |  | TRUE | ISOS-L-1 | Light | FALSE | Open circuit | 25.0; 25.0 | Air |  | 140 | FALSE | 73 | 68
2018-06-28 | SLG | ITO | P3CT-K |  |  | Perovskite | PCBM-60 | ZnO |  |  | Al | 0.06 | pin | FALSE | MA | Pb | I | 3 |  | 1.6 | 1 | Spin-coating | DMF; DMSO | 4; 1 | Chlorobenzene | FALSE | Unknown | Unknown | 14.9 | 16.5 | TRUE | ISOS-D-1I | Dark | FALSE | Open circuit | 25.0; 25.0 | Ar | 0 | 72 | FALSE | 65 | 67
2016-12-16 | SLG | ITO | ZnO |  |  | Perovskite | Spiro-MeOTAD |  |  |  | Au | 0.1 | nip | FALSE | MA | Pb | I | 3 | Unknown | 1.6 | 1 | Spin-coating | DMF | 1 | Unknown | TRUE | UV epoxy | Unknown | 9.08 |  | TRUE | ISOS-D-1 | Dark | FALSE | Open circuit | 25.0; 25.0 | Unknown |  | 360 | FALSE | 20 | 65
2016-10-14 | SLG | FTO | TiO2-c | TiO2-mp |  | Perovskite | Spiro-MeOTAD |  |  |  | Au | 0.09 | nip-mp | FALSE | FA; MA | Pb | I | 3 | Unknown | 1.53 | 2 | Spin-coating >> Spin-coating | DMF; DMSO >> IPA | 11;1 >> 1 | Unknown | FALSE | Unknown | Unknown | 15.6 |  | TRUE | ISOS-D-2 | Dark | FALSE | Open circuit | 85.0; 85.0 | Air |  | 720 | FALSE | 45 | 65
2020-02-03 | SLG | ITO | SnO2-np |  |  | Perovskite | Spiro-MeOTAD |  |  |  | Au | 0.09 | nip | FALSE | Cs; FA; MA | Pb | Br; I | 0.13; 2.87 | Cl | nan | 1 | Spin-coating | DMF; DMSO >> IPA | 1 >> 1 | Unknown | FALSE | Unknown | Unknown | 17.79 |  | TRUE | ISOS-D-1 | Dark | FALSE | Open circuit | nan; nan | Air | 70 | 96 | FALSE | 58.7 | 65
2020-02-03 | SLG | ITO | SnO2-np |  |  | Perovskite | Spiro-MeOTAD |  |  |  | Au | 0.09 | nip | FALSE | Cs; FA; MA | Pb | Br; I | 0.13; 2.87 | Cl | nan | 1 | Spin-coating | DMF; DMSO >> IPA | 1 >> 1 | Unknown | FALSE | Unknown | Unknown | 19 | 17.3 | TRUE | ISOS-D-1 | Dark | FALSE | Open circuit | nan; nan | Air | 70 | 96 | FALSE | 58.7 | 65
2019-03-11 | SLG | FTO | TiO2-c |  |  | Perovskite | Spiro-MeOTAD |  |  |  | Au | 0.1 | nip | FALSE | (TBA); Cs; FA; MA | Pb | Br; I | 0.51; 2.49 |  |  | 1 | Spin-coating | DMF; DMSO | 4; 1 | Chlorobenzene | FALSE | Unknown | Unknown | 20.62 |  | TRUE | ISOS-L-1 | Light | FALSE | Open circuit | 25.0; 25.0 | Air |  | 1400 | TRUE | 70 | 65 | 1174
2019-07-08 | SLG | FTO | TiO2-c | TiO2-mp |  | Perovskite | Spiro-MeOTAD |  |  |  | Au | 0.16 | nip-mp | FALSE | Cs; FA; MA | Pb | Br; I | 0.24; 2.76 |  |  | 2 | Spin-coating >> Spin-coating | DMF; DMSO >> IPA | 4; 1 >> 1 | Chlorobenzene | FALSE | Unknown | Unknown | 20.9 | 20.03 | TRUE | ISOS-L-1I | White LED | FALSE | MPPT | 25.0; 25.0 | N2 | 0 | 550 | FALSE | 75 | 63
2015-11-30 | SLG | ITO | PEDOT:PSS |  |  | Perovskite | PCBM-60 | LiF |  |  | Ag | 0.1 | pin | FALSE | MA | Pb | I | 3 | CHP | 1.6 | 1 | Spin-coating | 2-methoxyethanol | 1 | Unknown | FALSE | Unknown | Unknown | 8.23 | 8.24 | TRUE | ISOS-D-1 | Dark | FALSE | Open circuit | 25.0; 25.0 | Air | 50 | 313 | FALSE | 0 | 62
2018-06-19 | SLG | ITO | PEDOT:PSS | PFN |  | Perovskite | PCBM-60 | Zr(acac)4 |  |  | Al | 0.01 | pin | FALSE | MA | Pb | I | 3 |  | 1.55 | 1 | Spin-coating | DMF; DMSO | 9; 1 | Diethyl ether | FALSE | Unknown | Unknown | 9.93 |  | TRUE | ISOS-D-1 | Dark | FALSE | Open circuit | 25.0; 25.0 | Air |  | 240 | FALSE | 33.64 | 62
2018-10-13 | SLG | ITO | C60 |  |  | Perovskite |  |  |  |  | Carbon | 0.07065 | nip | FALSE | EA; MA | Pb | I | 61 |  | 1.58 | 1 | Spin-coating | DMF; DMSO | 600; 78 | Diethyl ether | FALSE | Unknown | Unknown | 13.91 | 13.39 | TRUE | ISOS-D-2 | Dark | FALSE | Open circuit | 80.0; 80.0 | Air |  | 110 | FALSE | 54.5 | 62
2019-08-10 | SLG | FTO | TiO2-c |  |  | Perovskite | PTB7 | MoO3 |  |  | Ag | 0.0725 | nip | FALSE | Cs | Pb | I | 3 | YbAc3 | 1.77 | 1 | Spin-coating | 1-Octane | 1 | Unknown | FALSE | Unknown | Unknown |  | 13.12 | TRUE | ISOS-D-1 | Dark | FALSE | Open circuit | 20.0; 20.0 | Air | 25 | 150 | FALSE | 60 | 62
2020-01-03 | SLG | FTO | NiO-nanowalls |  |  | Perovskite | PCBM-60 | Zr(acac)4 |  |  | Ag | 0.1 | nip | FALSE | MA | Pb | I | 3 |  | 1.6 | 1 | Spin-coating | DMF; DMSO | 4; 1 | Ethyl acetate | FALSE | Unknown | Unknown | 17.8 | 16.37 | TRUE | ISOS-L-1 | Xenon | FALSE | Open circuit | 25.0; 25.0 | Air |  | 120 | FALSE | 63.6 | 61.44
2018-04-03 | SLG | FTO | TiO2-c | TiO2-mp |  | Perovskite | Spiro-MeOTAD |  |  |  | Au | 0.1 | nip-mp | FALSE | MA | Pb | I | 3 | Undoped | 1.6 | 1 | Spin-coating | DMF; DMSO | 4; 1 | Chlorobenzene | FALSE | Unknown | Unknown | 16.6 | 14.43 | TRUE | ISOS-D-1 | Dark | FALSE | Open circuit | 25.0; 25.0 | Air | 43 | 360 | FALSE | 14.5 | 61.2766
2017-06-17 | SLG | ITO | PEDOT:PSS |  |  | Perovskite | PCBM-60 | PEIE |  |  | Ag | 0.07 | pin | FALSE | MA | Pb | I | 3 |  | 1.57 | 1 | Spin-coating | DMSO; GBL | 3; 7 | Toluene | FALSE | Unknown | Unknown | 13.55 |  | TRUE | ISOS-D-1 | Dark | FALSE | Open circuit | 25.0; 25.0 | Air |  | 144 | FALSE | 55.5 | 61
2019-12-03 | SLG | FTO | SnO2-np |  |  | Perovskite | Spiro-MeOTAD |  |  |  | Au | 0.1 | nip | FALSE | Cs | Pb | Br; I | 1; 2 | Levulinic acid |  | 1 | Spin-coating | DMF; DMSO | 7; 3 | Unknown | FALSE | Unknown | Unknown | 9.87 |  | TRUE | ISOS-D-1 | Dark | FALSE | Open circuit | 25.0; 25.0 | Air | 35 | 240 | FALSE | 0 | 60
2017-06-20 | SLG | FTO | ZnSO |  |  | Perovskite |  |  |  |  | Au | 0.25 | nip | FALSE | Cs | Pb | Br; I | 1; 2 |  | 1.93 | 2 | Spin-coating >> Spray-coating | DMF >> Methanol | 1 >> 1 | Chlorobenzene | FALSE | Unknown | Unknown | 12.34 | 11.94 | TRUE | ISOS-L-2 | Light | FALSE | Open circuit | 65.0; 65.0 | Air |  | 100 | FALSE | 9 | 60
2019-01-21 | SLG | FTO | TiO2-c | TiO2-mp |  | Perovskite | Spiro-MeOTAD |  |  |  | Au | 0.1 | nip-mp | FALSE | MA | Pb | I | 3 | pyP | 1.6 | 1 | Spin-coating | DMF; DMSO | 9; 1 | Diethyl ether | FALSE | Unknown | Unknown | 18.11 |  | TRUE | ISOS-L-1I | Light | FALSE | Open circuit | 25.0; 25.0 | N2 | 0 | 300 | FALSE | 10 | 60
2019-11-08 | SLG | FTO | TiO2-c | TiO2-mp |  | Perovskite | Spiro-MeOTAD |  |  |  | Au | 0.16 | nip-mp | FALSE | Cs; FA; MA | Pb | Br; I | 0.45; 2.55 |  |  | 1 | Spin-coating | DMF; DMSO | 4; 1 | Chlorobenzene | FALSE | Unknown | Unknown | 18.5 |  | TRUE | ISOS-D-2 | Dark | FALSE | Open circuit | 85.0; 85.0 | Air | 20 | 200 | FALSE | 10 | 60
2018-12-08 | SLG | FTO | BenMeIM-Cl |  |  | Perovskite | Spiro-MeOTAD |  |  |  | Au | 0.09 | nip | FALSE | MA | Pb | Br | 3 | Unknown | 2.3 | 1 | Spin-coating | DMF; DMSO | 7; 3 | Toluene | FALSE | Unknown | Unknown | 1.59 | 0.76 | TRUE | ISOS-D-1 | Dark | FALSE | Open circuit | 25.0; 25.0 | Air |  | 144 | FALSE | 11 | 60
2019-07-31 | SLG | FTO | TiO2-c |  |  | Perovskite | Spiro-MeOTAD | MoO3 |  |  | Ag |  | nip | FALSE | MA | Pb | I | 3 | Undoped | 1.62 | 1 | Spin-coating | Unknown | 1 | Chlorobenzene | TRUE | Unknown | Unknown | 17.36 |  | TRUE | ISOS-D-1 | Dark | FALSE | Open circuit | 20; 20 | Air | 40 | 180 | FALSE | 24 | 60
2016-08-23 | SLG | ITO | SnO2-np | PCBM-60 |  | Perovskite | Spiro-MeOTAD | MoO3 |  |  | Au | 0.112 | nip | FALSE | MA | Pb | I | 3 |  | 1.6 | 1 | Spin-coating | DMSO; GBL | 3; 7 | Toluene | FALSE | Unknown | Unknown | 15.7 |  | TRUE | ISOS-D-1 | Dark | FALSE | Open circuit | 25.0; 25.0 | Air | 40 | 360 | FALSE | 30 | 60
2016-06-16 | SLG | FTO | ZnO | ZnO-nw |  | Perovskite | Spiro-MeOTAD |  |  |  | Ag | 0.1 | nip | FALSE | MA | Pb | I | 3 |  | 1.5 | 1 | Spin-coating | DMF; DMSO | 7; 3 | Chlorobenzene | FALSE | Unknown | Unknown | 9.97 |  | TRUE | ISOS-D-1 | Dark | FALSE | Open circuit | 25.0; 25.0 | Air | 10 | 150 | FALSE | 45 | 60
2019-01-23 | SLG | ITO | PEDOT:PSS |  |  | Perovskite | PCBM-60 | PEI |  |  | Ag | 0.045 | pin | FALSE | MA | Pb | I | 3 | Cl | 1.6 | 1 | Spin-coating | DMSO; GBL | 3; 7 | Chlorobenzene | FALSE | Unknown | Unknown | 13.7 |  | TRUE | ISOS-L-1I |  | FALSE | Open circuit | 25.0; 25.0 | N2 |  | 200 | FALSE | 46 | 60
2017-02-07 | SLG | FTO | TiO2-c |  |  | Perovskite | Spiro-MeOTAD |  |  |  | Au | 0.15 | nip | FALSE | Cs | Pb | Br; I | 1; 2 |  |  | 1 | Spin-coating | DMF | 1 | Unknown | FALSE | Unknown | Unknown | 8.2 |  | TRUE | ISOS-D-1 | Dark | FALSE | Open circuit | 20.0; 20.0 | Air | 20 | 100 | FALSE | 53 | 60
2018-05-04 | SLG | FTO | NiO-c |  | N719 dye | Perovskite | PCBM-60 |  |  |  | Ag | 0.06 | pin | FALSE | MA | Pb | I | 3 |  | 1.6 | 1 | Spin-coating | DMF; DMSO | 7; 3 | Chlorobenzene | FALSE | Unknown | Unknown | 15.3 | 15.3 | TRUE | ISOS-D-1 | Dark | FALSE | Open circuit | 40.0; 40.0 | Air | 80 | 72 | FALSE | 57 | 60
2018-12-21 | SLG | FTO |  |  |  | Perovskite | Spiro-MeOTAD |  |  |  | Ag | 0.04 | nip | FALSE | MA | Pb | I | 3 | Cl | 1.5 | 1 | Spin-coating | DMF | 1 | Unknown | FALSE | Unknown | Unknown | 8.11 | 7.71 | TRUE | ISOS-D-1I | Dark | FALSE | Open circuit | 25.0; 25.0 | Unknown |  | 170 | FALSE | 57 | 60
2018-09-10 | SLG | FTO | TiO2-c |  |  | Perovskite | Spiro-MeOTAD |  |  |  | Au | 0.1 | nip | FALSE | MA | Pb | I | 3 | nan | 1.55 | 1 | Spin-coating | DMF; DMSO | 7; 1 | Diethyl ether | TRUE | Unknown | Unknown | 20.63 |  | TRUE | ISOS-L-1 |  | FALSE | Open circuit | 25.0; 25.0 | Ambient |  | 120 | FALSE | 60 | 60
2016-10-10 | SLG | FTO | TiO2-c | TiO2-mp |  | Perovskite | PTAA |  |  |  | Au | 0.16 | nip-mp | FALSE | MA | Pb | I | 3 | Hexamethylphosphoramide | 1.6 | 1 | Spin-coating | DMSO | 1 | Chlorobenzene | FALSE | Unknown | Unknown | 19.46 | 18.54 | TRUE | ISOS-L-1I | Solar simulator | FALSE | MPPT | 25.0; 25.0 | Ar | 0 | 150 | FALSE | 71 | 60
2019-05-01 | SLG | FTO | TiO2-c | Si-nw |  | Perovskite | Spiro-MeOTAD |  |  |  | Au | 0.04 | nip | FALSE | MA | Pb | Br; I | 0.75; 2.25 |  |  | 1 | Spin-coating | DMF | 1 | Chlorobenzene | FALSE | Unknown | Unknown | 13.4 |  | TRUE | ISOS-D-1 | Dark | FALSE | Open circuit | 30.0; 30.0 | Air | 30 | 72 | FALSE | 77 | 60
2019-04-10 | SLG | FTO | TiO2-c |  |  | Perovskite | Spiro-MeOTAD |  |  |  | Au | 0.09 | nip | FALSE | FA; MA | Pb | I | 3 |  | 1.56 | 1 | Spin-coating | DMF; DMSO | 4; 1 | Chlorobenzene | FALSE | Unknown | Unknown |  |  | TRUE | ISOS-L-1 | Xenon | FALSE | Open circuit | 25.0; 25.0 | Air | 30 | 60 | FALSE | 80 | 60
2016-09-15 | SLG | FTO | SnO2-c | SnO2-c |  | Perovskite | Spiro-MeOTAD |  |  |  | Au | 0.16 | nip | FALSE | Cs; FA; MA | Pb | Br; I | 0.51; 2.49 |  | 1.62 | 1 | Spin-coating | DMF; DMSO | 4; 1 | Chlorobenzene | FALSE | Unknown | Unknown | 19.7 | 18.8 | TRUE | ISOS-L-1I | Light | FALSE | MPPT | 20.0; 20.0 | N2 | 0 | 60 | FALSE | 80 | 60
2020-03-27 | SLG | ITO | PEDOT:PSS |  |  | Perovskite | C60 | BCP |  |  | Ag | 0.09 | pin | FALSE | FA | Sn | I | 3 | nan | nan | 1 | Spin-coating | DMSO | 1 | Chlorobenzene | TRUE | Cover glass-QDs | UV-curable epoxy | 6.48 | 6.31 | TRUE | ISOS-L-1 | Solar simulator | TRUE | Open circuit | nan; nan | Air |  | 200 | FALSE |  | 60
2018-04-19 | SLG | ITO | PEDOT:PSS |  |  | Perovskite | PCBM-60 |  |  |  | Ag | 0.084 | nip | FALSE | MA | Pb | I | 3 |  | 1.5 | 1 | Spin-coating | DMF; GBL | 97; 3 | Unknown | FALSE | Unknown | Unknown | 7.53 |  | TRUE | ISOS-D-1 | Dark | FALSE | Open circuit | 25.0; 25.0 | Air | 70 | 58 | FALSE | 80 | 58
2018-10-13 | SLG | ITO | C60 |  |  | Perovskite |  |  |  |  | Carbon | 0.07065 | nip | FALSE | MA | Pb | I | 3 |  | 1.57 | 1 | Spin-coating | DMF; DMSO | 600; 78 | Diethyl ether | FALSE | Unknown | Unknown | 15.04 | 14.71 | TRUE | ISOS-L-1 | Light | FALSE | MPPT | 25.0; 25.0 | Air | 55 | 100 | FALSE | 68 | 57
2018-10-23 | SLG | ITO | PEDOT:PSS |  |  | Perovskite | PCBM-60 | Rhodamine 101 |  | LiF | Al | 0.11 | pin | FALSE | MA | Pb | I | 3 | PbCl2 | 1.6 | 1 | Spin-coating | DMSO; GBL | 3; 7 | Toluene | FALSE | Unknown | Unknown | 13.2 |  | TRUE | ISOS-D-1 | Dark | FALSE | Open circuit | 28; 32 | Air | 45 | 150 | FALSE | 0.5 | 55
2018-10-23 | SLG | ITO | PEDOT:PSS |  |  | Perovskite | PCBM-60 | Rhodamine 101 |  | LiF | Al | 0.11 | pin | FALSE | MA | Pb | I | 3 | PbCl2; Phenol | 1.6 | 1 | Spin-coating | DMSO; GBL | 3; 7 | Toluene | FALSE | Unknown | Unknown | 17 | 16.7 | TRUE | ISOS-D-1 | Dark | FALSE | Open circuit | 28; 32 | Air | 45 | 150 | FALSE | 0.5 | 55
2019-01-21 | SLG | FTO | TiO2-c | TiO2-mp |  | Perovskite | Spiro-MeOTAD |  |  |  | Au | 0.1 | nip-mp | FALSE | MA | Pb | I | 3 |  | 1.6 | 1 | Spin-coating | DMF; DMSO | 9; 1 | Diethyl ether | FALSE | Unknown | Unknown | 18.96 | 17.28 | TRUE | ISOS-D-2 | Dark | FALSE | Open circuit | 85.0; 85.0 | Air | 45 | 200 | FALSE | 12 | 55
2019-08-20 | SLG | FTO | TiO2-c |  |  | Perovskite | Spiro-MeOTAD |  |  |  | Au | 0.12 | nip | FALSE | MA | Pb | I | 3 |  | 1.574 | 1 | Spin-coating | DMF; DMSO | 4; 1 | Chlorobenzene | FALSE | Unknown | Unknown | 8.99 |  | TRUE | ISOS-D-1 | Dark | FALSE | Open circuit | 23.0; 23.0 | Air | 50 | 480 | FALSE | 27.80868 | 55 | 165
2018-10-26 | SLG | FTO | TiO2-c |  |  | Perovskite | Spiro-MeOTAD |  |  |  | Au | 0.1 | nip | FALSE | Cs | Pb | Br; I | 1; 2 |  |  | 1 | Spin-coating | DMSO | 1 | Unknown | FALSE | Unknown | Unknown | 11.91 |  | TRUE | ISOS-L-1I | Light | FALSE | Open circuit | 25.0; 25.0 | N2 | 0 | 120 | FALSE | 63 | 55
2017-08-15 | SLG | FTO | SnO2-c | PCBM-60 |  | Perovskite | Spiro-MeOTAD |  |  |  | Au | 0.09 | nip | FALSE | FA; MA | Pb | Br; I | 0.45; 2.55 |  |  | 1 | Spin-coating | DMF; DMSO | 4; 1 | Anisole | FALSE | Unknown | Unknown | 17.8 | 15.6 | TRUE | ISOS-D-2 | Dark | FALSE | Open circuit | 85.0; 85.0 | Air | 35 | 500 | FALSE | 64.6 | 55
2019-09-18 | SLG | ITO | SnO2-np |  |  | Perovskite | CuSCN |  |  |  | Au | 0.09 | nip | FALSE | Cs; FA; MA | Pb | Br; I | 0.50; 2.5 |  | 1.63 | 1 | Spin-coating | DMF; DMSO | 4; 1 | Chlorobenzene | TRUE | SLG | UV-glue |  |  | TRUE | ISOS‐D‐3 | Dark | FALSE | Open circuit | 85.0; 85.0 | Air | 85 | 250 | FALSE | 68 | 55
2018-07-13 | SLG | FTO | TiO2-np |  |  | Perovskite | Spiro-MeOTAD |  |  |  | Au | 0.049 | nip | FALSE | FA; MA | Pb | Br; I | 0.45; 2.55 | Cl |  | 1 | Spin-coating | DMF; DMSO | 4; 1 | Chlorobenzene | FALSE | Unknown | Unknown | 20.57 |  | TRUE | ISOS-L-1 | Light | TRUE | MPPT | 25.0; 25.0 | Air |  | 200 | FALSE | 42 | 54
2016-03-05 | SLG | FTO | TiO2-c |  |  | Perovskite | Spiro-MeOTAD |  |  |  | Ag | 0.07 | nip | FALSE | MA | Pb | I | 3 | Cl | 1.6 | 1 | Spin-coating | DMF | 1 | Unknown | FALSE | Unknown | Unknown | 10.59 |  | TRUE | ISOS-D-1 | Dark | FALSE | Open circuit | 25.0; 25.0 | Air | 45 | 168 | FALSE | 51.7 | 54
2019-05-01 | SLG | FTO | TiO2-c | Si-nw |  | Perovskite | Spiro-MeOTAD |  |  |  | Au | 0.04 | nip | FALSE | MA | Pb | Br; I | 0.75; 2.25 |  |  | 1 | Spin-coating | DMF | 1 | Chlorobenzene | FALSE | Unknown | Unknown | 13 |  | TRUE | ISOS-D-1 | Dark | FALSE | Open circuit | 30.0; 30.0 | Air | 30 | 72 | FALSE | 66 | 54
2019-02-28 | SLG | ITO | SnO2-np |  |  | Perovskite | Spiro-MeOTAD |  |  |  | Au | 0.1 | nip | FALSE | Cs; FA; MA | Pb | Br; I | 0.12; 2.88 |  |  | 2 | Spin-coating >> Spin-coating | DMF; DMSO >> IPA | 9; 1 >> 1 | Unknown | FALSE | Unknown | Unknown | 19.98 | 18.29 | TRUE | ISOS-D-2I | Dark | FALSE | Open circuit | 85.0; 85.0 | Unknown |  | 99.82 | FALSE | 66.64 | 53.33
2019-08-05 | SLG | FTO | SnO2-c |  |  | Perovskite | SWCNTs | Spiro-MeOTAD |  |  | Au | 0.1 | nip | FALSE | FA; MA | Pb | Br; I | 0.45; 2.55 |  |  | 1 | Spin-coating | DMF; DMSO | 4; 1 | Anisole | FALSE | Unknown | Unknown |  |  | TRUE | ISOS-D-2 | Dark | FALSE | Open circuit | 85.0; 85.0 | Air | 45 | 840 | FALSE | 0 | 53 | 190
2016-06-28 | SLG | ITO | PEDOT:PSS |  |  | Perovskite | PCBM-60 |  |  |  | Al | 0.09 | pin | FALSE | MA | Pb | I | 3 | Cl | 1.6 | 1 | Spin-coating | DMF | 1 | Unknown | FALSE | Unknown | Unknown | 9 |  | TRUE | ISOS-L-1I | Light | FALSE | MPPT | 25.0; 25.0 | Unknown |  | 700 | FALSE | 30 | 52
2019-05-17 | SLG | FTO | TiO2-c | PCBA |  | Perovskite | Spiro-MeOTAD |  |  |  | Au | 0.04 | nip | FALSE | FA; MA | Pb | Br; I | 0.45; 2.55 |  |  | 1 | Spin-coating | DMF; DMSO | 4; 1 | Chlorobenzene | FALSE | Unknown | Unknown | 18.56 |  | TRUE | ISOS-D-1 | Dark | FALSE | Open circuit | 20.0; 20.0 | Air |  | 96 | FALSE | 51 | 52
2017-05-24 | SLG | FTO | TiO2-c |  |  | Perovskite | Spiro-MeOTAD |  |  |  | Au | 0.16 | nip | FALSE | MA | Pb | I | 3 | Ethane­1,2­diammonium | 1.6 | 1 | Spin-coating | DMF | 1 | Ar | TRUE | Self-mixing epoxy | Unknown | 17.9 |  | TRUE | ISOS-L-1 | Light | FALSE | Open circuit | 50.0; 50.0 | Air | 50 | 72 | FALSE | 73 | 52
2016-10-12 | SLG | FTO | TiO2-c | TiO2-mp |  | Perovskite | Spiro-MeOTAD |  |  |  | Ag | 0.1 | nip-mp | FALSE | MA | Pb | I | 3 |  | 1.6 | 2 | Spin-coating >> CBD | DMF >> IPA | 1 >> 1 | Unknown | FALSE | Unknown | Unknown | 11.18 | 7.6 | TRUE | ISOS-D-1 | Dark | FALSE | Open circuit | 25.0; 25.0 | Air | 40 | 360 | FALSE | 0 | 51
2014-12-09 | SLG | FTO | TiO2-c | TiO2-mp |  | Perovskite | Spiro-MeOTAD |  |  |  | Au | 0.08 | nip-mp | FALSE | MA | Pb | I | 3 | CH3CH2COO | 1.6 | 1 | Spin-coating | DMF | 1 | Unknown | FALSE | Unknown | Unknown |  |  | TRUE | ISOS-L-1 | Xenon | FALSE | Open circuit | 25.0; 25.0 | Air |  | 360 | FALSE | 11 | 51
2014-12-09 | SLG | FTO | TiO2-c | TiO2-mp |  | Perovskite | Spiro-MeOTAD |  |  |  | Au | 0.08 | nip-mp | FALSE | MA | Pb | I | 3 | Cl | 1.6 | 1 | Spin-coating | DMF | 1 | Unknown | FALSE | Unknown | Unknown |  |  | TRUE | ISOS-L-1 | Xenon | FALSE | Open circuit | 25.0; 25.0 | Air |  | 360 | FALSE | 23 | 51
2020-02-05 | SLG | ITO | PEDOT:PSS |  |  | Perovskite | C60 |  |  |  | Ag | 0.04 | pin | FALSE | MA | Pb | I | 3 | Cl | 1.6 | 1 | Spin-coating | DMF | 1 | Ethyl acetate | FALSE | Unknown | Unknown | 14.4 |  | TRUE | ISOS-D-1 | Dark | FALSE | Open circuit | 20.0; 20.0 | Air | 45 | 215.9 | FALSE | 37.8 | 50.6
2019-03-15 | SLG | FTO | SnO2-c |  |  | Perovskite | Spiro-MeOTAD |  |  |  | Au | 0.04 | nip | FALSE | FA; MA | Pb | Br; I | 0.17; 0.83 |  |  | 1 | Spin-coating | DMF; DMSO | 4; 1 | Toluene | FALSE | Unknown | Unknown | 16.46 | 13.99 | TRUE | ISOS-D-1 | Dark | FALSE | Open circuit | 25.0; 25.0 | Air | 20 | 1000 | FALSE | 0 | 50 |  | 0
2015-11-23 | SLG | ITO | TiO2-c |  |  | Perovskite | Spiro-MeOTAD |  |  |  | Au | 0.108 | nip | FALSE | MA | Pb | I | 3 |  | 1.5 | 2 | Spin-coating >> Spin-coating | DMF >> IPA | 1 >> 1 | Unknown | FALSE | Unknown | Unknown | 14.38 | 11.95 | TRUE | ISOS-D-1 | Dark | FALSE | Open circuit | 25.0; 25.0 | Air | 50 | 500 | FALSE | 0 | 50
2019-01-09 | SLG | ITO | P3CT-N |  |  | Perovskite | C60 | BCP |  |  | Ag | 0.06 | pin | FALSE | MA | Pb | I | 3 |  | 1.6 | 1 | Spin-coating | DMF; DMSO | 9; 1 | Chlorobenzene | FALSE | Unknown | Unknown | 3.02 | 4.64 | TRUE | ISOS-D-1 | Dark | FALSE | Open circuit | 20.0; 20.0 | Air | 35 | 336 | FALSE | 0 | 50
2016-04-12 | SLG | ITO | PEDOT:PSS |  |  | Perovskite | PCBM-60 | LiF |  |  | Ag | 2.32 | pin | FALSE | MA | Pb | I | 3 |  | 1.65 | 1 | Spin-coating | DMF | 1 | Toluene | FALSE | Unknown | Unknown | 5.82 |  | TRUE | ISOS-L-1I | Light | FALSE | Open circuit | 25.0; 25.0 | Unknown |  | 500 | FALSE | 0 | 50
2019-01-08 | SLG | ITO | PCBM-60 |  |  | Perovskite | PEDOT:PSS | BCP |  |  | Al | 0.1 | nip | FALSE | FA | Sn | I | 3 | SnF2 | 1.3 | 1 | Spin-coating | DMF; DMSO | 4; 1 | Chlorobenzene | TRUE | UV sealant ¦ Surlyn ¦ SLG | Unknown | 2.07 | 3.63 | TRUE | ISOS-L-1 | Xenon | FALSE | Open circuit | 50.0; 50.0 | Unknown |  | 122 | FALSE | 3 | 50
2016-03-22 | SLG | ITO | PEDOT:PSS |  |  | Perovskite | PCBM-60 | bis-C60 |  |  | Ag | 0.0314 | pin | FALSE | MA | Pb | I | 3 | Cl | 1.6 | 1 | Spin-coating | DMF | 1 | Unknown | FALSE | Unknown | Unknown | 13.6 | 14 | TRUE | ISOS-D-1 | Dark | FALSE | Open circuit | 25.0; 25.0 | Air | 20 | 336 | FALSE | 5 | 50
2019-01-21 | SLG | FTO | TiO2-c | TiO2-mp |  | Perovskite | Spiro-MeOTAD |  |  |  | Au | 0.1 | nip-mp | FALSE | MA | Pb | I | 3 |  | 1.6 | 1 | Spin-coating | DMF; DMSO | 9; 1 | Diethyl ether | FALSE | Unknown | Unknown | 18.96 | 17.28 | TRUE | ISOS-L-1I | Light | FALSE | Open circuit | 25.0; 25.0 | N2 | 0 | 300 | FALSE | 10 | 50
2016-11-26 | SLG | FTO | TiO2-c | TiO2-mp |  | Perovskite |  |  |  |  | Carbon | 0.12 | nip-mp-carbon | FALSE | MA | Pb | I | 3 |  | 1.6 | 2 | Spin-coating >> CBD | DMF >> Methanol | 1 >> 1 | Unknown | FALSE | Unknown | Unknown |  |  | TRUE | ISOS-D-3 | Dark | FALSE | Open circuit | 100.0; 100.0 | Air | 90 | 100 | FALSE | 14 | 50
2019-01-17 | SLG | ITO | TiO2-c |  |  | Perovskite | Spiro-MeOTAD |  |  |  | Au | 0.1 | nip | FALSE | MA | Pb | I | 3 | Cl | 1.51 | 2 | Spin-coating >> CBD | DMF >> IPA | 1 >> 1 | Unknown | FALSE | Unknown | Unknown | 19.9 |  | TRUE | ISOS-D-1I | Dark | FALSE | Open circuit | 25.0; 25.0 | N2 | 0 | 440 | FALSE | 14.73 | 50
2017-01-17 | SLG | ITO | NiO |  |  | Perovskite | PCBM-60 |  |  |  | Ag | 0.09 | pin | FALSE | MA | Pb | I | 3 | nan | 1.6 | 1 | Spin-coating | DMF; DMSO | 40; 60 | Chlorobenzene | FALSE | Unknown | Unknown | 10.1 | 10 | TRUE | ISOS-D-1 | Dark | FALSE | Open circuit | 25.0; 25.0 | Air | 60 | 200 | FALSE | 20 | 50
2017-09-20 | SLG | FTO | TiO2-c | TiO2-mp |  | Perovskite | Spiro-MeOTAD |  |  |  | Au | 0.16 | nip-mp | FALSE | FA; MA | Pb | Br; I | 0.45; 2.55 |  |  | 1 | Spin-coating | DMF; DMSO | 4; 1 | Chlorobenzene | FALSE | Unknown | Unknown | 20.4 | 20.4 | TRUE | ISOS-L-1I | Light | FALSE | MPPT | 25.0; 25.0 | N2 | 0 | 300 | TRUE | 20 | 50
2017-01-05 | SLG | FTO | TiO2-c | TiO2-mp |  | Perovskite | Spiro-MeOTAD |  |  |  | Au | 0.1 | nip-mp | FALSE | MA | Pb | I | 3 |  | 1.6 | 2 | Spin-coating >> CBD | DMF >> IPA | 1 >> 1 | Unknown | FALSE | Unknown | Unknown | 12.3 |  | TRUE | ISOS-D-1 | Dark | FALSE | Open circuit | 25.0; 25.0 | Air |  | 300 | FALSE | 20 | 50
2017-01-17 | SLG | ITO | NiO |  |  | Perovskite | PCBM-60 |  |  |  | Ag | 0.09 | pin | FALSE | MA | Pb | I | 3 | nan | 1.6 | 1 | Spin-coating | DMF; DMSO | 40; 60 | Chlorobenzene | FALSE | Unknown | Unknown | 12.2 | 12 | TRUE | ISOS-D-1 | Dark | FALSE | Open circuit | 25.0; 25.0 | Air | 60 | 200 | FALSE | 30 | 50
2019-10-23 | SLG | ITO | PEDOT:PSS |  |  | Perovskite | PCBM-60 | BCP |  |  | Ag | 0.11 | pin | FALSE | MA | Pb | I | 3 |  | 1.6 | 1 | Spin-coating | DMF; DMSO | 4; 1 | Chlorobenzene | FALSE | Unknown | Unknown | 11.1 |  | TRUE | ISOS-D-1 | Dark | FALSE | Open circuit | 25.0; 25.0 | Air | 50 | 100 | FALSE | 35 | 50
2017-12-01 | SLG | FTO | TiO2-c | TiO2-mp |  | Perovskite | Spiro-MeOTAD |  |  |  | Au | 0.16 | nip-mp | FALSE | MA | Pb | I | 3 |  | 1.77 | 1 | Spin-coating | DMSO | 1 | Chlorobenzene | FALSE | Unknown | Unknown | 18.88 |  | TRUE | ISOS-L-2I | White LED | FALSE | MPPT | 60.0; 60.0 | Ar | 0 | 1100 | FALSE | 40 | 50 |  | 40
2019-09-19 | SLG | FTO | TiO2-c |  |  | Perovskite | NiO-np |  |  |  | Au | 0.09 | nip | FALSE | Cs | Pb | Br; I | 1; 2 |  |  | 1 | Spin-coating | DMF; DMSO | 2; 3 | Diethyl ether | FALSE | Unknown | Unknown | 15.23 | 14.43 | TRUE | ISOS-D-2I | Dark | FALSE | Open circuit | 85.0; 85.0 | N2 | 0 | 1000 | FALSE | 41 | 50 |  | 41
2018-09-12 | SLG | ITO | P3CT-N |  |  | Perovskite | PCBM-60 | C60 | BCP |  | Cu | 0.1 | pin | FALSE | MA | Pb | I | 3 |  | 1.6 | 1 | Spin-coating | DMF; DMSO | 4; 1 | Chlorobenzene | FALSE | Unknown | Unknown |  |  | TRUE | ISOS-D-2I | Dark | FALSE | Open circuit | 85.0; 85.0 | N2 | 0 | 300 | TRUE | 45 | 50
2019-03-11 | SLG | FTO | TiO2-c |  |  | Perovskite | Spiro-MeOTAD |  |  |  | Au | 0.1 | nip | FALSE | Cs; FA; MA | Pb | Br; I | 0.51; 2.49 |  |  | 1 | Spin-coating | DMF; DMSO | 4; 1 | Chlorobenzene | FALSE | Unknown | Unknown | 18.67 |  | TRUE | ISOS-L-1 | Light | FALSE | Open circuit | 25.0; 25.0 | Air |  | 1400 | TRUE | 50 | 50 | 718
2017-03-09 | SLG | FTO | TiO2-c | TiO2-mp |  | Perovskite | Spiro-MeOTAD |  |  |  | Au | 0.16 | nip-mp | FALSE | MA | Pb | I | 3 | nan | 1.6 | 1 | Spin-coating | DMSO | nan | Chlorobenzene | FALSE | Unknown | Unknown | 18.59 |  | TRUE | ISOS-L-1I | Xenon | FALSE | MPPT | 45.0; 45.0 | Ar |  | 300 | FALSE | 50 | 50
2017-03-09 | SLG | FTO | TiO2-c | TiO2-mp |  | Perovskite | Spiro-MeOTAD |  |  |  | Au | 0.16 | nip-mp | FALSE | FA; MA | Pb | I | 3 | nan | nan | 1 | Spin-coating | DMSO | nan | Chlorobenzene | FALSE | Unknown | Unknown | 20.26 |  | TRUE | ISOS-L-1I | Xenon | FALSE | MPPT | 45.0; 45.0 | Ar |  | 300 | FALSE | 50 | 50
2018-05-31 | SLG | ITO | NiO-np |  |  | Perovskite | C60; PCBM-60 | Zr(acac)4 |  |  | Ag | 0.1 | pin | FALSE | MA | Pb | I | 3 |  | 1.586 | 1 | Spin-coating | DMF | 1 | Chlorobenzene | FALSE | Unknown | Unknown | 18.67 | 17.44 | TRUE | ISOS-D-1 | Dark | FALSE | Open circuit | 25.0; 25.0 | Air | 50 | 200 | FALSE | 50 | 50
2017-03-29 | SLG | FTO | TiO2-c | TiO2-mp |  | Perovskite | KR321 |  |  |  | Au | 0.16 | nip-mp | FALSE | FA; MA |  | Br; I | 0.45; 2.55 |  |  | 1 | Spin-coating | DMF; DMSO | 4; 1 | Trifluorotoluene | FALSE | Unknown | Unknown | 19.03 |  | TRUE | ISOS-L-1I | Light | TRUE | MPPT | 25.0; 25.0 | Ar | 0 | 650 | TRUE | 60 | 50
2017-12-01 | SLG | FTO | TiO2-c | TiO2-mp |  | Perovskite | Spiro-MeOTAD |  |  |  | Au | 0.16 | nip-mp | FALSE | GU; MA | Pb | I | 3 |  |  | 1 | Spin-coating | DMSO | 1 | Chlorobenzene | FALSE | Unknown | Unknown | 18.14 |  | TRUE | ISOS-L-2I | White LED | FALSE | MPPT | 60.0; 60.0 | Ar | 0 | 1100 | FALSE | 60 | 50 |  | 55
2018-10-19 | SLG | ITO | PEDOT:PSS |  |  | Perovskite | PCBM-60 |  |  |  | Al | 0.13 | pin | FALSE | MA | Pb | I | 3 |  | 1.6 | 1 | Spin-coating | DMF | 1 | Unknown | FALSE | Unknown | Unknown | 14.15 |  | TRUE | ISOS-D-1I | Dark | FALSE | Open circuit | 25.0; 25.0 | N2 | 0 | 300 | FALSE | 66 | 50
2019-08-23 | SLG | FTO | TiO2-c |  |  | Perovskite | Spiro-MeOTAD |  |  |  | Au | 0.13 | nip | FALSE | Cs; FA; MA | Pb | Br; I | 0.51; 2.49 | nan | 1.6 | 1 | Spin-coating | DMF; DMSO | 4; 1 | Chlorobenzene | FALSE | Unknown | Unknown | 16.71 | 13.29 | TRUE | ISOS-D-1 | Dark | FALSE | Open circuit | nan; nan | Air | 15 | 50 | FALSE | 79.13 | 50
2018-04-16 | SLG | FTO | SnO2-c |  |  | Perovskite | Spiro-MeOTAD |  |  |  | Ag | 0.1 | nip | FALSE | Cs; FA; MA | Pb | Br; I | 0.51; 2.49 |  |  | 1 | Spin-coating | DMF; DMSO | 4; 1 | Chlorobenzene | FALSE | Unknown | Unknown | 16.86 | 12.98 | TRUE | ISOS-D-1I | Dark | FALSE | Open circuit | 25.0; 25.0 | Unknown |  | 50 | FALSE | 80 | 50
2016-10-05 | SLG | FTO | PEDOT:PSS |  |  | Perovskite | PCBM-70 |  |  |  | Al | 0.06 | pin | FALSE | MA | Pb | I | 3 |  | 1.59 | 2 | Spin-coating >> Gas reaction | DMF >> none | 1 >> 1 | Unknown | FALSE | Unknown | Unknown | 17.56 |  | TRUE | ISOS-D-1 | Dark | FALSE | Open circuit | 20.0; 20.0 | Ambient |  | 50 | FALSE | 80 | 50
2017-08-17 | SLG | FTO | TiO2-c |  |  | Perovskite | Spiro-MeOTAD |  |  |  | Au | 0.09 | nip | FALSE | Cs | Pb | Br; I | 1; 2 |  |  | 1 | Spin-coating | DMF; DMSO |  | Chlorobenzene | FALSE | Unknown | Unknown | 10.3 |  | TRUE | ISOS-L-1I | Light | FALSE | MPPT | 25.0; 25.0 | N2 | 0 | 50 | FALSE | 80 | 50
2018-12-12 | SLG | FTO | TiO2-c | TiO2-mp |  | Perovskite | Spiro-MeOTAD |  |  |  | Au | 0.05 | nip-mp | FALSE | MA | Pb | I | 3 |  | 1.6 | 1 | Spin-coating | DMF; DMSO | 4; 1 | Diethyl ether | TRUE | Unknown | Unknown |  |  | TRUE | ISOS-L-1 | Xenon | FALSE | MPPT | 25.0; 25.0 | Air | 40 | 50 | FALSE | 80 | 50
2016-11-30 | SLG | ITO | PEDOT:PSS |  |  | Perovskite | PCBM-60 | LiF |  |  | Al | 0.08 | pin | FALSE | MA | Pb | I | 3 |  | 1.6 | 1 | Spin-coating | DMSO; GBL; NMP | 2; 2; 1 | Chlorobenzene | TRUE | Unknown | Unknown | 12.3 |  | TRUE | ISOS-L-1 | Xenon | FALSE | Open circuit | 25.0; 25.0 | Ambient |  | 50 | FALSE | 80 | 50
2018-07-10 | SLG | ITO | PEDOT:PSS |  |  | Perovskite | PCBM-60 | BCP |  |  | Ag | 0.09 | pin | FALSE | MA | Pb | I | 3 |  | 1.6 | 2 | Spin-coating >> Spin-coating | DMF >> IPA | 1 >> 1 | Unknown | FALSE | Unknown | Unknown | 16.8 |  | TRUE | ISOS-D-1 | Dark | FALSE | Open circuit | 25.0; 25.0 | Air | 50 | 50 | FALSE | 80.1 | 50
2018-07-26 | SLG | ITO | SnO2-c |  |  | Perovskite | Spiro-MeOTAD |  |  |  | Ag | 0.1 | nip | FALSE | Cs; FA | Pb | I | 3 | PEA2PbI4 |  | 1 | Spin-coating | DMF; NNP | 6; 1 | Diethyl ether | TRUE | Unknown | Unknown |  |  | TRUE | ISOS-L-1 | Halogen | FALSE | Open circuit | 40.0; 40.0 | Air | 50 | 500 | FALSE | 72 | 49
2019-12-03 | SLG | FTO | SnO2-np |  |  | Perovskite | Spiro-MeOTAD |  |  |  | Au | 0.1 | nip | FALSE | Cs | Pb | Br; I | 1; 2 | Undoped |  | 1 | Spin-coating | DMF; DMSO | 7; 3 | Unknown | FALSE | Unknown | Unknown | 11.68 |  | TRUE | ISOS-D-1 | Dark | FALSE | Open circuit | 25.0; 25.0 | Air | 35 | 240 | FALSE | 0 | 48
2019-09-20 | SLG | ITO | SnO2-np |  |  | Perovskite | IEICO; PBDTTT-E-T | MoO3 |  |  | Ag | 0.04 | nip | FALSE | Cs | Pb | Br; I | 1; 2 |  | 1.85 | 1 | Spin-coating | DMSO | 1 | Unknown | FALSE | Unknown | Unknown | 12.53 | 10.93 | TRUE | ISOS-D-1 | Dark | FALSE | Open circuit | 25.0; 25.0 | Air | 20 | 300 | FALSE | 11 | 48 | 72
2016-02-24 | SLG | FTO | TiO2-c |  |  | Perovskite | Spiro-MeOTAD |  |  |  | Ni | 0.0625 | nip | FALSE | MA | Pb | I | 3 | Cl | 1.6 | 1 | Doctor blading | Terpineol | 1 | Unknown | FALSE | Unknown | Unknown | 0.9 |  | TRUE | ISOS-D-1 | Dark | FALSE | Open circuit | 25.0; 25.0 | Air | 50 | 720 | TRUE | 11 | 48
2018-08-03 | SLG | FTO | TiO2-c |  |  | Perovskite | Spiro-MeOTAD |  |  |  | Ag | 0.1 | nip | FALSE | MA | Pb | I | 3 | Butylamineiodide | 1.59 | 1 | Spin-coating | DMF; DMSO | 5; 1 | Chlorobenzene | FALSE | Unknown | Unknown | 12.06 | 9.33 | TRUE | ISOS-D-1 | Dark | FALSE | Open circuit | 25.0; 25.0 | Air | 70 | 240 | TRUE | 25 | 48
2018-01-15 | SLG | ITO | PEDOT:PSS |  |  | Perovskite | PCBM-60 | BCP |  |  | Ag | 0.07 | pin | FALSE | MA | Pb | I | 3 |  | 1.6 | 1 | Spin-coating | DMSO; GBL | 3; 7 | Unknown | FALSE | Unknown | Unknown | 13.7 |  | TRUE | ISOS-D-1 | Dark | FALSE | Open circuit | 22.0; 22.0 | Air | 30 | 1440 | FALSE | 26 | 48 |  | 28
2018-11-14 | SLG | FTO | TiO2-c | TiO2-mp |  | Perovskite | Spiro-MeOTAD |  |  |  | Au | 0.1 | nip-mp | FALSE | MA | Pb | I | 3 |  | 1.6 | 1 | Spin-coating | DMF; DMSO | 9; 1 | Diethyl ether | FALSE | Unknown | Unknown | 18.4 | 18 | TRUE | ISOS-D-1 | Dark | FALSE | Open circuit | 26.0; 26.0 | Air | 60 | 168 | FALSE | 30 | 48
2019-01-24 | SLG | ITO | SnO2-np |  |  | Perovskite | Spiro-MeOTAD |  |  |  | Au | 0.1 | nip | FALSE | FA; MA | Pb | Br; I | 0.06; 1 | Cl |  | 2 | Spin-coating >> Spin-coating | DMF; DMSO >> IPA | 18; 1 >> 1 | Unknown | FALSE | Unknown | Unknown | 15.6 |  | TRUE | ISOS-D-1 | Dark | FALSE | Open circuit | 25.0; 25.0 | Air |  | 96 | FALSE | 33 | 48
2018-07-13 | SLG | ITO | PEDOT:PSS |  |  | Perovskite | C60 | BCP |  |  | Ag | 0.1 | pin | FALSE | MA | Pb | I | 3 |  | 1.6 | 1 | Spin-coating | DMF | 1 | Toluene | FALSE | Unknown | Unknown | 12.2 | 12.3 | TRUE | ISOS-D-1 | Dark | FALSE | Open circuit | 20.0; 20.0 | Air | 80 | 144 | FALSE | 38 | 48
2019-04-20 | SLG | FTO | TiO2-c | TiO2-mp |  | Perovskite |  |  |  |  | Au | 0.16 | nip-mp | FALSE | MA | Pb | I | 3 |  | 1.6 | 2 | Spin-coating >> Gas reaction | DMF >> none | 1 >> 1 | Unknown | FALSE | Unknown | Unknown | 7.54 |  | TRUE | ISOS-D-1 | Dark | FALSE | Open circuit | 30.0; 30.0 | Air | 50 | 240 | FALSE | 42 | 48
2018-08-21 | SLG | FTO | SnO2-c |  |  | Perovskite | Spiro-MeOTAD |  |  |  | Au | 0.09 | nip | FALSE | Cs; FA; MA | Pb | Br; I | 0.6; 2.4 |  | 1.59 | 1 | Spin-coating | DMF; DMSO | 4; 1 | Chlorobenzene | FALSE | Unknown | Unknown | 19.63 | 16.8 | TRUE | ISOS‐D‐3 | Dark | FALSE | Open circuit | 85.0; 85.0 | Air | 85 | 140 | FALSE | 43 | 48
2015-09-29 | SLG | FTO | TiO2-c | TiO2-mp |  | Perovskite | Spiro-MeOTAD |  |  |  | Au | 0.09 | nip-mp | FALSE | MA | Pb | I | 3 |  | 1.6 | 1 | Spin-coating | DMF | 1 | Hexane | FALSE | Unknown | Unknown |  |  | TRUE | ISOS-D-1 | Dark | FALSE | Open circuit | 25.0; 25.0 | Air | 50 | 240 | FALSE | 45 | 48
2017-11-24 | SLG | FTO | TiO2-c |  |  | Perovskite | Spiro-MeOTAD |  |  |  | Au | 0.09 | nip | FALSE | MA | Pb | I | 3 |  | 1.6 | 1 | Spin-coating | DMSO; GBL | 3; 7 | Chlorobenzene | FALSE | Unknown | Unknown | 17.17 | 17.06 | TRUE | ISOS-D-1 | Dark | FALSE | Open circuit | 25.0; 25.0 | Air | 45 | 100 | FALSE | 50 | 48
2019-06-05 | SLG | ITO | PEDOT:PSS |  |  | Perovskite | C60 | LiF |  |  | Al | 0.05 | pin | FALSE | (PEA); BA; FA | Sn | I | 13 | SnF2 |  | 1 | Spin-coating | DMF; DMSO | 4; 1 | Chlorobenzene | FALSE | Unknown | Unknown | 8.82 |  | TRUE | ISOS-D-1I | Dark | FALSE | Open circuit | 20.0; 20.0 | N2 | 0 | 576 | FALSE | 56 | 48
2017-02-14 | SLG | FTO | TiO2-c | TiO2-mp |  | Perovskite | Spiro-MeOTAD |  |  |  | Au | 0.1 | nip-mp | FALSE | MA | Pb | I | 3 | Cl | 1.6 | 2 | Spin-coating >> Spin-coating | DMF >> IPA | 1 >> 1 | Unknown | FALSE | Unknown | Unknown | 13.14 |  | TRUE | ISOS-D-1 | Dark | FALSE | Open circuit | 25.0; 25.0 | Air |  | 720 | FALSE | 58 | 48
2019-08-26 | SLG | ITO | PEDOT:PSS |  |  | Perovskite | PCBM-60 | Al2O3-np |  |  | Ag | 0.04 | pin | FALSE | MA | Pb | I | 3 |  | 1.6 | 1 | Spin-coating | DMF; DMSO | 9; 1 | Chlorobenzene | FALSE | Unknown | Unknown | 15 | 15.2 | TRUE | ISOS-D-1 | Dark | FALSE | Open circuit | 25.0; 25.0 | Air | 55 | 280 | FALSE | 36 | 47
2016-08-09 | SLG | FTO | TiO2-c |  |  | Perovskite | Spiro-MeOTAD | MoO3 |  |  | Al |  | nip | FALSE | MA | Pb | I | 3 | Undoped | nan | 2 | Spin-coating >> Spin-coating | DMF >> IPA | 1 >> 1 | Unknown | TRUE | SiO2 ¦ Desiccant ¦ SLG | UV-curable epoxy (ThreeBond) | 14.8 | 9.9 | TRUE | ISOS-L-2 | Solar simulator | FALSE | Open circuit | 85; 85 | Air | 65 | 48 | FALSE | 79 | 47
2015-11-20 | SLG | ITO | TiO2-np |  |  | Perovskite | DORDTS–TFBT | MoO3 |  |  | Ag | 0.1 | nip | FALSE | MA | Pb | I | 3 | Cl | 1.6 | 1 | Spin-coating | DMF | 1 | Unknown | FALSE | Unknown | Unknown | 4.86 |  | TRUE | ISOS-D-1I | Dark | FALSE | Open circuit | 25.0; 25.0 | N2 | 0 | 216 | FALSE | 24.8 | 46
2015-07-24 | SLG | FTO | TiO2-c |  |  | Perovskite | Spiro-MeOTAD |  |  |  | Au | 2.7 | nip | TRUE | MA | Pb | I | 3 | Cl | 1.6 | 1 | Spin-coating | Unknown |  | Unknown | TRUE | Surlyn ¦ SLG | Unknown |  |  | TRUE | ISOS-D-1 | Dark | FALSE | Open circuit | 25.0; 25.0 | Air |  | 2380 | FALSE | 11 | 45 |  | 16
2015-03-11 | SLG | ITO | PEDOT:PSS |  |  | Perovskite | PCBM-60 |  |  |  | Al | 0.1 | pin | FALSE | MA | Pb | I | 3 | Cl | 1.6 | 1 | Spin-coating | DMF | 1 | Unknown | FALSE | Unknown | Unknown | 9.4 |  | TRUE | ISOS-D-2I | Dark | FALSE | Open circuit | 65.0; 65.0 | Ar | 0 | 580 | FALSE | 30 | 45
2019-06-27 | SLG | FTO | TiO2-c | TiO2-mp |  | Perovskite | Spiro-MeOTAD |  |  |  | Au | 4.9 | nip-mp | TRUE | Cs; FA; MA | Pb | Br; I | 0.51; 2.49 |  |  | 1 | Spin-coating | DMF; DMSO | 4; 1 | Chlorobenzene | TRUE | Unknown | Unknown | 12.07 |  | TRUE | ISOS-D-2 | Dark | FALSE | Open circuit | 65.0; 65.0 | Air |  | 1000 | FALSE | 44.6 | 45 |  | 44.5
2018-02-13 | SLG | FTO | TiO2-c | TiO2-mp |  | Perovskite | Spiro-MeOTAD |  |  |  | Au | 0.165 | nip-mp | FALSE | Cs; FA; MA | Pb | Br; I | 0.51; 2.49 |  | 1.6 | 1 | Spin-coating | DMF; DMSO | 4; 1 | Chlorobenzene | FALSE | Unknown | Unknown | 17.02 |  | TRUE | ISOS-D-1 | Dark | FALSE | Open circuit | 25.0; 25.0 | Air | 60 | 1000 | FALSE | 45 | 45 |  | 45
2019-05-01 | SLG | FTO | TiO2-c |  |  | Perovskite | Spiro-MeOTAD |  |  |  | Au | 0.04 | nip | FALSE | MA | Pb | Br; I | 0.75; 2.25 |  |  | 1 | Spin-coating | DMF | 1 | Chlorobenzene | FALSE | Unknown | Unknown | 12.6 |  | TRUE | ISOS-D-1 | Dark | FALSE | Open circuit | 30.0; 30.0 | Air | 30 | 72 | FALSE | 56 | 45
2017-03-09 | SLG | FTO | TiO2-c | TiO2-mp |  | Perovskite | Spiro-MeOTAD |  |  |  | Au | 0.1 | nip-mp | FALSE | MA | Pb | I | 3 |  | 1.48 | 1 | Spin-coating | DMF; DMSO | 9; 1 | Diethyl ether | FALSE | Unknown | Unknown | 13.25 | 12.16 | TRUE | ISOS-D-1 | Dark | FALSE | Open circuit | 25.0; 25.0 | Air | 55 | 1000 | FALSE |  | 45 | 190
2019-08-29 | SLG | ITO | PTAA |  |  | Perovskite | PCBM-60 | PEIE |  |  | Ag | 0.16 | pin | FALSE | MA | Pb | I | 3 |  | 1.6 | 1 | Spin-coating | DMF; DMSO | 9; 1 | Chlorobenzene | TRUE | Unknown | Unknown |  |  | TRUE | ISOS-L-1I | Light | FALSE | MPPT | 35.0; 35.0 | Unknown |  | 300 | FALSE | 11.1 | 44
2016-11-28 | SLG | ITO | PEDOT:PSS |  |  | Perovskite | PCBM-60 |  |  |  | Au | 0.13 | pin | FALSE | MA | Pb | I | 3 |  | 1.6 | 1 | Spin-coating | DMSO | 1 | Diethyl ether | TRUE | UV-glue | Unknown | 8 |  | TRUE | ISOS-L-1 | White LED | FALSE | Open circuit | 45.0; 45.0 | Air | 45 | 300 | FALSE | 14 | 42
2017-06-01 | SLG | FTO | TiO2-c | TiO2-mp |  | Perovskite | Spiro-MeOTAD |  |  |  | Au | 0.16 | nip-mp | FALSE | MA | Pb | I | 3 |  | 1.6 | 1 | Spin-coating | DMSO | 1 | Chlorobenzene | FALSE | Unknown | Unknown | 15.95 |  | TRUE | ISOS-L-1I | Xenon | FALSE | Open circuit | 45.0; 45.0 | Ar | 0 | 300 | FALSE | 46 | 42
2019-10-28 | SLG | ITO | NiO-np |  |  | Perovskite | PCBM-60 | BCP |  |  | Ag | 0.1 | pin | FALSE | MA | Pb | I | 3 | BiFeO3-np | 1.6 | 1 | Spin-coating | DMSO; GBL | 3; 7 | Toluene | FALSE | Unknown | Unknown | 15.81 |  | TRUE | ISOS-D-1 | Dark | FALSE | Open circuit | 25.0; 25.0 | Air | 50 | 60 | FALSE | 68 | 41
2019-08-30 | SLG | ITO | PEDOT:PSS |  |  | Perovskite | PCBM-60 | BCP |  |  | Al | 0.1 | pin | FALSE | FA | Sn | I | 3 |  | 1.34 | 1 | Spin-coating | DMF; DMSO | 4; 1 | Chlorobenzene | FALSE | Unknown | Unknown |  | 4.77 | TRUE | ISOS‐L‐1 | Solar simulator | FALSE | MPPT | 50.0; 50.0 | Air |  | 140 | FALSE | 0 | 40
2018-04-11 | SLG | FTO | TiO2-c | TiO2-mp |  | Perovskite |  |  |  |  | Carbon | 0.1 | nip-mp-carbon | FALSE | MA | Pb | I | 3 |  | 1.6 | 1 | Spin-coating | DMF | 1 | Unknown | FALSE | Unknown | Unknown | 7.92 |  | TRUE | ISOS-L-1 | Light | FALSE | Open circuit | 30.0; 30.0 | Air | 65 | 160 | FALSE | 0 | 40
2016-05-16 | SLG | FTO | TiO2-c |  |  | Perovskite | Spiro-MeOTAD |  |  |  | Au | 0.09 | nip | FALSE | MA | Pb | I | 3 | Cl; PCBM-60 | 1.6 | 1 | Spin-coating | DMF | 1 | Unknown | FALSE | Unknown | Unknown | 14.2 | 13.3 | TRUE | ISOS-D-1 | Dark | FALSE | Open circuit | 30.0; 30.0 | Air | 55 | 1200 | FALSE | 3.5 | 40 |  | 4
2018-10-13 | SLG | ITO | C60 |  |  | Perovskite |  |  |  |  | Carbon | 0.07065 | nip | FALSE | MA | Pb | I | 3 |  | 1.57 | 1 | Spin-coating | DMF; DMSO | 600; 78 | Diethyl ether | FALSE | Unknown | Unknown | 15.04 | 14.71 | TRUE | ISOS-D-2 | Dark | FALSE | Open circuit | 80.0; 80.0 | Air |  | 110 | FALSE | 9 | 40
2018-03-16 | SLG | FTO | TiO2-c | TiO2-mp |  | Perovskite | PTB7 |  |  |  | Ag | 0.05 | nip-mp | FALSE | MA | Pb | I | 3 |  | 1.6 | 2 | Spin-coating >> CBD | DMF >> IPA | 1 >> 1 | Unknown | FALSE | Unknown | Unknown | 6.44 | 6.92 | TRUE | ISOS-D-1 | Dark | FALSE | Open circuit | 25.0; 25.0 | Air | 70 | 112 | FALSE | 12 | 40
2018-05-29 | SLG | FTO | TiO2-c | TiO2-mp |  | Perovskite | Spiro-MeOTAD |  |  |  | Au | 0.09 | nip-mp | FALSE | FA | Pb | Br; I | 0.3; 2.7 | RbI |  | 1 | Spin-coating | DMF; DMSO | 4; 1 | Chlorobenzene | FALSE | Unknown | Unknown | 12.93 |  | TRUE | ISOS-D-2 | Dark | FALSE | Open circuit | 85.0; 85.0 | Air | 20 | 260 | FALSE | 15 | 40
2019-09-02 | SLG | ITO | P3CT-N |  |  | Perovskite | PCBM-60 | C60 | BCP |  | Ag | 0.09 | pin | FALSE | MA | Pb | I | 3 |  | 1.6 | 1 | Spin-coating | DMF; DMSO | 4; 1 | Chlorobenzene | FALSE | Unknown | Unknown | 17.84 | 18.99 | TRUE | ISOS-D-2I | Dark | FALSE | Open circuit | 90.0; 90.0 | N2 | 0 | 400 | FALSE | 20 | 40
2018-11-04 | SLG | ITO | PEDOT:PSS |  |  | Perovskite | PCBM-60 | Phen-NaDPO |  |  | Ag | 0.04 | pin | FALSE | MA | Pb; Sn | I | 3 | Cl; NAP 1-(3-aminopropylpyrrolidine) |  | 1 | Spin-coating | DMF | 1 | Unknown | TRUE | Unknown | Unknown | 12.3 |  | TRUE | ISOS-L-1I | White LED | FALSE | Open circuit | 25.0; 25.0 | N2 | 0 | 1200 | FALSE | 22 | 40 |  | 26
2019-08-09 | SLG | ITO | SnO2-np |  |  | Perovskite | Spiro-MeOTAD |  |  |  | Au | 0.09 | nip | FALSE | Cs; FA; MA | Pb | Br; I | 0.45; 2.55 | 1,2,4-triazole | 1.62 | 1 | Spin-coating | DMF; DMSO |  | Diethyl ether | TRUE | SLG | Epoxy | 14.2 | 8.6 | TRUE | ISOS‐D‐3 | Dark | FALSE | Open circuit | 85.0; 85.0 | Air | 85 | 150 | FALSE | 25 | 40
2019-07-19 | SLG | FTO | NiMgLiO |  |  | Perovskite | ZnO-c |  |  |  | Ag | 0.09 | pin | FALSE | Cs | Pb | Br; I | 1; 2 |  |  | 1 | Spin-coating | DMF; DMSO | 2; 3 | Chlorobenzene | TRUE | UV-curable epoxy | Unknown | 6.24 |  | TRUE | IEC 61215 | Dark | FALSE | Open circuit | 85.0; 85.0 | N2 | 0 | 1000 | FALSE | 25.5 | 40 |  | 25.5
2018-11-04 | SLG | ITO | PEDOT:PSS |  |  | Perovskite | PCBM-60 | Phen-NaDPO |  |  | Ag | 0.04 | pin | FALSE | MA | Pb; Sn | I | 3 | Cl; NAP 1-(3-aminopropylpyrrolidine) |  | 1 | Spin-coating | DMF | 1 | Unknown | TRUE | Unknown | Unknown | 12.3 |  | TRUE | ISOS-L-1I | White LED | FALSE | Open circuit | 25.0; 25.0 | N2 | 0 | 1200 | FALSE | 26 | 40 |  | 41
2016-10-20 | SLG | FTO | TiO2-c |  |  | Perovskite | Spiro-MeOTAD |  |  |  | Ag | 0.12 | nip | FALSE | MA | Pb | I | 3 | nan | 1.6 | 2 | Spin-coating >> Gas reaction | DMF >> none | 1 >> 1 | Unknown | FALSE | Unknown | Unknown | 10.31 |  | TRUE | ISOS-D-1 | Dark | FALSE | Open circuit | 20.0; 20.0 | Air | 30 | 120 | TRUE | 30 | 40
2019-12-13 | SLG | FTO | TiO2-c |  |  | Perovskite | Spiro-MeOTAD |  |  |  | Ag | 0.07 | nip | FALSE | Cs | Pb | Br; I | 1; 2 | nan | nan | 1 | Spin-coating | DMF; DMSO | 7; 3 | Unknown | FALSE | Unknown | Unknown | 3.41 | 1.83 | TRUE | ISOS-D-1 | Dark | FALSE | Open circuit | nan; nan | Air | 30 | 50 | FALSE | 30 | 40
2016-07-25 | SLG | ITO | PEDOT:PSS |  |  | Perovskite | C60 | BCP |  |  | Ag | 0.1 | pin | FALSE | MA | Pb | I | 3 |  | 1.6 | 2 | Spin-coating >> Spin-coating | DMF >> IPA | 1 >> 1 | Unknown | FALSE | Unknown | Unknown | 6.8 |  | TRUE | ISOS-D-1 | Dark | FALSE | Open circuit | 25.0; 25.0 | Air | 50 | 250 | FALSE | 40 | 40
2018-11-04 | SLG | ITO | PEDOT:PSS |  |  | Perovskite | PCBM-60 | Phen-NaDPO |  |  | Ag | 0.04 | pin | FALSE | MA | Pb; Sn | I | 3 | Cl; NAP 1-(3-aminopropylpyrrolidine) |  | 1 | Spin-coating | DMF | 1 | Unknown | TRUE | Unknown | Unknown | 12.2 |  | TRUE | ISOS-L-1I | White LED | FALSE | Open circuit | 25.0; 25.0 | N2 | 0 | 1200 | FALSE | 43 | 40 |  | 46
2019-05-02 | SLG | ITO | NiO-np |  |  | Perovskite | PCBM-60 | Zr(acac)4 |  |  | Ag | 0.075 | pin | FALSE | Cs; FA; MA | Pb | Br; I | 0.51; 2.49 |  |  | 1 | Spin-coating | DMF; DMSO | 4; 1 | Chlorobenzene | TRUE | Unknown | Unknown | 18.89 | 18.76 | TRUE | ISOS-L-1 | Light | FALSE | MPPT | 25.0; 25.0 | Air | 35 | 100 | FALSE | 60 | 40
2019-12-27 | SLG | ITO | SnO2-np | PCBA |  | Perovskite | PTA | MoO3 |  |  | Ag | 0.08 | nip | FALSE | MA | Pb | I | 3 |  | 1.6 | 1 | Spin-coating | DMF; NMP | 4; 1 | Toluene | FALSE | Unknown | Unknown | 17.1 | 16.9 | TRUE | ISOS-L-1I | Solar simulator | FALSE | Open circuit | 50.0; 50.0 | N2 | 0 | 1500 | TRUE | 70 | 40
2019-12-27 | SLG | ITO | SnO2-np | PCBA |  | Perovskite | PTA | MoO3 |  |  | Ag | 0.08 | nip | FALSE | MA | Pb | I | 3 |  | 1.6 | 1 | Spin-coating | DMF; NMP | 4; 1 | Toluene | FALSE | Unknown | Unknown | 17.3 | 16.8 | TRUE | ISOS-L-1I | Solar simulator | FALSE | Open circuit | 50.0; 50.0 | N2 | 0 | 1500 | TRUE | 70 | 40
2019-12-27 | SLG | ITO | SnO2-np | PCBA |  | Perovskite | PTA | MoO3 |  |  | Ag | 0.08 | nip | FALSE | MA | Pb | I | 3 |  | 1.6 | 1 | Spin-coating | DMF; NMP | 4; 1 | Toluene | FALSE | Unknown | Unknown | 17.4 | 16.6 | TRUE | ISOS-L-1I | Solar simulator | FALSE | Open circuit | 50.0; 50.0 | N2 | 0 | 1500 | TRUE | 70 | 40
2019-12-27 | SLG | ITO | SnO2-np | PCBA |  | Perovskite | PTA | MoO3 |  |  | Ag | 0.08 | nip | FALSE | MA | Pb | I | 3 |  | 1.6 | 1 | Spin-coating | DMF; NMP | 4; 1 | Toluene | FALSE | Unknown | Unknown | 17.5 | 16.1 | TRUE | ISOS-L-1I | Solar simulator | FALSE | Open circuit | 50.0; 50.0 | N2 | 0 | 1500 | TRUE | 70 | 40
2019-12-27 | SLG | ITO | SnO2-np | PCBA |  | Perovskite | PTA | MoO3 |  |  | Ag | 0.08 | nip | FALSE | MA | Pb | I | 3 |  | 1.6 | 1 | Spin-coating | DMF; NMP | 4; 1 | Toluene | FALSE | Unknown | Unknown | 17.4 | 15.5 | TRUE | ISOS-L-1I | Solar simulator | FALSE | Open circuit | 50.0; 50.0 | N2 | 0 | 1500 | TRUE | 70 | 40
2019-12-27 | SLG | ITO | SnO2-np | PCBA |  | Perovskite | PTA | MoO3 |  |  | Ag | 0.08 | nip | FALSE | MA | Pb | I | 3 |  | 1.6 | 1 | Spin-coating | DMF; NMP | 4; 1 | Toluene | FALSE | Unknown | Unknown | 17.7 | 15 | TRUE | ISOS-L-1I | Solar simulator | FALSE | Open circuit | 50.0; 50.0 | N2 | 0 | 1500 | TRUE | 70 | 40
2019-12-27 | SLG | ITO | SnO2-np | PCBA |  | Perovskite | PTA | MoO3 |  |  | Ag | 0.08 | nip | FALSE | MA | Pb | I | 3 |  | 1.6 | 1 | Spin-coating | DMF; NMP | 4; 1 | Toluene | FALSE | Unknown | Unknown | 16.9 | 14.2 | TRUE | ISOS-L-1I | Solar simulator | FALSE | Open circuit | 50.0; 50.0 | N2 | 0 | 1500 | TRUE | 70 | 40
2019-06-13 | SLG | FTO | TiO2-c |  |  | Perovskite | Spiro-MeOTAD |  |  |  | Ag | 0.1 | nip | FALSE | MA | Pb | I | 3 |  | 1.6 | 1 | Spin-coating | DMF; DMSO | 7; 3 | Chlorobenzene | FALSE | Unknown | Unknown |  |  | TRUE | ISOS-L-1 | Light | FALSE | Open circuit | 25.0; 25.0 | Air | 50 | 48 | FALSE | 75 | 40
2019-05-02 | SLG | ITO | MoOx | PEDOT:PSS |  | Perovskite | PCBM-60 | BCP |  |  | Ag | 0.1058 | pin | FALSE | BA; FA; MA; PMA |  | I | 13 |  | 1.58 | 1 | Spin-coating | DMSO; GBL | 7; 3 | Unknown | FALSE | Unknown | Unknown | 12.19 |  | TRUE | ISOS-D-2I | Dark | FALSE | Open circuit | 85.0; 85.0 | N2 | 0 | 40 | FALSE | 80 | 40
2019-05-02 | SLG | ITO | MoOx | PEDOT:PSS |  | Perovskite | PCBM-60 | BCP |  |  | Ag | 0.1058 | pin | FALSE | BA; Cs; MA | Pb | I | 13 |  | 1.63 | 1 | Spin-coating | DMSO; GBL | 7; 3 | Unknown | FALSE | Unknown | Unknown | 12.74 |  | TRUE | ISOS-D-2I | Dark | FALSE | Open circuit | 85.0; 85.0 | N2 | 0 | 40 | FALSE | 80 | 40
2017-09-26 | SLG | ITO | PEDOT:PSS |  |  | Perovskite | PCBM-60 |  |  |  | Al | 0.06 | pin | FALSE | MA | Pb | I | 3 |  | 1.6 | 1 | Spin-coating | DMF | 1 | Toluene | FALSE | Unknown | Unknown | 14.2 |  | TRUE | ISOS-D-1 | Dark | FALSE | Open circuit | 25.0; 25.0 | Air | 15 | 240 | FALSE | 4 | 39
2017-09-15 | SLG | FTO | TiO2-c |  |  | Perovskite | Spiro-MeOTAD |  |  |  | Ag | 0.06 | nip | FALSE | MA | Pb | I | 3 | Cl | 1.6 | 1 | Spin-coating | DMF | 1 | Chlorobenzene | FALSE | Unknown | Unknown | 14.75 | 13.72 | TRUE | ISOS-D-1 | Dark | FALSE | Open circuit | 25.0; 25.0 | Air | 35 | 45 | FALSE | 20 | 39
2017-05-04 | SLG | ITO | ZnO | C-PCBSD |  | Perovskite | Spiro-MeOTAD |  |  |  | Au | 0.04 | nip | FALSE | MA | Pb | I | 3 |  | 1.6 | 2 | Spin-coating >> CBD | DMF >> IPA | 1 >> 1 | Unknown | FALSE | Unknown | Unknown | 10.2 |  | TRUE | ISOS-D-1I | Dark | FALSE | Open circuit | 25.0; 25.0 | Unknown |  | 100 | FALSE | 23 | 39
2015-05-04 | SLG | ITO | CuSCN |  |  | Perovskite | C60 | BCP |  |  | Ag | 0.1 | pin | FALSE | MA | Pb | I | 3 |  | 1.5 | 1 | Spin-coating | DMF | 1 | Chlorobenzene | FALSE | Unknown | Unknown | 16.6 |  | TRUE | ISOS-D-1 | Dark | FALSE | Open circuit | 25.0; 25.0 | Air |  | 39 | FALSE | 80 | 39
2017-08-17 | SLG | ITO | PEDOT:PSS |  |  | Perovskite | PCBM-60 |  |  |  | Al | 0.03 | pin | FALSE | MA | Pb | I | 3 | Cl | 1.6 | 1 | Spin-coating | DMF | 1 | Unknown | FALSE | Unknown | Unknown | 8.9 |  | TRUE | ISOS-L-1 | Light | FALSE | Short circuit | 25.0; 25.0 | Ambient |  | 130.2 | FALSE | 50.9 | 38.2
2018-02-13 | SLG | ITO | PEDOT:PSS |  |  | Perovskite | PCBM-60 | BCP |  |  | Ag | 0.09 | pin | FALSE | MA | Pb | I | 3 | Undoped | 1.6 | 1 | Spin-coating | DMSO; GBL | 3; 7 | Chlorobenzene | FALSE | Unknown | Unknown | 14.3 | 14.3 | TRUE | ISOS-D-1 | Dark | FALSE | Open circuit | 25; 25 | Air | 55 | 75 | FALSE | 59 | 37.5
2018-07-03 | SLG | ITO | F6-TCNNQ |  |  | Perovskite | C60 | C60; Phlm | TaTm |  | Ag | 0.01 | pin | FALSE | MA | Pb | I | 3 |  | 1.6 | 1 | Co-evaporation | none | 1 | Unknown | FALSE | Unknown | Unknown | 17.9 |  | TRUE | ISOS-L-1I | White LED | FALSE | Short circuit | 40.0; 40.0 | N2 | 0 | 123 | FALSE | 66.32 | 37
2018-09-19 | SLG | ITO | TiO2-c | TiO2-mp |  | Perovskite | Spiro-MeOTAD |  |  |  | Au | 0.025 | nip-mp | FALSE | MA | Pb | I | 3 |  | 1.59 | 1 | Spin-coating | DMF; DMSO | 4; 6 | Unknown | FALSE | Unknown | Unknown |  |  | TRUE | ISOS-D-1 | Dark | FALSE | Open circuit | 25.0; 25.0 | Air | 40 | 168 | FALSE | 0 | 36
2018-09-19 | SLG | ITO | TiO2-c | TiO2-mp |  | Perovskite | Spiro-MeOTAD |  |  |  | Au | 0.025 | nip-mp | FALSE | MA | Pb | I | 3 |  | 1.59 | 2 | Spin-coating >> Spin-coating | DMF; DMSO >> IPA | 4; 6 >> 1 | Unknown | FALSE | Unknown | Unknown |  |  | TRUE | ISOS-D-1 | Dark | FALSE | Open circuit | 25.0; 25.0 | Air | 40 | 168 | FALSE | 0 | 36
2018-01-04 | SLG | FTO | PEDOT:PSS |  |  | Perovskite | PCBM-60 | BCP |  |  | Au | 0.12 | pin | FALSE | MA | Pb | I | 3 |  | 1.6 | 1 | Spin-coating | DMF; DMSO | 5; 1 | Chlorobenzene | FALSE | Unknown | Unknown | 10.22 | 11.42 | TRUE | ISOS-D-1 | Dark | FALSE | Open circuit | 25.0; 25.0 | Air | 73.5 | 96 | FALSE | 0 | 36
2018-12-14 | SLG | FTO | TiO2-c | TiO2-mp |  | Perovskite | Spiro-MeOTAD |  |  |  | Ag | 0.1 | nip-mp | FALSE | MA | Pb | I | 3 |  | 1.6 | 1 | Spin-coating | DMSO | 1 | Toluene | FALSE | Unknown | Unknown |  |  | TRUE | ISOS-D-1I | Dark | FALSE | Open circuit | 25.0; 25.0 | N2 | 0 | 432 | FALSE | 20 | 36
2017-10-31 | SLG | ITO | ZnO-np |  |  | Perovskite | P3HT | P3HT; PMMA |  |  | Au | 0.0708 | nip | FALSE | MA | Pb | I | 3 |  | 1.6 | 2 | Evaporation >> Spin-coating | none >> IPA | 1 >> 1 | Unknown | FALSE | Unknown | Unknown | 5.4 |  | TRUE | ISOS-D-1 | Dark | FALSE | Open circuit | 25.0; 25.0 | Air | 100 | 168 | FALSE | 20 | 36
2020-01-03 | SLG | FTO | NiO-np |  |  | Perovskite | PCBM-60 | Zr(acac)4 |  |  | Ag | 0.1 | nip | FALSE | MA | Pb | I | 3 |  | 1.6 | 1 | Spin-coating | DMF; DMSO | 4; 1 | Ethyl acetate | FALSE | Unknown | Unknown | 12.77 | 10.96 | TRUE | ISOS-L-1 | Xenon | FALSE | Open circuit | 25.0; 25.0 | Air |  | 120 | FALSE | 30.6 | 36
2017-12-21 | SLG | FTO | TiO2-c |  |  | Perovskite | Spiro-MeOTAD |  |  |  | Ag | 0.15 | nip | FALSE | MA | Pb | I | 3 |  | 1.59 | 2 | Spin-coating >> Spin-coating | DMF >> IPA | 1 >> 1 | Unknown | FALSE | Unknown | Unknown | 8.5 |  | TRUE | ISOS-D-1 | Dark | FALSE | Open circuit | 25.0; 25.0 | Air | 30 | 144 | TRUE | 32 | 36
2015-08-27 | SLG | FTO | TiO2-c | TiO2-mp |  | Perovskite | Spiro-MeOTAD |  |  |  | Au | 0.22 | nip-mp | FALSE | MA | Pb | I | 3 |  | 1.61 | 2 | Spin-coating >> Spin-coating | DMF >> IPA | 1 >> 1 | Unknown | FALSE | Unknown | Unknown | 12.8 |  | TRUE | ISOS-L-1I | Light | FALSE | MPPT | 45.0; 45.0 | Ar | 0 | 168 | FALSE | 60 | 36
2015-08-27 | SLG | FTO | TiO2-np |  |  | Perovskite | Spiro-MeOTAD |  |  |  | Au | 0.22 | nip | FALSE | MA | Pb | I | 3 |  | 1.61 | 2 | Spin-coating >> Spin-coating | DMF >> IPA | 1 >> 1 | Unknown | FALSE | Unknown | Unknown | 14.8 |  | TRUE | ISOS-L-1I | Light | FALSE | MPPT | 45.0; 45.0 | Ar | 0 | 168 | FALSE | 65 | 36
2018-08-11 | SLG | ITO | PEDOT:PSS |  |  | Perovskite | PCBM-60 | C60 | BCP |  | Ag | 0.0314 | pin | FALSE | Cs; FA; MA | Pb; Sn | Br; I | 0.5; 2.5 |  | 1.34 | 1 | Spin-coating | DMSO; GBL | 3; 7 | Toluene | FALSE | Unknown | Unknown |  | 13.45 | TRUE | ISOS-D-1 | Dark | FALSE | Open circuit | 25.0; 25.0 | Air | 35 | 120 | FALSE | 68 | 36
2019-01-11 | SLG | ITO | SnO2-np |  |  | Perovskite | EHCz-2EtCz | MoOx |  |  | Al | 0.1 | nip | FALSE | Cs; FA; MA | Pb | Br; I | 0.48; 2.52 |  |  | 1 | Spin-coating | DMF; DMSO | 4; 1 | Chlorobenzene | FALSE | Unknown | Unknown | 15.63 | 14.76 | TRUE | ISOS-L-1 | Sulfur plasma | FALSE | Open circuit | 50.0; 50.0 | Air |  | 500 | TRUE | 70 | 36
2019-09-04 | SLG | FTO | TiO2-c | TiO2-mp |  | Perovskite | Spiro-MeOTAD |  |  |  | Au | 0.1 | nip-mp | FALSE | FA; MA | Pb | Br; I | 0.45; 2.55 |  |  | 1 | Spin-coating | DMF; DMSO | 4; 1 | Chlorobenzene | FALSE | Unknown | Unknown | 19.11 |  | TRUE | ISOS-D-2I | Dark | FALSE | Open circuit | 85.0; 85.0 | N2 | 0 | 108 | FALSE | 61 | 35
2019-09-04 | SLG | FTO | TiO2-c | TiO2-mp | Trimethylamine oxide | Perovskite | Spiro-MeOTAD |  |  |  | Au | 0.1 | nip-mp | FALSE | FA; MA | Pb | Br; I | 0.45; 2.55 |  |  | 1 | Spin-coating | DMF; DMSO | 4; 1 | Chlorobenzene | FALSE | Unknown | Unknown | 21.3 |  | TRUE | ISOS‐D‐3 | Dark | FALSE | Open circuit | 85.0; 85.0 | Air | 85 | 108 | FALSE | 64 | 35
2019-02-01 | SLG | FTO | TiO2-c | TiO2-mp |  | Perovskite | CuS |  |  |  | Au | 0.1 | nip-mp | FALSE | MA | Pb | I | 3 |  | 1.58 | 1 | Spin-coating | DMSO | 1 | Chlorobenzene | FALSE | Unknown | Unknown | 13.01 |  | TRUE | ISOS-L-1 | Halogen | FALSE | Open circuit | 20.0; 20.0 | Air | 40 | 500 | FALSE | 15.48 | 33
2019-08-10 | SLG | FTO | TiO2-c |  |  | Perovskite | PTB7 | MoO3 |  |  | Ag | 0.0725 | nip | FALSE | Cs | Pb | I | 3 | Undoped |  | 1 | Spin-coating | 1-Octane | 1 | Unknown | FALSE | Unknown | Unknown |  | 12.06 | TRUE | ISOS-D-1 | Dark | FALSE | Open circuit | 20.0; 20.0 | Air | 25 | 150 | FALSE | 32 | 33
2017-02-27 | SLG | FTO | TiO2-c | TiO2-mp |  | Perovskite | Spiro-MeOTAD |  |  |  | Au | 0.16 | nip-mp | FALSE | FA; MA | Pb | Br; I | 0.45; 2.55 |  |  | 1 | Spin-coating | DMF; DMSO | 4; 1 | Chlorobenzene | FALSE | Unknown | Unknown |  |  | TRUE | ISOS-L-1I | Light | FALSE | MPPT | 25.0; 25.0 | N2 | 0 | 647 | FALSE | 50.3 | 33
2016-09-13 | SLG | ITO |  |  |  | Perovskite | C60 | BCP |  |  | Ag | 0.1 | pin | FALSE | MA | Pb | I | 3 | Cl; CuSCN | 1.6 | 1 | Spin-coating | DMF | 1 | Chlorobenzene | FALSE | Unknown | Unknown | 17.3 |  | TRUE | ISOS-L-2 | Light | FALSE | Open circuit | 80.0; 80.0 | Air | 45 | 60 | FALSE | 60 | 33
2017-09-15 | SLG | FTO | TiO2-c |  |  | Perovskite | Spiro-MeOTAD |  |  |  | Ag | 0.06 | nip | FALSE | MA | Pb | I | 3 | Cl | 1.6 | 1 | Spin-coating | DMF | 1 | Chlorobenzene | FALSE | Unknown | Unknown | 12.84 | 11.08 | TRUE | ISOS-D-1 | Dark | FALSE | Open circuit | 25.0; 25.0 | Air | 35 | 45 | FALSE | 0 | 32
2016-02-03 | SLG | FTO | TiO2-c |  |  | Perovskite | Spiro-MeOTAD |  |  |  | Au | 0.049 | nip | FALSE | MA | Pb | I | 3 |  | 1.6 | 1 | Spin-coating | DMF | 1 | Unknown | FALSE | Unknown | Unknown | 17.24 |  | TRUE | ISOS-D-1I | Dark | FALSE | Open circuit | 25.0; 25.0 | N2 | 0 | 1440 | FALSE | 16.77 | 31.73554 |  | 23.24745
2018-04-24 | SLG | FTO | TiO2-c | TiO2-mp |  | Perovskite | Spiro-MeOTAD |  |  |  | Au | 1 | nip-mp | FALSE | Cs; FA; MA | Pb | Br; I | 0.51; 2.49 |  |  | 1 | Spin-coating | DMF; DMSO | 4; 1 | Chlorobenzene | TRUE | Unknown | Unknown |  |  | TRUE | ISOS-L-1 | Xenon | FALSE | Open circuit | 50.0; 50.0 | Air | 50 | 188 | FALSE | 33.1 | 31
2018-05-04 | SLG | FTO | NiO-c |  |  | Perovskite | PCBM-60 |  |  |  | Ag | 0.06 | pin | FALSE | MA | Pb | I | 3 |  | 1.6 | 1 | Spin-coating | DMF; DMSO | 7; 3 | Chlorobenzene | FALSE | Unknown | Unknown | 13.2 | 13.2 | TRUE | ISOS-D-1 | Dark | FALSE | Open circuit | 40.0; 40.0 | Air | 80 | 72 | FALSE | 0 | 30
2019-02-22 | SLG | ITO | ZnO-np |  |  | Perovskite |  |  |  |  | Au | 0.09 | nip | FALSE | MA | Pb | I | 3 | Styrene | 1.6 | 1 | Spin-coating | DMF; DMSO | 12; 1 | Diethyl ether | FALSE | Unknown | Unknown | 1.57 |  | TRUE | ISOS-L-1 | Xenon | FALSE | Open circuit | 45.0; 45.0 | Air |  | 290 | FALSE | 0 | 30
2015-10-23 | PET | IZO | TiO2-c |  |  | Perovskite | Spiro-MeOTAD |  |  |  | Au | 0.1 | nip | FALSE | MA | Pb | I | 3 |  | 1.6 | 1 | Spin-coating | DMF | 1 | N2 | FALSE | Unknown | Unknown | 12 |  | TRUE | ISOS-D-1 | Dark | FALSE | Open circuit | 25.0; 25.0 | Air | 30 | 240 | FALSE | 0 | 30
2016-10-06 | SLG | ITO | PEDOT:PSS |  |  | Perovskite | PCBM-60 | LiF |  |  | Al | 0.03 | pin | FALSE | MA | Pb | Br; I | 0.9; 1 |  | 1.72 | 1 | Spin-coating | DMSO; GBL | 3; 7 | Toluene | FALSE | Unknown | Unknown | 11.79 |  | TRUE | ISOS-D-1I | Dark | FALSE | Open circuit | 25.0; 25.0 | N2 | 0 | 1800 | FALSE | 0 | 30 | 408 | 0
2019-01-21 | SLG | FTO | TiO2-c | TiO2-mp |  | Perovskite | Spiro-MeOTAD |  |  |  | Au | 0.1 | nip-mp | FALSE | MA | Pb | I | 3 | pyP | 1.6 | 1 | Spin-coating | DMF; DMSO | 9; 1 | Diethyl ether | FALSE | Unknown | Unknown | 18.11 |  | TRUE | ISOS-L-2 | Light | FALSE | Open circuit | 85.0; 85.0 | Air | 45 | 100 | FALSE | 10 | 30
2018-11-04 | SLG | ITO | PEDOT:PSS |  |  | Perovskite | PCBM-60 | Phen-NaDPO |  |  | Ag | 0.04 | pin | FALSE | MA | Pb; Sn | I | 3 | Cl; NAP 1-(3-aminopropylpyrrolidine) |  | 1 | Spin-coating | DMF | 1 | Unknown | TRUE | Unknown | Unknown | 13.4 |  | TRUE | ISOS-L-1I | White LED | FALSE | Open circuit | 25.0; 25.0 | N2 | 0 | 1200 | FALSE | 18 | 30 |  | 22
2017-01-05 | SLG | FTO | TiO2-c | TiO2-mp |  | Perovskite | P3HT |  |  |  | Au | 0.1 | nip-mp | FALSE | MA | Pb | I | 3 |  | 1.6 | 2 | Spin-coating >> CBD | DMF >> IPA | 1 >> 1 | Unknown | FALSE | Unknown | Unknown | 8.62 |  | TRUE | ISOS-D-1 | Dark | FALSE | Open circuit | 25.0; 25.0 | Air |  | 800 | TRUE | 20 | 30
2017-09-18 | SLG | FTO | PEDOT:PSS |  |  | Perovskite | PCBM-60 | BCP |  |  | Ag | 1.8 | pin | FALSE | MA | Pb | I | 3 |  | 1.6 | 1 | Spin-coating | DMF | 1 | Chlorobenzene | FALSE | Unknown | Unknown |  |  | TRUE | ISOS-D-1 | Dark | FALSE | Open circuit | 25.0; 25.0 | Air | 60 | 1500 | TRUE | 22 | 30 |  | 3.2
2016-07-25 | SLG | ITO | PEDOT:PSS |  |  | Perovskite | C60 | BCP |  |  | Ag | 0.1 | pin | FALSE | MA | Pb | I | 3 |  | 1.6 | 2 | Spin-coating >> Spin-coating | DMF >> IPA | 1 >> 1 | Unknown | FALSE | Unknown | Unknown | 6.28 |  | TRUE | ISOS-D-1 | Dark | FALSE | Open circuit | 25.0; 25.0 | Air | 50 | 250 | FALSE | 30 | 30
2019-08-23 | SLG | FTO | TiO2-c |  |  | Perovskite | Spiro-MeOTAD |  |  |  | Au | 0.1 | nip | FALSE | Cs | Pb | Br; I | 1; 2 |  |  | 1 | Spin-coating | DMSO | 1 | Diethyl ether | FALSE | Unknown | Unknown | 8.74 |  | TRUE | ISOS-D-1 | Dark | FALSE | Open circuit | 25.0; 25.0 | Air | 40 | 120 | FALSE | 45 | 30
2019-07-06 | SLG | FTO | TiO2-c |  |  | Perovskite | Spiro-MeOTAD |  |  |  | Au | 0.09 | nip | FALSE | FA; MA | Pb | I | 3 | CsAc | 1.53 | 1 | Spin-coating | DMF; DMSO | 4; 1 | Chlorobenzene | FALSE | Unknown | Unknown |  |  | TRUE | ISOS-L-1 | Xenon | FALSE | Open circuit | 25.0; 25.0 | Air | 25 | 110 | FALSE | 52 | 30
2019-10-28 | SLG | ITO | NiO-np |  |  | Perovskite | PCBM-60 | BCP |  |  | Ag | 0.1 | pin | FALSE | MA | Pb | I | 3 | BiFeO3-np | 1.6 | 1 | Spin-coating | DMSO; GBL | 3; 7 | Toluene | FALSE | Unknown | Unknown | 15.08 |  | TRUE | ISOS-D-1 | Dark | FALSE | Open circuit | 25.0; 25.0 | Air | 50 | 60 | FALSE | 55 | 30
2019-09-04 | SLG | FTO | TiO2-c | TiO2-mp |  | Perovskite | Spiro-MeOTAD |  |  |  | Au | 0.1 | nip-mp | FALSE | FA; MA | Pb | Br; I | 0.45; 2.55 |  |  | 1 | Spin-coating | DMF; DMSO | 4; 1 | Chlorobenzene | FALSE | Unknown | Unknown | 19.11 |  | TRUE | ISOS-D-1 | Dark | FALSE | Open circuit | 25.0; 25.0 | Air | 85 | 108 | FALSE | 58 | 30
2017-12-01 | SLG | FTO | TiO2-c | TiO2-mp |  | Perovskite | Spiro-MeOTAD |  |  |  | Au | 0.16 | nip-mp | FALSE | GU; MA | Pb | I | 3 |  |  | 1 | Spin-coating | DMSO | 1 | Chlorobenzene | FALSE | Unknown | Unknown | 18.3 |  | TRUE | ISOS-L-2I | White LED | FALSE | MPPT | 60.0; 60.0 | Ar | 0 | 1100 | FALSE | 60 | 30 |  | 55
2019-08-30 | SLG | ITO | NiCo2O4 |  |  | Perovskite | C60; PCBM-60 | Zr(acac)4 |  |  | Ag | 0.1 | pin | FALSE | MA | Pb | I | 3 | Cl | 1.6 | 1 | Spin-coating | DMF | 1 | Unknown | TRUE | Unknown | Unknown |  |  | TRUE | ISOS-L-1 | White LED | FALSE | Open circuit | 25.0; 25.0 | Air |  | 110 | FALSE | 63 | 30 | 60
2017-02-07 | SLG | FTO | SnO2-c |  |  | Perovskite | SWCNTs | Spiro-MeOTAD |  |  | Ag | 0.0919 | nip | FALSE | FA; MA | Pb | Br; I | 0.51; 2.49 |  |  | 1 | Spin-coating | DMF; DMSO | 4; 1 | Anisole | FALSE | Unknown | Unknown | 18.9 |  | TRUE | ISOS-D-2 | Dark | FALSE | Open circuit | 85.0; 85.0 | Air | 45 | 168 | FALSE | 65 | 30
2019-11-04 | SLG | FTO | TiO2-c | TiO2-mp |  | Perovskite | Spiro-MeOTAD |  |  |  | Ag | 0.16 | nip-mp | FALSE | MA | Pb | I | 3 |  | 1.6 | 1 | Spin-coating | DMF; DMSO | 9; 1 | Diethyl ether | FALSE | Unknown | Unknown | 3.3 |  | TRUE | ISOS-L-1 | Light | FALSE | Open circuit | 25.0; 25.0 | Air | 55 | 40 | FALSE | 70 | 30
2017-11-10 | SLG | FTO | TiO2-c |  |  | Perovskite | Spiro-MeOTAD |  |  |  | Au | 0.1 | nip | FALSE | FA; MA | Pb | Br; I | 0.25; 2.75 | Polystyrene |  | 1 | Spin-coating | DMF; DMSO | 4; 1 | Chlorobenzene | FALSE | Unknown | Unknown | 20.2 |  | TRUE | ISOS-D-1 | Dark | FALSE | Open circuit | 30.0; 30.0 | Air | 80 | 60 | FALSE | 75 | 30
2017-12-01 | SLG | FTO | TiO2-c | TiO2-mp |  | Perovskite | Spiro-MeOTAD |  |  |  | Au | 0.16 | nip-mp | FALSE | GU; MA | Pb | I | 3 |  |  | 1 | Spin-coating | DMSO | 1 | Chlorobenzene | FALSE | Unknown | Unknown | 18.99 |  | TRUE | ISOS-L-2I | White LED | FALSE | MPPT | 60.0; 60.0 | Ar | 0 | 1100 | FALSE | 75 | 30 |  | 75
2019-05-24 | SLG | ITO | PTAA |  |  | Perovskite | C60 | BCP |  |  | Cu | 0.1 | pin | FALSE | MA | Pb | I | 3 | CsPbBrCl2-QDs | 1.6 | 1 | Spin-coating | DMF; DMSO | 9; 1 | Toluene | TRUE | Unknown | Unknown | 20.9 |  | TRUE | ISOS-L-1 | Xenon | FALSE | Open circuit | 25.0; 25.0 | Air | 70 | 30 | FALSE | 80 | 30
2017-12-06 | SLG | FTO | SnO2-np |  |  | Perovskite | Spiro-MeOTAD |  |  |  | Au | 0.16 | nip | FALSE | FA; MA | Pb | Br; I | 0.45; 2.55 |  |  | 1 | Spin-coating | DMF; DMSO | 4; 1 | Ethyl acetate | FALSE | Unknown | Unknown | 17.46 | 17.35 | TRUE | ISOS-D-2 | Dark | FALSE | Open circuit | 60.0; 60.0 | Air | 30 | 35 | FALSE | 79 | 29.29
2015-08-24 | SLG | ITO | PEDOT:PSS |  |  | Perovskite | PCBM-60 | Cr |  |  | Au | 0.135 | pin | FALSE | MA | Pb | I | 3 | Cl | 1.6 | 1 | Spin-coating | DMF | 1 | Unknown | FALSE | Unknown | Unknown | 12.5 |  | TRUE | ISOS-L-1 | Light | FALSE | MPPT | 25.0; 25.0 | Air |  | 100 | FALSE | 25 | 28
2015-06-11 | SLG | FTO | TiO2-c | TiO2-mp |  | Perovskite | Spiro-MeOTAD |  |  |  | Au | 0.16 | nip-mp | FALSE | MA | Pb | I | 3 |  | 1.6 | 2 | Spin-coating >> Spin-coating | DMF >> IPA | 1 >> 1 | Unknown | FALSE | Unknown | Unknown | 9.9 |  | TRUE | ISOS-L-2 | Solar simulator | FALSE | MPPT | 65.0; 65.0 | Air | 42 | 100 | FALSE | 50 | 28
2018-10-28 | SLG | ITO | PEDOT:PSS |  |  | Perovskite | C60 | BCP |  |  | Au | 0.16 | pin | FALSE | MA | Pb | I | 3 |  | 1.6 | 1 | Spin-coating | DMF; GBL | 6; 4 | Toluene | FALSE | Unknown | Unknown |  |  | TRUE | ISOS-L-2I | Xenon | FALSE | Open circuit | 85.0; 85.0 | Unknown |  | 500 | FALSE | 14.3 | 27
2019-01-02 | SLG | FTO | TiO2-c | SnO2-c |  | Perovskite | P3HT |  |  |  | Carbon | 0.1 | nip | FALSE | FA; MA | Pb | I | 3 |  |  | 1 | Spin-coating | DMF | 1 | Vacuum | TRUE | Unknown | Unknown | 9.73 |  | TRUE | ISOS-L-1I | Light | FALSE | Open circuit | 25.0; 25.0 | Unknown |  | 75 | FALSE | 25 | 27
2016-10-24 | SLG | FTO | TiO2-c | TiO2-mp |  | Perovskite | Spiro-MeOTAD |  |  |  | Au | 0.09 | nip-mp | FALSE | FA; MA | Pb | Br; I | 0.45; 2.55 |  |  | 1 | Spin-coating | DMF; DMSO | 2; 8 | Chlorobenzene | FALSE | Unknown | Unknown |  |  | TRUE | ISOS-D-3 | Dark | FALSE | Open circuit | 60.0; 60.0 | Air | 85 | 48 | FALSE | 59 | 27
2019-07-09 | SLG | FTO | TiO2-c |  |  | Perovskite | Spiro-MeOTAD |  |  |  | Au | 0.067 | nip | FALSE | MA | Pb | I | 3 | nan | 1.6 | 2 | Spin-coating ¦ Spin-coating | DMF ¦ IPA | 1 ¦ 1 | Unknown | FALSE | Unknown | Unknown | 4.1 |  | TRUE | ISOS-D-1 | Dark | FALSE | Open circuit | nan; nan | Ambient |  | 160 | FALSE | 0 | 26
2018-04-24 | SLG | FTO | TiO2-c | TiO2-mp |  | Perovskite | HS-Ph-CN | Spiro-MeOTAD |  |  | Au | 1 | nip-mp | FALSE | Cs; FA; MA | Pb | Br; I | 0.51; 2.49 |  |  | 1 | Spin-coating | DMF; DMSO | 4; 1 | Chlorobenzene | TRUE | Unknown | Unknown |  |  | TRUE | ISOS-L-2I | Xenon | FALSE | Open circuit | 60.0; 60.0 | Unknown |  | 123 | FALSE | 10.1 | 26
2017-09-08 | SLG | FTO | NiO-c |  |  | Perovskite | PCBM-60 |  |  |  | Ag | 0.1 | pin | FALSE | MA | Pb | I | 3 | Unknown | 1.6 | 1 | Spin-coating | DMF; DMSO | 7; 3 | Unknown | FALSE | Unknown | Unknown | 16 |  | TRUE | ISOS-D-1 | Dark | FALSE | Open circuit | 25.0; 25.0 | Air | 80 | 220 | FALSE | 13 | 26
2017-12-06 | SLG | FTO | TiO2-c | TiO2-mp |  | Perovskite | Spiro-MeOTAD |  |  |  | Au | 0.1 | nip-mp | FALSE | FA; MA | Pb | Br; I | 0.0; 2.51 | 2‐(6‐bromo‐1,3‐dioxo‐1H ‐benzo[de ]isoquinolin‐2(3H )‐yl)ethan‐1‐ammonium iodide |  | 1 | Spin-coating | DMF; DMSO | 4; 1 | Chlorobenzene | FALSE | Unknown | Unknown |  |  | TRUE | ISOS-D-1 | Dark | FALSE | Open circuit | 25.0; 25.0 | Air | 85 | 96 | FALSE | 35 | 26
2018-09-27 | SLG | FTO | TiO2-c |  |  | Perovskite | PTAA |  |  |  | Au | 0.096 | nip | FALSE | Cs | Sn | I | 3 | SnCl2 |  | 1 | Spin-coating | DMF; DMSO | 7; 3 | Toluene | TRUE | Epoxy | Unknown | 3.9 |  | TRUE | ISOS-D-1 | Dark | FALSE | Open circuit | 25.0; 25.0 | Air | 40 | 100 | FALSE | 48 | 26
2019-04-15 | SLG | FTO | PEDOT:PSS |  |  | Perovskite | PCBM-60 |  |  |  | Ag | 0.09 | pin | FALSE | MA | Pb | I | 3 | Unknown | 1.6 | 1 | Spin-coating | DMF; DMSO | 4; 1 | Chlorobenzene | FALSE | Unknown | Unknown | 16.61 |  | TRUE | ISOS-L-1 | Dark | FALSE | Open circuit | 25.0; 25.0 | Air |  | 80 | FALSE | 51 | 26
2018-11-04 | SLG | ITO | PEDOT:PSS |  |  | Perovskite | PCBM-60 | Phen-NaDPO |  |  | Ag | 0.04 | pin | FALSE | MA | Pb; Sn | I | 3 | Cl |  | 1 | Spin-coating | DMF | 1 | Unknown | TRUE | Unknown | Unknown | 10.3 |  | TRUE | ISOS-L-1 | White LED | FALSE | Open circuit | 25.0; 25.0 | Air | 30 | 1100 | FALSE | 0 | 25 |  | 3
2018-11-04 | SLG | ITO | PEDOT:PSS |  |  | Perovskite | PCBM-60 | Phen-NaDPO |  |  | Ag | 0.04 | pin | FALSE | MA | Pb; Sn | I | 3 | Cl; NAP 1-(3-aminopropylpyrrolidine) |  | 1 | Spin-coating | DMF | 1 | Unknown | TRUE | Unknown | Unknown | 13.4 |  | TRUE | ISOS-L-1 | White LED | FALSE | Open circuit | 25.0; 25.0 | Air | 30 | 1300 | FALSE | 0 | 25 |  | 30
2018-10-01 | SLG | FTO | SnO2-c |  |  | Perovskite | Spiro-MeOTAD |  |  |  | Au | 4.58 | nip | TRUE | FA | Pb | I | 3 |  | 1.48 | 3 | Evaporation >> Evaporation >> Gas reaction | none >> none >> none | 1 >> 1 >> 1 | Unknown | FALSE | Unknown | Unknown |  |  | TRUE | ISOS-D-1 | Dark | FALSE | Open circuit | 25.0; 25.0 | Air | 30 | 200 | FALSE | 10 | 25
2018-05-29 | SLG | FTO | TiO2-c | TiO2-mp |  | Perovskite | Spiro-MeOTAD |  |  |  | Au | 0.09 | nip-mp | FALSE | FA | Pb | Br; I | 0.3; 2.7 |  |  | 1 | Spin-coating | DMF; DMSO | 4; 1 | Chlorobenzene | FALSE | Unknown | Unknown | 10.81 |  | TRUE | ISOS-D-2 | Dark | FALSE | Open circuit | 85.0; 85.0 | Air | 20 | 260 | FALSE | 10 | 25
2019-01-21 | SLG | FTO | TiO2-c | TiO2-mp |  | Perovskite | Spiro-MeOTAD |  |  |  | Au | 0.1 | nip-mp | FALSE | MA | Pb | I | 3 |  | 1.6 | 1 | Spin-coating | DMF; DMSO | 9; 1 | Diethyl ether | FALSE | Unknown | Unknown | 18.96 | 17.28 | TRUE | ISOS-L-2 | Light | FALSE | Open circuit | 85.0; 85.0 | Air | 45 | 100 | FALSE | 12 | 25
2019-08-26 | SLG | ITO | PEDOT:PSS |  |  | Perovskite | PCBM-60 | Al2O3-np |  |  | Ag | 0.04 | pin | FALSE | MA | Pb | I | 3 |  | 1.6 | 1 | Spin-coating | DMF; DMSO | 9; 1 | Chlorobenzene | FALSE | Unknown | Unknown | 10.3 | 10.5 | TRUE | ISOS-D-1 | Dark | FALSE | Open circuit | 25.0; 25.0 | Air | 55 | 280 | FALSE | 20 | 25
2018-10-01 | SLG | FTO | SnO2-c |  |  | Perovskite | Spiro-MeOTAD |  |  |  | Au | 4.58 | nip | TRUE | FA | Pb | I | 3 |  | 1.48 | 3 | Evaporation >> Evaporation >> Gas reaction | none >> none >> none | 1 >> 1 >> 1 | Unknown | FALSE | Unknown | Unknown |  |  | TRUE | ISOS-D-2 | Dark | FALSE | Open circuit | 60.0; 60.0 | Air | 30 | 200 | FALSE | 20 | 25
2020-02-14 | SLG | FTO | TiO2-c | TiO2-mp |  | Perovskite | Spiro-MeOTAD |  |  |  | Au | 0.16 | nip-mp | FALSE | MA | Pb | I | 3 | nan | 1.59 | 1 | Spin-coating | DMF; DMSO | 4; 1 | Toluene | FALSE | Unknown | Unknown | 18.3 |  | TRUE | ISOS-L-1I | Solar simulator | FALSE | MPPT | 25; 25 | Ar |  | 150 | FALSE | 20 | 25 |  | 89
2020-06-01 | SLG | ITO | PEDOT:PSS |  |  | Perovskite | PCBM-60 | BCP |  |  | Ag | 0.1 | pin | FALSE | MA | Pb | I | 3 | Undoped | nan | 1 | Spin-coating | DMF; DMSO | 9; 1 | Unknown | FALSE | Unknown | Unknown |  |  | TRUE | ISOS-D-1 | Dark | FALSE | Open circuit | 80; 80 | N2 |  | 400 | FALSE | 40 | 25
2019-10-09 | SLG | FTO | SnO2-c |  |  | Perovskite | Spiro-MeOTAD |  |  |  | Au | 0.07 | nip | FALSE | FA; MA | Pb | Br; I | 0.51; 2.49 |  |  | 1 | Spin-coating | DMF; DMSO | 4; 1 | Toluene | FALSE | Unknown | Unknown | 20.03 |  | TRUE | ISOS-D-1 | Dark | FALSE | Open circuit | 30.0; 30.0 | Air | 40 | 170 | FALSE | 72 | 25
2018-05-09 | SLG | FTO | TiO2-c | TiO2-mp |  | Perovskite | P3HT |  |  |  | Au | 0.1 | nip-mp | FALSE | FA; MA | Pb | Br; I | 0.45; 2.55 |  | 1.59 | 1 | Spin-coating | DMF; DMSO | 4; 1 | Ethyl acetate | FALSE | Unknown | Unknown | 17.55 |  | TRUE | ISOS-D-1 | Dark | FALSE | Open circuit | 25.0; 25.0 | Air | 25 | 4200 | TRUE | 0 | 24 |  | 80
2018-10-16 | SLG | FTO | TiO2-c | TiO2-mp |  | Perovskite | Spiro-MeOTAD |  |  |  | Au | 0.1 | nip-mp | FALSE | MA | Pb | I | 3 |  | 1.6 | 2 | Spin-coating >> Gas reaction | DMF >> none | 1 >> 1 | Unknown | FALSE | Unknown | Unknown |  |  | TRUE | ISOS-D-1 | Dark | FALSE | Open circuit | 25.0; 25.0 | Air | 28 | 1200 | TRUE | 0 | 24
2016-03-22 | SLG | ITO | PEDOT:PSS |  |  | Perovskite | PCBM-60 |  |  |  | Ag | 0.0314 | pin | FALSE | MA | Pb | I | 3 | Cl | 1.6 | 1 | Spin-coating | DMF | 1 | Unknown | FALSE | Unknown | Unknown | 11.7 | 12.1 | TRUE | ISOS-D-1 | Dark | FALSE | Open circuit | 25.0; 25.0 | Air | 20 | 168 | FALSE | 5 | 24
2015-09-29 | SLG | FTO | TiO2-c | TiO2-mp |  | Perovskite | Spiro-MeOTAD |  |  |  | Au | 0.09 | nip-mp | FALSE | MA | Pb | I | 3 |  | 1.6 | 1 | Spin-coating | DMF | 1 | Unknown | FALSE | Unknown | Unknown |  |  | TRUE | ISOS-D-1 | Dark | FALSE | Open circuit | 25.0; 25.0 | Air | 50 | 240 | FALSE | 5 | 24
2015-05-19 | SLG | Carbon-nt | TiO2-c | TiO2-mp |  | Perovskite | P3HT; SWCNTs | PMMA |  |  | Ag-nw | 0.1 | nip-mp | FALSE | MA | Pb | I | 3 | Cl | 1.6 | 1 | Dipp-coating | DMF | 1 | Unknown | FALSE | Unknown | Unknown |  |  | TRUE | ISOS-D-1 | Dark | FALSE | Open circuit | 25.0; 25.0 | Ambient |  | 96 | FALSE | 7.4 | 24
2017-09-09 | SLG | ITO | PEDOT:PSS |  |  | Perovskite | PCBM-70 | BCP |  |  | Ag | 0.04 | pin | FALSE | MA | Pb | I | 3 |  | 1.6 | 1 | Spin-coating | DMF; DMSO |  | Chlorobenzene | FALSE | Unknown | Unknown | 10.24 |  | TRUE | ISOS-D-1 | Dark | FALSE | Open circuit | 25.0; 25.0 | Air | 30 | 180 | FALSE | 10 | 24
2017-04-20 | SLG | ITO | PEDOT:PSS |  |  | Perovskite | C60 | BCP |  |  | Au | 0.1 | pin | FALSE | MA | Pb | I | 3 | Undoped | 1.6 | 2 | Spin-coating >> Spin-coating | DMF >> IPA | 1 >> 1 | Unknown | TRUE | Unknown | Unknown | 11.9 |  | TRUE | ISOS-D-1 | Dark | FALSE | Open circuit | nan; nan | Air | 60 | 1920 | TRUE | 20 | 24 | 453 | 56
2018-12-05 | SLG | FTO | TiO2-c | TiO2-mp |  | Perovskite | Spiro-MeOTAD |  |  |  | Au | 0.09 | nip-mp | FALSE | FA; MA | Pb | Br; I | 0.45; 1 | PEAI |  | 1 | Spin-coating | DMF; DMSO | 4; 1 | Chlorobenzene | FALSE | Unknown | Unknown | 18.8 |  | TRUE | ISOS-D-1 | Dark | FALSE | Open circuit | 20.0; 20.0 | Air | 85 | 120 | FALSE | 21.27 | 24
2017-06-26 | SLG | ITO | TiO2-c |  |  | Perovskite | Spiro-MeOTAD |  |  |  | Au | 0.102 | nip | FALSE | MA | Pb | I | 3 | Cl | nan | 2 | Spin-coating >> Spin-coating | DMF >> IPA | 1 >> 1 | Unknown | FALSE | Unknown | Unknown | 15.8 |  | TRUE | ISOS-D-1 | Dark | FALSE | Open circuit | 25; 25 | Ambient | 30 | 168 | FALSE | 27 | 24
2015-07-23 | SLG | FTO | TiO2-c |  |  | Perovskite | Spiro-MeOTAD |  |  |  | Ag | 0.04 | nip | FALSE | MA | Pb | I | 3 | Cl | 1.6 | 1 | Spin-coating | DMF | 1 | Unknown | FALSE | Unknown | Unknown | 14.57 | 15.54 | TRUE | ISOS-D-1I | Dark | FALSE | Open circuit | 25.0; 25.0 | N2 | 0 | 168 | FALSE | 40 | 24
2019-11-14 | SLG | ITO | PEDOT:PSS |  |  | Perovskite | PCBM-70 |  |  |  | Al | 0.1 | pin | FALSE | MA | Pb | I | 3 |  | 1.65 | 1 | Spin-coating | DMSO; GBL | 3; 7 | Toluene | FALSE | Unknown | Unknown | 9.68 |  | TRUE | ISOS-D-2I | Dark | FALSE | Open circuit | 60.0; 60.0 | N2 | 0 | 300 | FALSE | 40 | 24
2016-09-13 | SLG | ITO |  |  |  | Perovskite | C60 | BCP |  |  | Ag | 0.1 | pin | FALSE | MA | Pb | I | 3 | Cl | 1.6 | 1 | Spin-coating | DMF | 1 | Chlorobenzene | FALSE | Unknown | Unknown | 6.3 |  | TRUE | ISOS-L-2 | Light | FALSE | Open circuit | 80.0; 80.0 | Air | 45 | 60 | FALSE | 43 | 24
2018-08-11 | SLG | ITO | PEDOT:PSS |  |  | Perovskite | PCBM-60 | C60 | BCP |  | Ag | 0.0314 | pin | FALSE | Cs; FA; MA | Pb; Sn | Br; I | 0.5; 2.5 |  | 1.38 | 1 | Spin-coating | DMSO; GBL | 3; 7 | Toluene | FALSE | Unknown | Unknown |  | 10.56 | TRUE | ISOS-D-1 | Dark | FALSE | Open circuit | 25.0; 25.0 | Air | 35 | 120 | FALSE | 53 | 24
2018-12-13 | SLG | FTO | TiO2-c |  |  | Perovskite | Spiro-MeOTAD | MoO3 |  |  | Ag | 0.1 | nip | FALSE | MA | Pb | I | 3 | Unknown | 1.6 | 1 | Spin-coating | DMSO; GBL | 3; 7 | Chlorobenzene | FALSE | Unknown | Unknown |  |  | TRUE | ISOS-D-2 | Dark | FALSE | Open circuit | 25.0; 25.0 | Air | 85 | 120 | FALSE | 54 | 24
2018-08-11 | SLG | ITO | PEDOT:PSS |  |  | Perovskite | PCBM-60 | C60 | BCP |  | Ag | 0.0314 | pin | FALSE | Cs; FA; MA | Pb; Sn | Br; I | 0.5; 2.5 |  | 1.3 | 1 | Spin-coating | DMSO; GBL | 3; 7 | Toluene | FALSE | Unknown | Unknown |  | 11.05 | TRUE | ISOS-D-1 | Dark | FALSE | Open circuit | 25.0; 25.0 | Air | 35 | 120 | FALSE | 55 | 24
2019-06-05 | SLG | ITO | PEDOT:PSS |  |  | Perovskite | C60 | LiF |  |  | Al | 0.05 | pin | FALSE | (PEA); FA | Sn | I | 13 | SnF2 |  | 1 | Spin-coating | DMF; DMSO | 4; 1 | Chlorobenzene | FALSE | Unknown | Unknown | 6.42 |  | TRUE | ISOS-D-1I | Dark | FALSE | Open circuit | 20.0; 20.0 | N2 | 0 | 192 | FALSE | 60 | 24
2018-06-01 | SLG | FTO | TiO2-c |  |  | Perovskite | Spiro-MeOTAD |  |  |  | Au | 0.12 | nip | FALSE | Cs; FA | Pb | I | 3 | H2O; TEOS |  | 1 | Spin-coating | DMF; DMSO | 7; 3 | Toluene | FALSE | Unknown | Unknown | 18.8 |  | TRUE | ISOS-D-1 | Dark | FALSE | Open circuit | 25.0; 25.0 | Air | 80 | 24 | FALSE | 80 | 24
2017-12-06 | SLG | FTO | SnO2-np |  |  | Perovskite | Spiro-MeOTAD |  |  |  | Au | 0.16 | nip | FALSE | FA; MA | Pb | Br; I | 0.45; 2.55 |  |  | 1 | Spin-coating | DMF; DMSO | 4; 1 | Ethyl acetate | FALSE | Unknown | Unknown | 17.46 | 17.35 | TRUE | ISOS-D-1 | Dark | FALSE | Open circuit | 30.0; 30.0 | Air | 60 | 35 | FALSE | 69 | 23.67
2019-02-26 | SLG | ITO | ZnO |  |  | Perovskite | Spiro-MeOTAD |  |  |  | Au | 0.06 | nip | FALSE | Cs; FA; MA | Pb | Br; I | 0.45; 2.55 |  | 1.6 | 1 | Spin-coating | DMF; DMSO | 9; 1 | Chlorobenzene | FALSE | Unknown | Unknown | 18.18 |  | TRUE | ISOS-D-2 | Dark | FALSE | Open circuit | 85.0; 85.0 | Air | 25 | 100 | FALSE | 0 | 23
2019-02-26 | SLG | ITO | ZnO |  |  | Perovskite | Spiro-MeOTAD |  |  |  | Au | 0.06 | nip | FALSE | Cs; FA; MA | Pb | Br; I | 0.45; 2.55 |  | 1.6 | 1 | Spin-coating | DMF; DMSO | 9; 1 | Chlorobenzene | FALSE | Unknown | Unknown | 18.82 |  | TRUE | ISOS-D-2 | Dark | FALSE | Open circuit | 85.0; 85.0 | Air | 25 | 100 | FALSE | 0 | 23
2017-04-21 | SLG | ITO | TiO2-np |  |  | Perovskite | Spiro-MeOTAD |  |  |  | Au | 0.102 | nip | FALSE | MA | Pb | I | 3 | Cl | 1.6 | 2 | Spin-coating >> Spin-coating | DMF >> IPA | 1 >> 1 | Unknown | FALSE | Unknown | Unknown | 16 |  | TRUE | ISOS-D-1 | Dark | FALSE | Open circuit | 25.0; 25.0 | Air | 40 | 168 | FALSE | 30 | 23
2016-11-28 | SLG | FTO | TiO2-c | TiO2-mp |  | Perovskite | Spiro-MeOTAD |  |  |  | Au | 0.13 | nip-mp | FALSE | MA | Pb | I | 3 |  | 1.6 | 1 | Spin-coating | DMSO | 1 | Diethyl ether | TRUE | UV-glue | Unknown | 14.2 |  | TRUE | ISOS-L-1 | White LED | FALSE | Open circuit | 45.0; 45.0 | Air | 45 | 300 | FALSE | 45 | 23
2019-10-28 | SLG | ITO | NiO-np |  |  | Perovskite | PCBM-60 | BCP |  |  | Ag | 0.1 | pin | FALSE | MA | Pb | I | 3 | Undoped | 1.6 | 1 | Spin-coating | DMSO; GBL | 3; 7 | Toluene | FALSE | Unknown | Unknown | 13.8 |  | TRUE | ISOS-D-1 | Dark | FALSE | Open circuit | 25.0; 25.0 | Air | 50 | 60 | FALSE | 24 | 22
2019-08-23 | SLG | FTO | TiO2-c |  |  | Perovskite | Spiro-MeOTAD |  |  |  | Au | 0.1 | nip | FALSE | Cs | Pb | I | 3 | GAI |  | 2 | Spin-coating >> Spin-coating | DMSO >> IPA | 1 >> 1 | Diethyl ether | FALSE | Unknown | Unknown | 6.91 |  | TRUE | ISOS-D-1 | Dark | FALSE | Open circuit | 25.0; 25.0 | Air | 40 | 60 | FALSE | 30 | 22
2017-11-10 | SLG | FTO | TiO2-c |  |  | Perovskite | Spiro-MeOTAD |  |  |  | Au | 0.1 | nip | FALSE | FA; MA | Pb | Br; I | 0.25; 2.75 |  |  | 1 | Spin-coating | DMF; DMSO | 4; 1 | Chlorobenzene | FALSE | Unknown | Unknown | 19.2 |  | TRUE | ISOS-D-1 | Dark | FALSE | Open circuit | 30.0; 30.0 | Air | 80 | 60 | FALSE | 48 | 22
2017-07-20 | SLG | ITO | NiO-np |  |  | Perovskite | PEAI | PCBM-60 | BCP |  | Ag | 0.09 | pin | FALSE | Cs; FA | Pb | Br; I | 0.3; 2.7 |  |  | 1 | Spin-coating | DMSO; GBL | 3; 7 | Chlorobenzene | FALSE | Unknown | Unknown |  |  | TRUE | ISOS-D-1 | Dark | FALSE | Open circuit | 25.0; 25.0 | Air | 70 | 120 | FALSE | 60 | 22
2016-11-28 | SLG | FTO | TiO2-c |  |  | Perovskite | Spiro-MeOTAD |  |  |  | Au | 0.13 | nip | FALSE | MA | Pb | I | 3 |  | 1.6 | 1 | Spin-coating | DMSO | 1 | Diethyl ether | TRUE | UV-glue | Unknown | 14 |  | TRUE | ISOS-L-1 | White LED | FALSE | Open circuit | 45.0; 45.0 | Air | 45 | 295 | FALSE | 50 | 21
2016-12-01 | SLG | FTO | C60 |  |  | Perovskite | Spiro-MeOTAD |  |  |  | Au | 0.0919 | nip | FALSE | MA | Pb | I | 3 | Cl | 1.6 | 1 | Spin-coating | DMF | 1 | Unknown | FALSE | Unknown | Unknown | 18.3 |  | TRUE | ISOS-L-1 | Xenon | FALSE | Open circuit | 53.0; 53.0 | Air | 55 | 140 | FALSE | 0 | 20.7
2020-01-16 | SLG | FTO | TiO2-c | TiO2-mp |  | Perovskite | Spiro-MeOTAD |  |  |  | Au | 0.09 | nip-mp | FALSE | Cs | Pb | I | 3 |  |  | 1 | Spin-coating | DMF; DMSO | 4; 1 | Unknown | FALSE | Unknown | Unknown | 11.8 |  | TRUE | ISOS-D-1 | Dark | FALSE | Open circuit | 25.0; 25.0 | Air | 30 | 247.2 | FALSE | 10 | 20.4 |  | 0
2019-10-08 | SLG | FTO | TiO2-c | PCBM-60 |  | Perovskite | Spiro-MeOTAD |  |  |  | Ag | 0.06 | nip | FALSE | Cs; FA; MA | Pb | Br; I | 0.51; 2.49 |  |  | 1 | Spin-coating | DMF; DMSO | 4; 1 | Chlorobenzene | FALSE | Unknown | Unknown | 21.44 | 19.1 | TRUE | ISOS-D-1 | Dark | FALSE | Open circuit | 25.0; 25.0 | Air | 30 | 720 | FALSE | 86 | 20.3
2019-08-01 | SLG | FTO | TiO2-c | TiO2-mp |  | Perovskite | P3HT |  |  |  | Au | 0.09 | nip-mp | FALSE | Cs | Pb | Br; I | 1; 2 |  |  | 1 | Spin-coating | DMSO | 1 | Hot Air | FALSE | Unknown | Unknown | 12.43 |  | TRUE | ISOS-D-2 | Dark | FALSE | Open circuit | 85.0; 85.0 | Ambient |  | 150 | FALSE | 0 | 20
2016-09-28 | SLG | FTO | TiO2-c |  |  | Perovskite | Spiro-MeOTAD |  |  |  | Au | 0.05 | nip | FALSE | FA | Pb | I | 3 |  | 1.48 | 1 | Spin-coating | DMF | 1 | Chlorobenzene | FALSE | Unknown | Unknown | 14.2 | 9.5 | TRUE | ISOS-D-1 | Dark | FALSE | Open circuit | 20.0; 20.0 | Air | 50 | 3000 | FALSE | 0 | 20 |  | 0
2019-04-29 | SLG | ITO | PEDOT:PSS |  |  | Perovskite | PCBM-60 | BCP |  |  | Ag | 0.0464 | pin | FALSE | MA | Pb | I | 3 |  | 1.6 | 1 | Spin-coating | Cyclohexyl-2-pyrrolidone; DMF | 1; 20 | Unknown | FALSE | Unknown | Unknown | 8.04 |  | TRUE | ISOS-D-1 | Dark | FALSE | Open circuit | 25.0; 25.0 | Ambient |  | 680 | FALSE | 0 | 20
2018-03-15 | SLG | FTO | C60 |  |  | Perovskite | Spiro-MeOTAD |  |  |  | Au | 0.1 | nip | FALSE | MA | Pb | I | 3 |  | 1.6 | 1 | Spin-coating | DMF | 1 | Diethyl ether | TRUE | Unknown | Unknown | 17 | 15.8 | TRUE | ISOS-L-1 | Light | FALSE | Open circuit | 30.0; 30.0 | Air | 40 | 280 | FALSE | 10 | 20
2016-07-25 | SLG | ITO | PEDOT:PSS |  |  | Perovskite | C60 | BCP |  |  | Ag | 0.1 | pin | FALSE | MA | Pb | I | 3 |  | 1.6 | 1 | Spin-coating | DMF | 1 | Unknown | FALSE | Unknown | Unknown | 3.4 |  | TRUE | ISOS-D-1 | Dark | FALSE | Open circuit | 25.0; 25.0 | Air | 50 | 150 | FALSE | 10 | 20
2018-11-04 | SLG | ITO | PEDOT:PSS |  |  | Perovskite | PCBM-60 | Phen-NaDPO |  |  | Ag | 0.04 | pin | FALSE | MA | Pb; Sn | I | 3 | Cl |  | 1 | Spin-coating | DMF | 1 | Unknown | TRUE | Unknown | Unknown | 10.3 |  | TRUE | ISOS-L-1I | White LED | FALSE | Open circuit | 25.0; 25.0 | N2 | 0 | 1200 | FALSE | 10 | 20 |  | 12
2017-03-29 | SLG | FTO | TiO2-c | TiO2-mp |  | Perovskite | Spiro-MeOTAD |  |  |  | Au | 0.16 | nip-mp | FALSE | FA; MA |  | Br; I | 0.45; 2.55 |  |  | 1 | Spin-coating | DMF; DMSO | 4; 1 | Trifluorotoluene | FALSE | Unknown | Unknown | 19.01 |  | TRUE | ISOS-L-1I | Light | TRUE | MPPT | 25.0; 25.0 | Ar | 0 | 650 | TRUE | 20 | 20
2019-04-29 | SLG | ITO | NO-Graphene-QDs |  |  | Perovskite | PCBM-60 | BCP |  |  | Ag | 0.0464 | pin | FALSE | MA | Pb | I | 3 |  | 1.6 | 1 | Spin-coating | Cyclohexyl-2-pyrrolidone; DMF | 1; 20 | Unknown | FALSE | Unknown | Unknown | 10.15 |  | TRUE | ISOS-D-1 | Dark | FALSE | Open circuit | 25.0; 25.0 | Ambient |  | 680 | FALSE | 23 | 20
2019-04-18 | SLG | ITO | TiO2-c |  |  | Perovskite | Spiro-MeOTAD |  |  |  | Au | 0.13 | nip | FALSE | MA | Pb | I | 3 |  | 1.6 | 1 | Spin-coating | DMF | 1 | Unknown | FALSE | Unknown | Unknown | 12.5 |  | TRUE | ISOS-D-2I | Dark | FALSE | Open circuit | 85.0; 85.0 | N2 | 0 | 450 | FALSE | 30 | 20
2017-07-20 | SLG | ITO | NiO-np |  |  | Perovskite | PEAI | PCBM-60 | BCP |  | Ag | 0.09 | pin | FALSE | Cs; FA | Pb | Br; I | 0.3; 2.7 |  |  | 1 | Spin-coating | DMSO; GBL | 3; 7 | Chlorobenzene | FALSE | Unknown | Unknown |  |  | TRUE | ISOS-L-1 | Light | FALSE | Open circuit | 25.0; 25.0 | Air | 25 | 100 | FALSE | 30 | 20
2018-08-11 | SLG | ITO | PEDOT:PSS |  |  | Perovskite | PCBM-60 | C60 | BCP |  | Ag | 0.0314 | pin | FALSE | Cs; FA; MA | Pb; Sn | Br; I | 0.5; 2.5 |  | 1.31 | 1 | Spin-coating | DMSO; GBL | 3; 7 | Toluene | FALSE | Unknown | Unknown |  | 10.81 | TRUE | ISOS-D-1 | Dark | FALSE | Open circuit | 25.0; 25.0 | Air | 35 | 120 | FALSE | 35 | 20
2020-01-13 | SLG | ITO | PEDOT:PSS |  |  | Perovskite | PCBM-60 | Cr |  |  | Au | 0.05 | pin | FALSE | BA; MA | Pb | I | 16 | nan | 1.58 | 1 | Spin-coating | Methylammonium acetate | 1 | Unknown | FALSE | Unknown | Unknown | 15.94 | 15.94 | TRUE | ISOS-L-1I | Solar simulator | FALSE | MPPT | 25; 25 | N2 |  | 1000 | TRUE | 40 | 20 | 1000 | 40
2019-06-07 | SLG | ITO | PTAA |  |  | Perovskite | C60 | BCP |  |  | Ag | 0.04 | pin | FALSE | MA | Pb | I | 3 |  | 1.6 | 1 | Spin-coating | DMF; DMSO | 9; 1 | Unknown | FALSE | Unknown | Unknown | 17.34 | 16.17 | TRUE | ISOS-D-1 | Dark | FALSE | Open circuit | 25.0; 25.0 | Air | 40 | 180 | FALSE | 42 | 20
2018-10-28 | SLG | ITO | PEDOT:PSS |  |  | Perovskite | C60 | BCP |  |  | Au | 0.16 | pin | FALSE | FA; MA | Pb | I | 3 |  |  | 1 | Spin-coating | DMF; GBL | 6; 4 | Toluene | FALSE | Unknown | Unknown |  |  | TRUE | ISOS-L-2I | Xenon | FALSE | Open circuit | 85.0; 85.0 | Unknown |  | 500 | FALSE | 43 | 20
2016-10-10 | SLG | FTO | TiO2-c | TiO2-mp |  | Perovskite | PTAA |  |  |  | Au | 0.16 | nip-mp | FALSE | MA | Pb | I | 3 |  | 1.6 | 1 | Spin-coating | DMSO | 1 | Chlorobenzene | FALSE | Unknown | Unknown | 18.01 | 16.81 | TRUE | ISOS-L-1I | Solar simulator | FALSE | MPPT | 25.0; 25.0 | Ar | 0 | 150 | FALSE | 63 | 20
2019-03-12 | SLG | ITO | TiO2-c |  |  | Perovskite | Spiro-MeOTAD |  |  |  | Au | 0.16 | nip | FALSE | FA; MA ¦ (PEA) | Pb; Sn ¦ Pb; Sn | I ¦ I | 3 ¦ 4 |  | 1.26 | 2 | Spin-coating >> Spin-coating | DMF; DMSO >> IPA | 6; 1 >> 1 | Toluene | FALSE | Unknown | Unknown | 15.5 |  | TRUE | ISOS-D-1 | Dark | FALSE | Open circuit | 25.0; 25.0 | Air | 30 | 40 | FALSE | 65 | 20
2018-07-17 | SLG | FTO | SnO2-np |  |  | Perovskite | Cu3SbS4-np |  |  |  | Au | 0.1 | nip | FALSE | FA; MA | Pb | Br; I | 0.51; 2.49 |  |  | 1 | Spin-coating | DMF; DMSO | 4; 1 | Chlorobenzene | FALSE | Unknown | Unknown | 8.7 |  | TRUE | ISOS-D-1 | Dark | FALSE | Open circuit | 50.0; 50.0 | Air | 30 | 600 | FALSE | 75 | 20
2018-06-12 | SLG | FTO | TiO2-c | TiO2-mp |  | Perovskite | Spiro-MeOTAD | MoOx |  |  | Al | 0.15 | nip-mp | FALSE | Cs; FA; MA | Pb | Br; I | 0.51; 2.49 |  |  | 1 | Spin-coating | DMF; DMSO | 4; 1 | Trifluorotoluene | FALSE | Unknown | Unknown | 18.62 |  | TRUE | ISOS-L-1 | White LED | FALSE | Open circuit | 25.0; 25.0 | Air | 20 | 20 | FALSE | 80 | 20
2017-02-28 | SLG | FTO | TiO2-c | TiO2-mp |  | Perovskite | CIGGSe-np |  |  |  | Au | 0.09 | nip-mp | FALSE | MA | Pb | I | 3 | Unknown | 1.6 | 1 | Spin-coating | DMF; DMSO | 9; 1 | Diethyl ether | FALSE | Unknown | Unknown | 9.15 |  | TRUE | ISOS-D-1 | Dark | FALSE | Open circuit | 25.0; 25.0 | Air |  | 120 | FALSE | 90 | 20
2019-10-15 | SLG | FTO | TiO2-c | TiO2-mp |  | Perovskite | Spiro-MeOTAD |  |  |  | Au | 0.16 | nip-mp | FALSE | Cs | Pb | Br; I | 1; 2 |  | 1.92 | 1 | Spin-coating | DMSO; Formamide | 1; 1 | Unknown | FALSE | Unknown | Unknown | 11.1 |  | TRUE | ISOS-L-1I | White LED | FALSE | MPPT | 25.0; 25.0 | N2 | 0 | 350 | FALSE |  | 20
2019-10-08 | SLG | FTO | TiO2-c | PCBM-60 |  | Perovskite | Spiro-MeOTAD |  |  |  | Ag | 0.06 | nip | FALSE | Cs; FA; MA | Pb | Br; I | 0.51; 2.49 |  |  | 1 | Spin-coating | DMF; DMSO | 4; 1 | Chlorobenzene | FALSE | Unknown | Unknown | 20.2 | 17.17 | TRUE | ISOS-D-1 | Dark | FALSE | Open circuit | 25.0; 25.0 | Air | 30 | 720 | FALSE | 53 | 19.5
2017-04-20 | SLG | ITO | TiO2-c |  |  | Perovskite | PTAA | MoO3 |  |  | Ag | 0.05 | nip | FALSE | MA | Pb | I | 3 |  | 1.6 | 1 | Spin-coating | DMSO; GBL | 3; 7 | Diethyl ether | FALSE | Unknown | Unknown |  |  | TRUE | ISOS-D-1 | Dark | FALSE | Open circuit | 25.0; 25.0 | Air |  | 108 | FALSE | 22.6 | 19
2016-08-05 | SLG | FTO | TiO2-c |  |  | Perovskite | COPV7 |  |  |  | Au | 0.04 | nip | FALSE | MA | Pb | I | 3 | Cl | 1.6 | 1 | Spin-coating | DMF | 1 | Unknown | FALSE | Unknown | Unknown | 8.9 |  | TRUE | ISOS-D-1 | Dark | FALSE | Open circuit | 25.0; 25.0 | Air |  | 100 | FALSE | 25 | 19
2019-01-16 | SLG | FTO | TiO2-c |  |  | Perovskite | Spiro-MeOTAD |  |  |  | Au | 0.09 | nip | FALSE | GU; MA | Pb | I | 12 | GA | 1.75 | 1 | Spin-coating | DMF; DMSO | 10; 1 | Chlorobenzene | FALSE | Unknown | Unknown | 14.69 |  | TRUE | ISOS-D-2I | Dark | FALSE | Open circuit | 80.0; 80.0 | N2 | 0 | 20 | FALSE | 78 | 19
2019-08-22 | SLG | ITO | PTAA |  |  | Perovskite | C60 | BCP |  |  | Ag | 0.0757 | pin | FALSE | MA | Pb | I | 3 | Cl; DTA | 1.6 | 2 | Spin-coating >> Spin-coating | DMF >> IPA | 1 >> 1 | Unknown | FALSE | Unknown | Unknown | 21.45 | 21.03 | TRUE | ISOS-D-2I | Dark | FALSE | Open circuit | 65.0; 65.0 | N2 | 0 | 500 | FALSE | 85 | 18.5
2017-12-06 | SLG | FTO | TiO2-c |  |  | Perovskite | Spiro-MeOTAD |  |  |  | Au | 0.16 | nip | FALSE | FA; MA | Pb | Br; I | 0.45; 2.55 |  |  | 1 | Spin-coating | DMF; DMSO | 4; 1 | Ethyl acetate | FALSE | Unknown | Unknown | 16.39 | 7.88 | TRUE | ISOS-D-1 | Dark | FALSE | Open circuit | 30.0; 30.0 | Air | 60 | 35 | FALSE | 37 | 18.26
2017-09-25 | SLG | FTO | TiO2-c | TiO2-mp |  | Perovskite | Spiro-MeOTAD |  |  |  | Au | 0.1 | nip-mp | FALSE | MA | Pb | I | 3 |  | 1.6 | 2 | Spin-coating >> Spin-coating | DMF >> IPA | 1 >> 1 | Unknown | FALSE | Unknown | Unknown | 8.12 | 6.27 | TRUE | ISOS-D-1 | Dark | FALSE | Open circuit | 25.0; 25.0 | Air | 28 | 720 | FALSE | 0 | 18
2017-03-03 | SLG | FTO | NiO-c |  |  | Perovskite | PCBM-60 | BCP |  |  | Ag | 0.09 | pin | FALSE | MA | Pb | I | 3 |  | 1.6 | 1 | Spin-coating | DMSO; GBL | 3; 7 | Chlorobenzene | FALSE | Unknown | Unknown |  |  | TRUE | ISOS-D-2I | Dark | FALSE | Open circuit | 85.0; 85.0 | N2 | 0 | 72 | FALSE | 20.3 | 18
2019-09-04 | SLG | FTO | TiO2-c | TiO2-mp |  | Perovskite | Spiro-MeOTAD |  |  |  | Au | 0.1 | nip-mp | FALSE | FA; MA | Pb | Br; I | 0.45; 2.55 |  |  | 1 | Spin-coating | DMF; DMSO | 4; 1 | Chlorobenzene | FALSE | Unknown | Unknown | 19.11 |  | TRUE | ISOS‐D‐3 | Dark | FALSE | Open circuit | 85.0; 85.0 | Air | 85 | 108 | FALSE | 36 | 18
2019-08-22 | SLG | ITO | PTAA |  |  | Perovskite | C60 | BCP |  |  | Ag | 0.0757 | pin | FALSE | MA | Pb | I | 3 | Cl | 1.6 | 2 | Spin-coating >> Spin-coating | DMF >> IPA | 1 >> 1 | Unknown | FALSE | Unknown | Unknown | 19.1 | 18.73 | TRUE | ISOS-D-2I | Dark | FALSE | Open circuit | 65.0; 65.0 | N2 | 0 | 500 | FALSE | 43 | 17
2019-07-02 | SLG | ITO | PEDOT:PSS |  |  | Perovskite | PCBM-60 | C60 | BCP |  | Ag | 0.08 | pin | FALSE | MA | Pb | I | 3 | Acetate | 1.6 | 1 | Spin-coating | DMF | 1 | Unknown | FALSE | Unknown | Unknown |  |  | TRUE | ISOS-D-2I | Dark | FALSE | Open circuit | 80.0; 80.0 | N2 | 0 | 24 | FALSE | 60.2 | 17
2018-08-09 | SLG | ITO | SnO2-np |  |  | Perovskite | Spiro-MeOTAD |  |  |  | Au | 0.1 | nip | FALSE | FA | Pb | I | 3 |  | 1.5 | 1 | Spin-coating | DMF | 1 | Diethyl ether | TRUE | SLG | Epoxy | 15.68 | 13.42 | TRUE | ISOS-L-1I | Light | FALSE | Open circuit | 30.0; 30.0 | N2 | 0 | 225 | FALSE | 70 | 17
2018-04-06 | SLG | FTO | NiO-c |  |  | Perovskite | PCBM-60 |  |  |  | Ag | 0.06 | pin | FALSE | MA | Pb | I | 3 |  | 1.6 | 1 | Spin-coating | DMF; DMSO | 9; 1 | Diisopropyl ether | FALSE | Unknown | Unknown | 12.46 |  | TRUE | ISOS-L-1I | Light | FALSE | Open circuit | 25.0; 25.0 | Unknown |  | 16.6 | FALSE | 80 | 16.6
2017-10-19 | SLG | FTO | TiO2-c | TiO2-mp |  | Perovskite | Spiro-MeOTAD |  |  |  | Au | 0.09 | nip-mp | FALSE | Cs; FA; MA | Pb | Br; I | 0.45; 2.55 |  | 1.651 | 1 | Spin-coating | DMF; DMSO | 2; 8 | Chlorobenzene | FALSE | Unknown | Unknown | 19.21 |  | TRUE | ISOS-D-1 | Dark | FALSE | Open circuit | 25.0; 25.0 | Air | 65 | 672 | FALSE | 88 | 16.4
2015-11-23 | SLG | FTO | NiO-np |  |  | Perovskite | PCBM-60 |  |  |  | Ag | 0.1 | pin | FALSE | MA | Pb | I | 3 |  | 1.6 | 1 | Spin-coating | DMF; DMSO | 7; 3 | Chlorobenzene | FALSE | Unknown | Unknown | 12.71 |  | TRUE | ISOS-D-1 | Dark | FALSE | Open circuit | 25.0; 25.0 | Ambient |  | 164.8 | FALSE | 43.4 | 16.2
2018-03-15 | SLG | FTO | TiO2-c | TiO2-mp |  | Perovskite | PTAA |  |  |  | Au | 0.09 | nip-mp | FALSE | Cs; FA; MA | Pb | Br; I | 0.45; 2.55 |  |  | 1 | Spin-coating | DMF; DMSO | 4; 1 | Chlorobenzene | FALSE | Unknown | Unknown | 15.6 |  | TRUE | ISOS-D-2 | Dark | FALSE | Open circuit | 85.0; 85.0 | Air | 55 | 36 | FALSE | 0 | 16
2019-02-22 | SLG | ITO | ZnO-np |  |  | Perovskite | Spiro-MeOTAD |  |  |  | Au | 0.09 | nip | FALSE | MA | Pb | I | 3 | Undoped | 1.6 | 1 | Spin-coating | DMF; DMSO | 12; 1 | Diethyl ether | FALSE | Unknown | Unknown | 11.02 |  | TRUE | ISOS-L-1 | Xenon | FALSE | Open circuit | 45.0; 45.0 | Air |  | 145 | FALSE | 0 | 16
2017-04-21 | SLG | ITO | PEDOT:PSS |  |  | Perovskite | C60 | BCP |  |  | Ag | 0.1 | pin | FALSE | MA | Pb | I | 3 |  | 1.6 | 1 | Spin-coating | DMF | 1 | Unknown | FALSE | Unknown | Unknown | 12.21 |  | TRUE | ISOS-D-1 | Dark | FALSE | Open circuit | 25.0; 25.0 | Air | 80 | 23 | FALSE | 7.3 | 16
2017-12-06 | SLG | FTO | TiO2-c | TiO2-mp |  | Perovskite | Spiro-MeOTAD |  |  |  | Au | 0.1 | nip-mp | FALSE | FA; MA | Pb | Br; I | 0.0; 2.51 |  |  | 1 | Spin-coating | DMF; DMSO | 4; 1 | Chlorobenzene | FALSE | Unknown | Unknown |  |  | TRUE | ISOS-D-1 | Dark | FALSE | Open circuit | 25.0; 25.0 | Air | 85 | 96 | FALSE | 23 | 16
2018-10-11 | SLG | FTO | TiO2-c | TiO2-mp |  | Perovskite | Spiro-MeOTAD |  |  |  | Au | 0.16 | nip-mp | FALSE | Cs; FA; MA | Pb | Br; I | 0.45; 2.55 |  | 1.6 | 1 | Spin-coating | DMF; DMSO | 4; 1 | Chlorobenzene | FALSE | Unknown | Unknown | 19.36 |  | TRUE | ISOS-D-1 | Dark | FALSE | Open circuit | 20.0; 20.0 | Air | 40 | 1440 | FALSE | 24.3 | 16
2018-10-11 | SLG | FTO | TiO2-c | TiO2-mp |  | Perovskite | Spiro-MeOTAD |  |  |  | Au | 0.16 | nip-mp | FALSE | Cs; FA; MA | Pb | Br; I | 0.45; 2.55 |  | 1.6 | 1 | Spin-coating | DMF; DMSO | 4; 1 | Chlorobenzene | FALSE | Unknown | Unknown | 19.36 |  | TRUE | ISOS-L-1I | Light | FALSE | MPPT | 20.0; 20.0 | N2 | 0 | 500 | FALSE | 28.8 | 16
2015-08-24 | SLG | ITO | PEDOT:PSS |  |  | Perovskite | PCTDI | Cr |  |  | Au | 0.135 | pin | FALSE | MA | Pb | I | 3 | Cl | 1.6 | 1 | Spin-coating | DMF | 1 | Unknown | FALSE | Unknown | Unknown | 12.5 |  | TRUE | ISOS-L-1 | Light | FALSE | MPPT | 25.0; 25.0 | Air |  | 100 | FALSE | 66 | 16
2018-03-15 | SLG | FTO | C60 |  |  | Perovskite | Spiro-MeOTAD |  |  |  | Au | 0.1 | nip | FALSE | MA | Pb | I | 3 |  | 1.6 | 1 | Spin-coating | DMF | 1 | Diethyl ether | FALSE | Unknown | Unknown | 17 | 15.8 | TRUE | ISOS-L-1 | Light | FALSE | Open circuit | 25.0; 25.0 | Ambient |  | 80 | FALSE | 0 | 15
2017-09-08 | PEN | ITO | NiO-c |  |  | Perovskite | PCBM-60 |  |  |  | Ag | 0.1 | pin | FALSE | MA | Pb | I | 3 | Unknown | 1.6 | 1 | Spin-coating | DMF; DMSO | 7; 3 | Unknown | FALSE | Unknown | Unknown | 14.4 |  | TRUE | ISOS-D-1 | Dark | FALSE | Open circuit | 25.0; 25.0 | Air | 80 | 165 | FALSE | 14 | 15
2019-01-21 | SLG | FTO | PEDOT:PSS |  |  | Perovskite | C60 | BCP |  |  | Ag | 0.39 | pin | FALSE | (3AMP); FA; MA | Pb | I | 13 | HI |  | 1 | Spin-coating | DMF; DMSO | 4; 1 | Unknown | FALSE | Unknown | Unknown | 11.18 |  | TRUE | ISOS-L-1 | Light | FALSE | Open circuit | 25.0; 25.0 | Air | 60 | 50 | FALSE | 25 | 15
2019-01-29 | SLG | FTO | TiO2-c | ZrO2-mp | TiO2-mp | Perovskite |  |  |  |  | Carbon | 0.49 | nip-mp-carbon | FALSE | MA | Pb | I | 3 | 5-AVAI | 1.6 | 2 | Spin-coating >> CBD | DMF >> IPA | 1 >> 1 | Unknown | FALSE | Unknown | Unknown | 13.16 |  | TRUE | ISOS-L-1 | White LED | FALSE | Open circuit | 25.0; 25.0 | Air | 15 | 110 | FALSE | 50 | 15
2019-02-26 | SLG | ITO | ZnO |  |  | Perovskite | Spiro-MeOTAD |  |  |  | Au | 0.06 | nip | FALSE | Cs; FA | Pb | I | 3 |  | 1.48 | 1 | Spin-coating | DMF; DMSO | 9; 1 | Chlorobenzene | FALSE | Unknown | Unknown | 15.97 |  | TRUE | ISOS-D-2 | Dark | FALSE | Open circuit | 85.0; 85.0 | Air | 25 | 100 | FALSE | 60 | 15 | 20
2017-05-04 | SLG | FTO | TiO2-c | TiO2-mp |  | Perovskite | Spiro-MeOTAD |  |  |  | Au | 0.1 | nip-mp | FALSE | FA; MA | Pb | Br; I | 0.45; 2.55 |  |  | 2 | Spin-coating >> Spin-coating | DMF; DMSO >> IPA | 4; 1 >> 1 | Unknown | FALSE | Unknown | Unknown |  |  | TRUE | ISOS-D-1 | Dark | FALSE | Open circuit | 25.0; 25.0 | Air | 55 | 2880 | FALSE | 65 | 15
2018-11-12 | SLG | FTO | SnO2-c |  |  | Perovskite | Spiro-MeOTAD |  |  |  | Au | 0.1 | nip | FALSE | Cs; FA; MA | Pb | Br; I | 0.51; 2.49 | Undoped |  | 1 | Spin-coating | DMF; DMSO | 1; 4 | Chlorobenzene | FALSE | Unknown | Unknown | 20.48 |  | TRUE | ISOS-L-1I | Xenon | FALSE | Open circuit | 25.0; 25.0 | N2 | 0 | 95 | FALSE | 75 | 15
2018-07-02 | SLG | ITO | TiO2-c | C60 |  | Perovskite | PEO | Spiro-MeOTAD |  |  | Au | 0.08 | nip | FALSE | MA | Pb | I | 3 |  | 1.56 | 1 | Spin-coating | DMF; DMSO | 9; 1 | Toluene | FALSE | Unknown | Unknown | 16.46 | 14.67 | TRUE | ISOS-L-1 | Xenon | FALSE | MPPT | 25.0; 25.0 | Air | 50 | 15 | FALSE | 80 | 15
2019-01-11 | SLG | FTO | TCl-PDI |  |  | Perovskite | P3HT | MoO3 |  |  | Ag | 0.04 | nip | FALSE | Cs; FA; MA | Pb | Br; I | 0.45; 2.55 |  |  | 1 | Spin-coating | DMF; DMSO | 4; 1 | Chlorobenzene | TRUE | SLG | UV-curable epoxy | 14.73 |  | TRUE | ISOS-D-1 | Dark | FALSE | Open circuit | 25.0; 25.0 | Air | 30 | 700 | FALSE | 30 | 14.2
2019-12-11 | SLG | FTO | TiO2-c |  |  | Perovskite | Spiro-MeOTAD |  |  |  | Au | 0.1 | nip | FALSE | MA | Pb | I | 3 |  | 1.6 | 1 | Spin-coating | DMF | 1 | Unknown | FALSE | Unknown | Unknown |  |  | TRUE | ISOS-D-1 | Dark | FALSE | Open circuit | 25.0; 25.0 | Air | 60 | 277.5 | FALSE | 27 | 14.1
2020-01-13 | SLG | FTO | TiO2-c | TiO2-mp |  | Perovskite | Spiro-MeOTAD |  |  |  | Au | 0.25 | nip-mp | FALSE | Cs; FA; MA | Pb | Br; I | 0.51; 2.49 |  |  | 1 | Spin-coating | DMF; DMSO | 4; 1 | Chlorobenzene | FALSE | Unknown | Unknown | 20.4 |  | TRUE | ISOS-D-1 | Dark | FALSE | Open circuit | 50.0; 50.0 | Air |  | 327.8 | FALSE | 40 | 14.1
2018-10-28 | SLG | ITO | PEDOT:PSS |  |  | Perovskite | C60 | BCP |  |  | Au | 0.16 | pin | FALSE | MA | Pb | Br; I | 0.4; 2.6 |  |  | 1 | Spin-coating | DMF; GBL | 6; 4 | Toluene | FALSE | Unknown | Unknown |  |  | TRUE | ISOS-L-2I | Xenon | FALSE | Open circuit | 85.0; 85.0 | Unknown |  | 500 | FALSE | 31 | 14
2018-07-26 | SLG | ITO | SnO2-c |  |  | Perovskite | Spiro-MeOTAD |  |  |  | Ag | 0.1 | nip | FALSE | FA | Pb | I | 3 |  | 1.48 | 1 | Spin-coating | DMF; NNP | 6; 1 | Diethyl ether | TRUE | Unknown | Unknown |  |  | TRUE | ISOS-L-1 | Halogen | FALSE | Open circuit | 40.0; 40.0 | Air | 50 | 500 | FALSE | 52 | 14
2017-10-19 | SLG | FTO | TiO2-c | TiO2-mp |  | Perovskite | Spiro-MeOTAD |  |  |  | Au | 0.09 | nip-mp | FALSE | (TFEA); Cs; FA; MA | Pb | Br; I | 18.15; 102.85 |  | 1.667 | 1 | Spin-coating | DMF; DMSO | 2; 8 | Chlorobenzene | FALSE | Unknown | Unknown | 18.24 |  | TRUE | ISOS-D-1 | Dark | FALSE | Open circuit | 25.0; 25.0 | Air | 65 | 672 | FALSE | 76 | 14
2019-11-05 | SLG | ITO | SnO2-np |  |  | Perovskite | Spiro-MeOTAD |  |  |  | Au | 6.25 | nip | FALSE | Cs; FA; MA | Pb | Br; I | 0.45; 2.55 |  |  | 1 | Spin-coating | DMF; DMSO | 4; 1 | Chlorobenzene | FALSE | Unknown | Unknown | 19.46 |  | TRUE | ISOS-L-1 | Solar simulator | FALSE | MPPT | 25.0; 25.0 | Ambient |  | 14 | FALSE | 80 | 14
2019-11-05 | SLG | ITO | SnO2-np |  |  | Perovskite | Spiro-MeOTAD | MoO3 | MoO3 |  | Ag | 6.25 | nip | FALSE | Cs; FA; MA | Pb | Br; I | 0.45; 2.55 |  |  | 1 | Spin-coating | DMF; DMSO | 4; 1 | Chlorobenzene | FALSE | Unknown | Unknown | 17.9 | 17.65 | TRUE | ISOS-L-1 | Solar simulator | FALSE | MPPT | 25.0; 25.0 | Ambient |  | 14 | FALSE | 80 | 14
2016-01-10 | SLG | FTO | TiO2-c | TiO2-c |  | Perovskite | Cu2O |  |  |  | Au | 0.1 | nip | FALSE | MA | Pb | I | 3 | Cl | 1.6 | 3 | Spin-coating >> Gas reaction >> Spin-coating | DMF >> none >> Unknown |  | Unknown | FALSE | Unknown | Unknown | 8.93 |  | TRUE | ISOS-D-1 | Dark | FALSE | Open circuit | 25.0; 25.0 | Air |  | 720 | FALSE | 88 | 14
2016-02-03 | SLG | FTO | TiO2-c |  |  | Perovskite | Spiro-MeOTAD |  |  |  | Au | 0.049 | nip | FALSE | (PEA); MA | Pb | I | 181 |  |  | 1 | Spin-coating | DMF | 1 | Unknown | FALSE | Unknown | Unknown | 18.4 |  | TRUE | ISOS-D-2I | Dark | FALSE | Open circuit | 100.0; 100.0 | N2 | 0 | 36 | FALSE | 50.89 | 13.59029
2018-04-24 | SLG | FTO | TiO2-c | TiO2-mp |  | Perovskite | Spiro-MeOTAD |  |  |  | Au | 1 | nip-mp | FALSE | Cs; FA; MA | Pb | Br; I | 0.51; 2.49 |  |  | 1 | Spin-coating | DMF; DMSO | 4; 1 | Chlorobenzene | TRUE | Unknown | Unknown |  |  | TRUE | ISOS-L-2I | Xenon | FALSE | Open circuit | 60.0; 60.0 | Unknown |  | 123 | FALSE | 8.1 | 13
2017-02-07 | SLG | FTO | SnO2-c |  |  | Perovskite | Spiro-MeOTAD |  |  |  | Ag | 0.0919 | nip | FALSE | FA; MA | Pb | Br; I | 0.51; 2.49 |  |  | 1 | Spin-coating | DMF; DMSO | 4; 1 | Anisole | FALSE | Unknown | Unknown | 18.7 |  | TRUE | ISOS-D-2 | Dark | FALSE | Open circuit | 85.0; 85.0 | Air | 45 | 168 | FALSE | 32 | 13
2017-11-26 | SLG | ITO | PEDOT:PSS |  |  | Perovskite | PCBM-60 |  |  |  | Al | 0.0725 | pin | FALSE | MA | Pb | I | 3 | Cl | 1.6 | 1 | Spin-coating | DMF | 1 | Unknown | FALSE | Unknown | Unknown | 16.9 |  | TRUE | ISOS-D-1I | Dark | FALSE | Open circuit | 25.0; 25.0 | Unknown |  | 80 | FALSE | 50 | 13
2020-01-11 | SLG | ITO | PTAA |  |  | Perovskite | PCBM-60 |  |  |  | Al | 0.05 | pin | FALSE | MA | Pb | I | 3 | Isatin-Cl | 1.6 | 1 | Spin-coating | DMF; DMSO | 8.8; 1 | Chlorobenzene | FALSE | Unknown | Unknown | 20.18 | 19.96 | TRUE | ISOS-D-2I | Dark | FALSE | Open circuit | 85.0; 85.0 | N2 | 0 | 350 | FALSE | 70 | 13
2018-05-03 | SLG | FTO | NiO-c |  |  | Perovskite | C60 |  |  |  | Ag | 0.12 | pin | FALSE | MA | Pb | I | 3 |  | 1.6 | 1 | Spin-coating | DMSO; GBL | 3; 7 | Chlorobenzene | FALSE | Unknown | Unknown |  |  | TRUE | ISOS-L-1 | Solar simulator | FALSE | Open circuit | 25.0; 25.0 | Air |  | 13 | FALSE | 75 | 13
2017-12-06 | SLG | FTO | TiO2-c |  |  | Perovskite | Spiro-MeOTAD |  |  |  | Au | 0.16 | nip | FALSE | FA; MA | Pb | Br; I | 0.45; 2.55 |  |  | 1 | Spin-coating | DMF; DMSO | 4; 1 | Ethyl acetate | FALSE | Unknown | Unknown | 16.39 | 7.88 | TRUE | ISOS-D-2 | Dark | FALSE | Open circuit | 60.0; 60.0 | Air | 30 | 35 | FALSE | 66 | 12.81
2018-04-17 | SLG | FTO | TiO2-c | TiO2-mp |  | Perovskite | Spiro-MeOTAD |  |  |  | Au | 0.159 | nip-mp | FALSE | FA; MA ¦ BA; FA | Pb ¦ Pb | Br; I ¦ I | 0.45; 2.55 ¦ 4 |  | 1.59 | 2 | Spin-coating >> Spin-coating | DMF; DMSO >> IPA | 4; 1 >> 1 | Chlorobenzene | FALSE | Unknown | Unknown | 19.7 |  | TRUE | ISOS-L-1I | Light | FALSE | Short circuit | 25.0; 25.0 | Unknown |  | 12.5 | FALSE | 80 | 12.5
2017-10-19 | SLG | FTO | TiO2-c | TiO2-mp |  | Perovskite | Spiro-MeOTAD |  |  |  | Au | 0.09 | nip-mp | FALSE | (TFEA); Cs; FA; MA | Pb | Br; I | 13.65; 77.35 |  | 1.676 | 1 | Spin-coating | DMF; DMSO | 2; 8 | Chlorobenzene | FALSE | Unknown | Unknown | 18.17 |  | TRUE | ISOS-D-1 | Dark | FALSE | Open circuit | 25.0; 25.0 | Air | 65 | 672 | FALSE | 67 | 12.2
2018-08-02 | SLG | FTO | TiO2-c | TiO2-mp |  | Perovskite | Spiro-MeOTAD |  |  |  | Au | 0.09 | nip-mp | FALSE | MA | Pb | I | 3 |  | 1.6 | 1 | Spin-coating | DMSO; GBL | 3; 7 | Unknown | FALSE | Unknown | Unknown | 10.5 |  | TRUE | ISOS-D-1I | Dark | FALSE | Open circuit | 25.0; 25.0 | Unknown |  | 360 | FALSE | 10 | 12
2018-06-19 | PET | Ag-grid | PEDOT:PSS; PEI |  |  | Perovskite | PCBM-60 | PEI |  |  | Ag | 0.09 | pin | FALSE | MA | Pb | I | 3 | Cl | 1.6 | 1 | Spin-coating | DMSO; GBL | 3; 7 | Toluene | FALSE | Unknown | Unknown | 14.52 |  | TRUE | ISOS-L-1 | Xenon | FALSE | Open circuit | 20.0; 20.0 | Air |  | 300 | TRUE | 24 | 12
2017-06-09 | SLG | ITO | PEDOT:PSS |  |  | Perovskite | PCBM-60 | BCP |  |  | Ag | 0.1 | pin | FALSE | MA | Pb | I | 3 |  | 1.6 | 1 | Spin-coating | DMSO; GBL | 3; 7 | Chlorobenzene | FALSE | Unknown | Unknown | 12.7 | 12.4 | TRUE | ISOS-D-1 | Dark | FALSE | Open circuit | 25.0; 25.0 | Air | 35 | 24 | FALSE | 73.1 | 12
2019-06-11 | SLG | FTO | TiO2-c |  |  | Perovskite | Spiro-MeOTAD |  |  |  | Au | 0.1 | nip | FALSE | Cs | Bi; Pb | I | 3 |  |  | 1 | Spin-coating | DMF | 1 | Unknown | FALSE | Unknown | Unknown | 10.02 |  | TRUE | ISOS-D-1 | Dark | FALSE | Open circuit | 25.0; 25.0 | Air | 40 | 672 | FALSE | 95 | 12
2018-06-12 | SLG | FTO | TiO2-c | TiO2-mp |  | Perovskite | Spiro-MeOTAD |  |  |  | Ag |  | nip-mp | FALSE | Cs | Pb | Br; I | 1; 2 | HI | 1.87 | 1 | Spin-coating | DMF; DMSO | 7; 3 | Unknown | FALSE | Unknown | Unknown | 8.55 |  | TRUE | ISOS-D-1 | Dark | FALSE | Open circuit | 25; 25 | Unknown | 20 | 240 | FALSE |  | 12
2019-12-17 | SLG | FTO | ZnO |  |  | Perovskite | Spiro-MeOTAD |  |  |  | Au | 0.06 | nip | FALSE | MA | Pb | I | 3 | Undoped | 1.61 | 1 | Spin-coating | DMSO; GBL | 1; 1 | Chlorobenzene | FALSE | Unknown | Unknown | 0.94 |  | TRUE | ISOS-D-1 | Dark | FALSE | Open circuit | 28; 28 | Air | 45 | 168 | FALSE |  | 12
2020-01-27 | SLG | FTO | TiO2-c | TiO2-mp | SnO2-c | Perovskite | Spiro-MeOTAD |  |  |  | Au | 0.16 | nip-mp | FALSE | Cs; FA; MA | Pb | Br; I | 0.36; 2.64 |  |  | 1 | Spin-coating | DMF; DMSO | 4; 1 | Chlorobenzene | FALSE | Unknown | Unknown | 19 |  | TRUE | ISOS-L-1I | Light | FALSE | MPPT | 25.0; 25.0 | Ar | 0 | 1000 | FALSE | 42.5 | 11.3 | 684 | 42.5
2018-07-20 | SLG | FTO | SnO2-c | C60-SAM |  | Perovskite | Spiro-MeOTAD |  |  |  | Au | 0.08 | nip | FALSE | FA; MA | Pb | I | 3 | Pb(SCN)2 |  | 1 | Spin-coating | Unknown |  | Diethyl ether | FALSE | Unknown | Unknown |  |  | TRUE | ISOS-D-1 | Dark | FALSE | Open circuit | 25.0; 25.0 | Air | 50 | 1440 | FALSE | 0 | 11
2018-08-20 | PEN | FTO | TiO2-c | PCBM-60 |  | Perovskite | Spiro-MeOTAD |  |  |  | Au | 0.14 | nip | FALSE | MA | Pb | I | 3 | nan | 1.55 | 1 | Spin-coating | DMF | 1 | Unknown | FALSE | Unknown | Unknown |  |  | TRUE | ISOS-L-1 |  | FALSE | Open circuit | 30.0; 30.0 | Ambient | 40 | 12 | FALSE | 70 | 11
2018-04-11 | SLG | ITO | PEDOT:PSS | PolyTPD |  | Perovskite | PCBM-60 | BCP |  |  | Au | 0.1 | pin | FALSE | MA | Pb | I | 3 | Cl | 1.6 | 1 | Spin-coating | DMF | 1 | Unknown | FALSE | Unknown | Unknown | 11.96 | 11.33 | TRUE | ISOS-L-1I | Light | FALSE | Open circuit | 25.0; 25.0 | N2 | 0 | 20 | FALSE | 74 | 11
2015-11-30 | SLG | FTO | TiO2-c | TiO2-mp |  | Perovskite | Spiro-MeOTAD |  |  |  | Au | 0.1 | nip-mp | FALSE | MA | Pb | I | 3 |  | 1.6 | 2 | Spin-coating >> Spin-coating | DMF >> IPA | 1 >> 1 | Unknown | FALSE | Unknown | Unknown |  |  | TRUE | ISOS-L-1I | Light | FALSE | Open circuit | 25.0; 25.0 | Unknown |  | 12 | FALSE | 76.7 | 11
2017-04-21 | SLG | ITO | PEDOT:PSS |  |  | Perovskite | C60 | BCP |  |  | Ag | 0.1 | pin | FALSE | MA | Pb | I | 3 |  | 1.6 | 1 | Spin-coating | DMF | 1 | Unknown | FALSE | Unknown | Unknown | 12.27 |  | TRUE | ISOS-D-1 | Dark | FALSE | Open circuit | 25.0; 25.0 | Air | 80 | 27 | FALSE | 29.9 | 10.1
2017-10-24 | SLG | FTO | TiO2-c |  |  | Perovskite | Spiro-MeOTAD |  |  |  | Au | 0.096 | nip | FALSE | FA; MA | Pb | I | 3 | HI |  | 1 | Spin-coating | DMF | 1 | Unknown | FALSE | Unknown | Unknown | 17.4 | 17 | TRUE | ISOS-L-2 | Solar simulator | FALSE | Open circuit | 25.0; 25.0 | Air | 60 | 500 | FALSE | 0 | 10
2019-02-26 | SLG | ITO | ZnO |  |  | Perovskite | Spiro-MeOTAD |  |  |  | Au | 0.06 | nip | FALSE | MA | Pb | I | 3 |  | 1.5 | 1 | Spin-coating | DMF; DMSO | 9; 1 | Chlorobenzene | FALSE | Unknown | Unknown | 16.47 |  | TRUE | ISOS-D-2 | Dark | FALSE | Open circuit | 85.0; 85.0 | Air | 25 | 20 | FALSE | 0 | 10
2019-02-26 | SLG | ITO | ZnO |  |  | Perovskite | Spiro-MeOTAD |  |  |  | Au | 0.06 | nip | FALSE | Cs; FA; MA | Pb | Br; I | 0.45; 2.55 |  | 1.6 | 1 | Spin-coating | DMF; DMSO | 9; 1 | Chlorobenzene | FALSE | Unknown | Unknown | 14.75 |  | TRUE | ISOS-D-2 | Dark | FALSE | Open circuit | 85.0; 85.0 | Air | 25 | 30 | FALSE | 0 | 10
2019-02-26 | SLG | ITO | ZnO |  |  | Perovskite | Spiro-MeOTAD |  |  |  | Au | 0.06 | nip | FALSE | MA | Pb | I | 3 |  | 1.5 | 1 | Spin-coating | DMF; DMSO | 9; 1 | Chlorobenzene | FALSE | Unknown | Unknown | 17.14 |  | TRUE | ISOS-D-2 | Dark | FALSE | Open circuit | 85.0; 85.0 | Air | 25 | 20 | FALSE | 0 | 10
2017-07-11 | SLG | ITO | PEDOT:PSS |  |  | Perovskite | C60 | BCP |  |  | Al | 0.0757 | pin | FALSE | MA | Pb | I | 3 | PbCl2 | 1.6 | 1 | Spin-coating | DMF | 1 | Chlorobenzene | FALSE | Unknown | Unknown | 12.44 |  | TRUE | ISOS-D-1I | Dark | FALSE | Open circuit | 25.0; 25.0 | N2 |  | 1344 | FALSE | 0 | 10
2019-09-18 | SLG | ITO | SnO2-c |  |  | Perovskite | Spiro-MeOTAD |  |  |  | Au | 0.12 | nip | FALSE | (PEA); Cs; FA | Pb | I | 181 |  |  | 1 | Spin-coating | DMF; NMP | 5.28; 1 | Diethyl ether | FALSE | Unknown | Unknown | 18.7 |  | TRUE | ISOS-L-2 | Light | FALSE | Open circuit | 60.0; 60.0 | Air | 70 | 250 | FALSE | 1 | 10
2016-05-16 | SLG | FTO | TiO2-c |  |  | Perovskite | Spiro-MeOTAD |  |  |  | Au | 0.09 | nip | FALSE | MA | Pb | I | 3 | Cl | 1.6 | 1 | Spin-coating | DMF | 1 | Unknown | FALSE | Unknown | Unknown | 12.5 | 3.9 | TRUE | ISOS-D-1 | Dark | FALSE | Open circuit | 30.0; 30.0 | Air | 55 | 1200 | FALSE | 3 | 10 |  | 3
2018-03-16 | SLG | FTO | TiO2-c | TiO2-mp |  | Perovskite | P3HT |  |  |  | Au | 0.05 | nip-mp | FALSE | MA | Pb | I | 3 |  | 1.6 | 2 | Spin-coating >> CBD | DMF >> IPA | 1 >> 1 | Unknown | FALSE | Unknown | Unknown | 2.82 | 2.23 | TRUE | ISOS-D-1 | Dark | FALSE | Open circuit | 25.0; 25.0 | Air | 70 | 112 | FALSE | 10 | 10
2019-08-23 | SLG | FTO | TiO2-c |  |  | Perovskite | Spiro-MeOTAD |  |  |  | Au | 0.1 | nip | FALSE | Cs | Pb | Br; I | 2; 1 |  | 2.05 | 1 | Spin-coating | DMSO | 1 | Diethyl ether | FALSE | Unknown | Unknown | 6.3 |  | TRUE | ISOS-D-2 | Dark | FALSE | Open circuit | 100.0; 100.0 | Air | 10 | 100 | FALSE | 13 | 10 | 28
2018-09-10 | SLG | FTO | TiO2-c |  |  | Perovskite | Spiro-MeOTAD |  |  |  | Au | 0.1 | nip | FALSE | MA | Pb | I | 3 | Side-chain liquid crystalline polymer (SCLCP) | 1.55 | 1 | Spin-coating | DMF; DMSO | 7; 1 | Diethyl ether | TRUE | Unknown | Unknown | 20.63 |  | TRUE | ISOS-L-1 |  | FALSE | Open circuit | 70.0; 70.0 | Ambient |  | 60 | FALSE | 20 | 10
2018-06-19 | PET | ITO | PEDOT:PSS |  |  | Perovskite | PCBM-60 | PEI |  |  | Ag | 0.09 | pin | FALSE | MA | Pb | I | 3 | Cl | 1.6 | 1 | Spin-coating | DMSO; GBL | 3; 7 | Toluene | FALSE | Unknown | Unknown | 14.4 |  | TRUE | ISOS-L-1 | Xenon | FALSE | Open circuit | 20.0; 20.0 | Air |  | 300 | TRUE | 20 | 10
2015-08-24 | PET | PEDOT:PSS |  |  |  | Perovskite | PCTDI | Cr |  |  | Au | 0.135 | pin | FALSE | MA | Pb | I | 3 | Cl | 1.6 | 1 | Spin-coating | DMF | 1 | Unknown | FALSE | Unknown | Unknown | 12.1 |  | TRUE | ISOS-L-1 | Light | FALSE | MPPT | 25.0; 25.0 | Air |  | 100 | FALSE | 25 | 10
2018-09-10 | SLG | FTO | TiO2-c |  |  | Perovskite | Spiro-MeOTAD |  |  |  | Au | 0.1 | nip | FALSE | MA | Pb | I | 3 | nan | 1.55 | 1 | Spin-coating | DMF; DMSO | 7; 1 | Diethyl ether | FALSE | Unknown | Unknown | 20.63 |  | TRUE | ISOS-L-1 |  | FALSE | Open circuit | 25.0; 25.0 | Air | 40 | 60 | FALSE | 30 | 10
2019-02-26 | SLG | ITO | ZnO |  |  | Perovskite | Spiro-MeOTAD |  |  |  | Au | 0.06 | nip | FALSE | Cs; FA | Pb | I | 3 |  | 1.48 | 1 | Spin-coating | DMF; DMSO | 9; 1 | Chlorobenzene | FALSE | Unknown | Unknown | 16.06 |  | TRUE | ISOS-D-2 | Dark | FALSE | Open circuit | 85.0; 85.0 | Air | 25 | 100 | FALSE | 30 | 10 | 20
2016-10-24 | SLG | FTO | TiO2-c | TiO2-mp |  | Perovskite | Spiro-MeOTAD |  |  |  | Au | 0.09 | nip-mp | FALSE | FA; MA | Pb | Br; I | 0.45; 2.55 |  |  | 1 | Spin-coating | DMF; DMSO | 2; 8 | Chlorobenzene | FALSE | Unknown | Unknown |  |  | TRUE | ISOS-D-3 | Dark | FALSE | Open circuit | 60.0; 60.0 | Air | 85 | 48 | FALSE | 39.3 | 10
2018-07-17 | SLG | FTO | SnO2-np |  |  | Perovskite | Spiro-MeOTAD |  |  |  | Au | 0.1 | nip | FALSE | FA; MA | Pb | Br; I | 0.51; 2.49 |  |  | 1 | Spin-coating | DMF; DMSO | 4; 1 | Chlorobenzene | FALSE | Unknown | Unknown | 19.5 |  | TRUE | ISOS-D-1 | Dark | FALSE | Open circuit | 50.0; 50.0 | Air | 30 | 480 | FALSE | 40 | 10
2018-06-01 | SLG | FTO | TiO2-c |  |  | Perovskite | Spiro-MeOTAD |  |  |  | Au | 0.12 | nip | FALSE | Cs; FA | Pb | I | 3 |  |  | 1 | Spin-coating | DMF; DMSO | 7; 3 | Toluene | FALSE | Unknown | Unknown | 18.2 |  | TRUE | ISOS-D-1 | Dark | FALSE | Open circuit | 25.0; 25.0 | Air | 80 | 24 | FALSE | 40 | 10
2019-10-02 | SLG | ITO | SnO2-np |  |  | Perovskite | Spiro-MeOTAD |  |  |  | Au | 0.1 | nip | FALSE | Cs; FA; MA | Pb | Br; I | 0.51; 2.49 |  |  | 1 | Spin-coating | DMF; DMSO | 4; 1 | Chlorobenzene | FALSE | Unknown | Unknown | 18.59 |  | TRUE | ISOS-L-2I | Light | FALSE | MPPT | 55.0; 55.0 | N2 | 0 | 200 | TRUE | 50 | 10
2018-09-10 | SLG | FTO | TiO2-c |  |  | Perovskite | Spiro-MeOTAD |  |  |  | Au | 0.1 | nip | FALSE | MA | Pb | I | 3 | Side-chain liquid crystalline polymer (SCLCP) | 1.55 | 1 | Spin-coating | DMF; DMSO | 7; 1 | Diethyl ether | FALSE | Unknown | Unknown | 20.63 |  | TRUE | ISOS-L-1 |  | FALSE | Open circuit | 25.0; 25.0 | Air | 40 | 60 | FALSE | 60 | 10
2018-09-10 | SLG | FTO | TiO2-c |  |  | Perovskite | Spiro-MeOTAD |  |  |  | Au | 0.1 | nip | FALSE | MA | Pb | I | 3 | nan | 1.55 | 1 | Spin-coating | DMF; DMSO | 7; 1 | Diethyl ether | TRUE | Unknown | Unknown | 20.63 |  | TRUE | ISOS-L-1 |  | FALSE | Open circuit | 50.0; 50.0 | Ambient |  | 60 | FALSE | 60 | 10
2018-09-10 | SLG | FTO | TiO2-c |  |  | Perovskite | Spiro-MeOTAD |  |  |  | Au | 0.1 | nip | FALSE | MA | Pb | I | 3 | nan | 1.55 | 1 | Spin-coating | DMF; DMSO | 7; 1 | Diethyl ether | TRUE | Unknown | Unknown | 20.63 |  | TRUE | ISOS-L-1 |  | FALSE | Open circuit | 70.0; 70.0 | Ambient |  | 60 | FALSE | 60 | 10
2015-11-30 | SLG | FTO | TiO2-c | TiO2-mp |  | Perovskite | Spiro-MeOTAD |  |  |  | Au | 0.1 | nip-mp | FALSE | MA | Pb | I | 3 |  | 1.6 | 2 | Spin-coating >> Spin-coating | DMF >> IPA | 1 >> 1 | Unknown | FALSE | Unknown | Unknown |  |  | TRUE | ISOS-L-1I | Light | FALSE | Open circuit | 25.0; 25.0 | Unknown |  | 12 | FALSE | 76 | 10
2019-02-11 | SLG | FTO |  |  |  | Perovskite | Spiro-MeOTAD | CANP |  |  | Au | 0.1 | nip | FALSE | MA | Pb | I | 3 |  | 1.6 | 1 | Spin-coating | DMF | 1 | Unknown | FALSE | Unknown | Unknown | 18.89 |  | TRUE | ISOS-L-1 | Solar simulator | FALSE | Open circuit | 25.0; 25.0 | Air | 35 | 10 | FALSE | 80 | 10
2019-06-28 | SLG | ITO | TiO2-c |  |  | Perovskite | Spiro-MeOTAD | MoOx |  |  | Al | 0.06 | nip | FALSE | Cs; FA ¦ Cs | Pb ¦ Pb | I ¦ I | 3 ¦ 3 |  |  | 2 | Spin-coating >> Spin-coating | Methyl acetate >> Ethyl acetate | 1 >> 1 | Unknown | FALSE | Unknown | Unknown | 17.39 | 11.46 | TRUE | ISOS-D-1 | Dark | FALSE | Open circuit | 40.0; 40.0 | Air |  | 10 | FALSE | 80 | 10
2016-05-11 | SLG | ITO | PEDOT:PSS |  |  | Perovskite | PCBM-60 |  |  |  | Ag | 0.112 | pin | FALSE | MA | Pb | I | 3 |  | 1.6 | 1 | Spin-coating | DMSO; GBL | 3; 7 | Toluene | FALSE | Unknown | Unknown | 12.05 | 11.73 | TRUE | ISOS-D-1 | Dark | FALSE | Open circuit | 25.0; 25.0 | Air | 75.5 | 48 | FALSE | 4.89 | 9
2018-07-25 | SLG | FTO | TiO2-c | TiO2-mp |  | Perovskite | DAHI | Spiro-MeOTAD |  |  | Au | 0.06 | nip-mp | FALSE | MA | Pb | I | 3 | Cl | 1.6 | 1 | Spin-coating | DMF | 1 | Unknown | FALSE | Unknown | Unknown | 12.12 |  | TRUE | ISOS-D-1 | Dark | FALSE | Open circuit | 25.0; 25.0 | Air | 60 | 120 | FALSE | 71.8 | 9
2017-08-01 | SLG | FTO | TiO2-c |  |  | Perovskite | Spiro-MeOTAD |  |  |  | Ag | 0.09 | nip | FALSE | MA | Pb | I | 3 | Cl | 1.55 | 1 | Spin-coating | DMF | 1 | Unknown | FALSE | Unknown | Unknown |  |  | TRUE | ISOS-D-2I | Dark | FALSE | Open circuit | 60.0; 60.0 | N2 | 0 | 9 | FALSE | 80 | 9
2017-08-01 | SLG | FTO | TiO2-c |  |  | Perovskite | Spiro-MeOTAD |  |  |  | Ag | 0.09 | nip | FALSE | MA | Pb | I | 3 | Cl | 1.55 | 1 | Spin-coating | DMF | 1 | Unknown | FALSE | Unknown | Unknown | 16.8 | 11.7 | TRUE | ISOS-L-1I | Xenon | FALSE | Open circuit | 40.0; 40.0 | N2 | 0 | 9 | FALSE | 80 | 9
2015-11-23 | SLG | FTO | NiO-np |  |  | Perovskite | PCBM-60 |  |  |  | Ag | 0.1 | pin | FALSE | MA | Pb | I | 3 |  | 1.6 | 1 | Spin-coating | DMF; DMSO | 7; 3 | Chlorobenzene | FALSE | Unknown | Unknown | 8.39 |  | TRUE | ISOS-D-1 | Dark | FALSE | Open circuit | 25.0; 25.0 | Ambient |  | 164.8 | FALSE | 38.4 | 8.97
2019-06-11 | SLG | FTO | TiO2-c |  |  | Perovskite | Spiro-MeOTAD |  |  |  | Au | 0.1 | nip | FALSE | Cs | Pb | I | 3 |  |  | 1 | Spin-coating | DMF | 1 | Unknown | FALSE | Unknown | Unknown | 8.13 |  | TRUE | ISOS-D-1 | Dark | FALSE | Open circuit | 25.0; 25.0 | Air | 40 | 672 | FALSE | 86 | 8.8
2016-12-17 | SLG | FTO | TiO2-c |  |  | Perovskite | Spiro-MeOTAD |  |  |  | Au | 0.09 | nip | FALSE | MA | Pb | I | 3 | Cl | 1.6 | 1 | Spin-coating | Unknown |  | Chlorobenzene | FALSE | Unknown | Unknown | 17.14 |  | TRUE | ISOS-D-1 | Dark | FALSE | Open circuit | 25.0; 25.0 | Air |  | 240 | FALSE | 6.3 | 8.5
2019-01-11 | SLG | FTO | TiO2-c |  |  | Perovskite | P3HT | MoO3 |  |  | Ag | 0.04 | nip | FALSE | Cs; FA; MA | Pb | Br; I | 0.45; 2.55 |  |  | 1 | Spin-coating | DMF; DMSO | 4; 1 | Chlorobenzene | TRUE | SLG | UV-curable epoxy | 12.78 |  | TRUE | ISOS-D-1 | Dark | FALSE | Open circuit | 25.0; 25.0 | Air | 30 | 700 | FALSE | 30 | 8.5
2020-04-21 | SLG | ITO | NiO-c | BBA |  | Perovskite | PCBM-60 | BCP |  |  | Ag |  | pin | FALSE | Cs; FA; MA | Pb | Br; I | 0.39; 2.61 | Undoped | 1.59 | 1 | Spin-coating | DMF | 1 | Toluene | FALSE | Unknown | Unknown | 11.8 | 12.6 | TRUE | ISOS-L-2I | Sulfur plasma | FALSE | Open circuit | 75; 75 | N2 |  | 19 | FALSE | 20 | 8.3
2016-08-08 | SLG | FTO | TiO2-c | C60 |  | Perovskite | Crosslinked TCTA-BVP |  |  |  | Ag | 0.112 | nip | FALSE | MA | Pb | I | 3 |  | 1.5 | 1 | Spin-coating | DMSO; GBL | 3; 7 | Toluene | FALSE | Unknown | Unknown | 18.27 | 18.14 | TRUE | ISOS-L-1I | Xenon | FALSE | Open circuit | 25.0; 25.0 | N2 | 0 | 8.3 | FALSE | 80 | 8.3
2018-07-13 | SLG | FTO | TiO2-np |  |  | Perovskite | Spiro-MeOTAD |  |  |  | Au | 0.049 | nip | FALSE | FA; MA | Pb | Br; I | 0.45; 2.55 | Undoped |  | 1 | Spin-coating | DMF; DMSO | 4; 1 | Chlorobenzene | FALSE | Unknown | Unknown | 20.45 |  | TRUE | ISOS-L-1 | Light | TRUE | MPPT | 25.0; 25.0 | Air |  | 200 | FALSE | 40 | 8.2
2017-02-24 | SLG | ITO | Al-np | PEDOT:PSS | PFN | Perovskite | PCBM-60 |  |  |  | Al | 0.04 | pin | FALSE | MA | Pb | I | 3 | Cl | 1.6 | 1 | Spin-coating | DMF | 1 | Unknown | FALSE | Unknown | Unknown | 11.58 |  | TRUE | ISOS-L-1 | Light | FALSE | Short circuit | 25.0; 25.0 | Air | 50 | 120 | FALSE | 4.8 | 8.1
2019-02-22 | SLG | ITO | ZnO-np |  |  | Perovskite |  |  |  |  | Au | 0.09 | nip | FALSE | MA | Pb | I | 3 | Undoped | 1.6 | 1 | Spin-coating | DMF; DMSO | 12; 1 | Diethyl ether | FALSE | Unknown | Unknown | 2.66 |  | TRUE | ISOS-L-1 | Xenon | FALSE | Open circuit | 45.0; 45.0 | Air |  | 48 | FALSE | 0 | 8
2016-03-05 | SLG | FTO | TiO2-c |  |  | Perovskite | Spiro-MeOTAD |  |  |  | Ag | 0.07 | nip | FALSE | MA | Pb | I | 3 | Cl | 1.6 | 1 | Spin-coating | DMF | 1 | Unknown | FALSE | Unknown | Unknown | 12.66 |  | TRUE | ISOS-D-1 | Dark | FALSE | Open circuit | 25.0; 25.0 | Air | 45 | 168 | FALSE | 10.6 | 8
2017-11-26 | SLG | ITO | PEDOT:PSS |  |  | Perovskite | PCBM-60 |  |  |  | Al | 0.0725 | pin | FALSE | MA | Pb | I | 3 | Cl | 1.6 | 1 | Spin-coating | DMF | 1 | Unknown | FALSE | Unknown | Unknown | 13.6 |  | TRUE | ISOS-D-1I | Dark | FALSE | Open circuit | 25.0; 25.0 | Unknown |  | 80 | FALSE | 20 | 8
2017-07-19 | SLG | FTO | NiMgLiO |  |  | Perovskite | PCBM-60 |  |  |  | Ag | 0.09 | pin | FALSE | MA | Pb | I | 3 |  | 1.6 | 1 | Spin-coating | DMSO; GBL | 3; 7 | Toluene | FALSE | Unknown | Unknown | 14.07 |  | TRUE | ISOS-L-1 | White LED | FALSE | Open circuit | 25.0; 25.0 | Air | 30 | 50 | FALSE | 28 | 8
2014-07-24 | SLG | FTO | TiO2-c | TiO2-mp |  | Perovskite | Spiro-MeOTAD |  |  |  | Au | 0.25 | nip-mp | FALSE | MA | Pb | I | 3 |  | 1.6 | 2 | Spin-coating >> CBD | DMF >> IPA | 1 >> 1 | Unknown | FALSE | Unknown | Unknown | 7.93 |  | TRUE | ISOS-L-1I | Light | FALSE | Open circuit | 25.0; 25.0 | Unknown |  | 12 | FALSE | 50 | 8
2018-07-26 | SLG | ITO | SnO2-c |  |  | Perovskite | Spiro-MeOTAD |  |  |  | Ag | 0.1 | nip | FALSE | Cs; FA | Pb | I | 3 | PEA2PbI4 |  | 1 | Spin-coating | DMF; NNP | 6; 1 | Diethyl ether | FALSE | Unknown | Unknown |  |  | TRUE | ISOS-L-1 | Light | FALSE | MPPT | 40.0; 40.0 | Air | 50 | 8 | FALSE | 80 | 8
2017-04-20 | SLG | ITO | PEI | PCBM-60 |  | Perovskite | PTAA | MoO3 |  |  | Au | 0.05 | nip | FALSE | MA | Pb | I | 3 |  | 1.6 | 1 | Spin-coating | DMSO; GBL | 3; 7 | Diethyl ether | FALSE | Unknown | Unknown |  |  | TRUE | ISOS-L-1I | Xenon | FALSE | Open circuit | 25.0; 25.0 | N2 | 0 | 9.5 | FALSE | 73.8 | 7.9
2018-07-25 | SLG | FTO | TiO2-c | TiO2-mp |  | Perovskite | DAHI | Spiro-MeOTAD |  |  | Au | 0.06 | nip-mp | FALSE | MA | Pb | I | 3 | Cl | 1.6 | 1 | Spin-coating | DMF | 1 | Unknown | FALSE | Unknown | Unknown | 11.9 |  | TRUE | ISOS-D-1 | Dark | FALSE | Open circuit | 25.0; 25.0 | Air | 60 | 120 | FALSE | 65 | 7.5
2018-05-03 | SLG | FTO | NiO-c |  |  | Perovskite | PCBM-60 |  |  |  | Ag | 0.12 | pin | FALSE | MA | Pb | I | 3 |  | 1.6 | 1 | Spin-coating | DMSO; GBL | 3; 7 | Chlorobenzene | FALSE | Unknown | Unknown |  |  | TRUE | ISOS-L-1 | Solar simulator | FALSE | Open circuit | 25.0; 25.0 | Air |  | 13 | FALSE | 66 | 7.5
2015-11-30 | SLG | FTO | TiO2-c | TiO2-mp |  | Perovskite | Spiro-MeOTAD |  |  |  | Au | 0.1 | nip-mp | FALSE | MA | Pb | I | 3 |  | 1.6 | 2 | Spin-coating >> Spin-coating | DMF >> IPA | 1 >> 1 | Unknown | TRUE | Unknown | Unknown |  |  | TRUE | ISOS-L-1I | Light | FALSE | Open circuit | 25.0; 25.0 | Unknown |  | 12 | FALSE | 74.5 | 7.5
2020-04-21 | SLG | ITO | NiO-c | EPA |  | Perovskite | PCBM-60 | BCP |  |  | Ag |  | pin | FALSE | Cs; FA; MA | Pb | Br; I | 0.39; 2.61 | Undoped | 1.59 | 1 | Spin-coating | DMF | 1 | Toluene | FALSE | Unknown | Unknown | 13 | 12.9 | TRUE | ISOS-L-2I | Sulfur plasma | FALSE | Open circuit | 75; 75 | N2 |  | 22 | FALSE | 20 | 7.1
2019-07-06 | SLG | FTO | TiO2-c |  |  | Perovskite | Spiro-MeOTAD |  |  |  | Au | 0.09 | nip | FALSE | FA; MA | Pb | I | 3 |  | 1.53 | 1 | Spin-coating | DMF; DMSO | 4; 1 | Chlorobenzene | FALSE | Unknown | Unknown |  |  | TRUE | ISOS-L-1 | Xenon | FALSE | Open circuit | 25.0; 25.0 | Air | 25 | 40 | FALSE | 9 | 7
2018-09-27 | SLG | FTO | TiO2-c |  |  | Perovskite | PTAA |  |  |  | Au | 0.096 | nip | FALSE | Cs | Sn | I | 3 | SnF2 |  | 1 | Spin-coating | DMF; DMSO | 7; 3 | Toluene | TRUE | Epoxy | Unknown | 3.4 |  | TRUE | ISOS-D-1 | Dark | FALSE | Open circuit | 25.0; 25.0 | Air | 40 | 100 | FALSE | 38 | 7
2019-04-26 | SLG | FTO | TiO2-c | TiO2-mp |  | Perovskite | Spiro-MeOTAD |  |  |  | Au | 0.25 | nip-mp | FALSE | Cs; FA; MA | Pb | Br; I | 0.3; 2.7 |  |  | 1 | Spin-coating | DMF; DMSO | 4; 1 | Chlorobenzene | FALSE | Unknown | Unknown |  |  | TRUE | ISOS-L-2I | White LED | FALSE | MPPT | 60.0; 60.0 | Unknown |  | 100 | FALSE | 45 | 7
2019-10-08 | SLG | FTO | TiO2-c | TiO2-mp |  | Perovskite | P3HT |  |  |  | Au | 1 | nip-mp | FALSE | Cs; FA; MA | Pb | Br; I | 0.3; 2.9 |  |  | 1 | Spin-coating | DMF; DMSO |  | Chlorobenzene | TRUE | Unknown | Unknown |  |  | TRUE | ISOS-L-2 | Solar simulator | FALSE | Open circuit | 25.0; 25.0 | Air | 60 | 100 | TRUE | 52 | 7
2018-10-15 | SLG | FTO | TiO2-c |  |  | Perovskite | PTAA |  |  |  | Au | 0.09 | nip | FALSE | Cs | Pb | Br; I | 1; 2 | PEAI | 1.9 | 2 | Spin-coating >> Spin-coating | DMF; DMSO >> IPA | 19; 1 >> 1 | Unknown | FALSE | Unknown | Unknown |  |  | TRUE | ISOS-D-1 | Dark | FALSE | Open circuit | 25.0; 25.0 | Air | 45 | 360 | FALSE | 52 | 7
2018-07-25 | SLG | FTO | TiO2-c | TiO2-mp |  | Perovskite | DAHI | Spiro-MeOTAD |  |  | Au | 0.06 | nip-mp | FALSE | MA | Pb | I | 3 | Cl | 1.6 | 1 | Spin-coating | DMF | 1 | Unknown | FALSE | Unknown | Unknown | 11.78 |  | TRUE | ISOS-D-1 | Dark | FALSE | Open circuit | 25.0; 25.0 | Air | 60 | 120 | FALSE | 65 | 7
2019-08-11 | SLG | FTO | SnO2-c |  |  | Perovskite |  |  |  |  | Carbon | 0.08 | nip | FALSE | MA | Pb | I | 3 |  | 1.6 | 1 | Spin-coating | DMF; DMSO | 9; 1 | Ethyl acetate | FALSE | Unknown | Unknown | 8.32 |  | TRUE | ISOS-D-1 | Dark | FALSE | Open circuit | 25.0; 25.0 | Air | 20 | 768 | FALSE | 92 | 7
2020-04-21 | SLG | ITO | SnO2-np | EPA |  | Perovskite | Spiro-MeOTAD |  |  |  | Au |  | nip | FALSE | Cs; FA; MA | Pb | Br; I | 0.39; 2.61 | Undoped | 1.59 | 1 | Spin-coating | DMF | 1 | Toluene | FALSE | Unknown | Unknown | 7.9 | 8.7 | TRUE | ISOS-L-2I | Sulfur plasma | FALSE | Open circuit | 75; 75 | N2 |  | 20 | FALSE |  | 7
2016-02-03 | SLG | FTO | TiO2-c |  |  | Perovskite | Spiro-MeOTAD |  |  |  | Au | 0.049 | nip | FALSE | MA | Pb | I | 3 |  | 1.6 | 1 | Spin-coating | DMF | 1 | Unknown | FALSE | Unknown | Unknown | 17.24 |  | TRUE | ISOS-D-2I | Dark | FALSE | Open circuit | 100.0; 100.0 | N2 | 0 | 36 | FALSE | 21.9 | 6.892073
2017-04-07 | SLG | FTO | TiO2-c | TiO2-mp | Carbon-QDs | Perovskite | Spiro-MeOTAD |  |  |  | Au |  | nip-mp | FALSE | MA | Pb | I | 3 | Cl | 1.6 | 1 | Spin-coating | DMF | 1 | Toluene | FALSE | Unknown | Unknown | 14.83 |  | TRUE | ISOS-L-1 | Solar simulator | FALSE | Open circuit | nan; nan | Ambient |  | 12 | FALSE | 71.8 | 6.46
2017-02-24 | SLG | ITO | Au-np | PEDOT:PSS | PFN | Perovskite | PCBM-60 |  |  |  | Al | 0.04 | pin | FALSE | MA | Pb | I | 3 | Cl | 1.6 | 1 | Spin-coating | DMF | 1 | Unknown | FALSE | Unknown | Unknown | 12.18 |  | TRUE | ISOS-L-1 | Light | FALSE | Short circuit | 25.0; 25.0 | Air | 50 | 80 | FALSE | 2 | 6.43
2020-04-21 | SLG | ITO | NiO-c |  |  | Perovskite | PCBM-60 | BCP |  |  | Ag |  | pin | FALSE | Cs; FA; MA | Pb | Br; I | 0.39; 2.61 | Undoped | 1.59 | 1 | Spin-coating | DMF | 1 | Toluene | FALSE | Unknown | Unknown | 13.1 | 13.6 | TRUE | ISOS-L-2I | Sulfur plasma | FALSE | Open circuit | 75; 75 | N2 |  | 14 | FALSE | 10 | 6.3
2018-04-04 | SLG | ITO | NiO-c |  |  | Perovskite | PCBM-60 |  |  |  | Ag | 0.1 | pin | FALSE | MA | Pb | I | 3 |  | 1.6 | 1 | Spin-coating | DMF; DMSO | 9; 1 | Diethyl ether | FALSE | Unknown | Unknown | 16.98 |  | TRUE | ISOS-L-1 | Light | FALSE | Open circuit | 25.0; 25.0 | Air | 25 | 15 | FALSE | 25 | 6
2017-08-15 | SLG | FTO | SnO2-c | PCBM-60 |  | Perovskite | Spiro-MeOTAD |  |  |  | Au | 0.09 | nip | FALSE | FA; MA | Pb | Br; I | 0.45; 2.55 |  |  | 1 | Spin-coating | DMF; DMSO | 4; 1 | Anisole | FALSE | Unknown | Unknown | 18.2 | 16.8 | TRUE | ISOS-D-2 | Dark | FALSE | Open circuit | 85.0; 85.0 | Air | 35 | 500 | FALSE | 29.3 | 6
2016-06-20 | SLG | FTO | SnO2-c |  |  | Perovskite | Spiro-MeOTAD |  |  |  | Au | 0.09 | nip | FALSE | MA | Pb | I | 3 |  | 1.59 | 2 | Spin-coating >> CBD | DMF >> IPA | 1 >> 1 | Unknown | FALSE | Unknown | Unknown |  |  | TRUE | ISOS-D-1 | Dark | FALSE | Open circuit | 20.0; 20.0 | Air | 70 | 120 | TRUE | 30 | 6
2018-11-16 | SLG | FTO | SnO2-np |  |  | Perovskite | Spiro-MeOTAD |  |  |  | Au | 0.13 | nip | FALSE | MA | Pb | I | 3 |  | 1.6 | 2 | Spin-coating >> Spin-coating | DMF >> IPA | 1 >> 1 | Unknown | FALSE | Unknown | Unknown | 15.9 |  | TRUE | ISOS-D-1I | Dark | FALSE | Open circuit | 25.0; 25.0 | Unknown |  | 1200 | FALSE | 37 | 6
2018-04-04 | SLG | ITO | NiO-c |  |  | Perovskite | PCBM-60 |  |  |  | Ag | 0.1 | pin | FALSE | MA | Pb | I | 3 |  | 1.6 | 1 | Spin-coating | DMF; DMSO | 9; 1 | Diethyl ether | FALSE | Unknown | Unknown | 14.81 |  | TRUE | ISOS-L-1 | Light | FALSE | Open circuit | 25.0; 25.0 | Air | 25 | 15 | FALSE | 54 | 6
2018-10-15 | SLG | FTO | TiO2-c |  |  | Perovskite | PTAA |  |  |  | Au | 0.09 | nip | FALSE | Cs | Pb | Br; I | 1; 2 | PEABr | 1.94 | 2 | Spin-coating >> Spin-coating | DMF; DMSO >> IPA | 19; 1 >> 1 | Unknown | FALSE | Unknown | Unknown |  |  | TRUE | ISOS-D-1 | Dark | FALSE | Open circuit | 25.0; 25.0 | Air | 60 | 288 | FALSE | 54 | 6
2019-01-28 | SLG | ITO | NiO-c |  |  | Perovskite | C60 | SnS |  |  | Ag | 0.11 | pin | FALSE | FA; MA | Pb | Br; I | 0.3; 2.7 |  | 1.5 | 1 | Spin-coating | DMF; DMSO | 4; 1 | Chlorobenzene | FALSE | Unknown | Unknown | 16.16 |  | TRUE | ISOS-L-1 | Light | FALSE | Open circuit | 25.0; 25.0 | Air | 80 | 40 | FALSE | 70 | 6
2017-04-07 | SLG | FTO | TiO2-c | TiO2-mp | Carbon-QDs | Perovskite | Spiro-MeOTAD |  |  |  | Au |  | nip-mp | FALSE | MA | Pb | I | 3 | Cl | 1.6 | 1 | Spin-coating | DMF | 1 | Toluene | FALSE | Unknown | Unknown | 15.08 |  | TRUE | ISOS-L-1 | Solar simulator | FALSE | Open circuit | nan; nan | Ambient |  | 12 | FALSE | 70.8 | 5.94
2017-02-24 | SLG | ITO | Ag-np | PEDOT:PSS | PFN | Perovskite | PCBM-60 |  |  |  | Al | 0.04 | pin | FALSE | MA | Pb | I | 3 | Cl | 1.6 | 1 | Spin-coating | DMF | 1 | Unknown | FALSE | Unknown | Unknown | 12.68 |  | TRUE | ISOS-L-1 | Light | FALSE | Short circuit | 25.0; 25.0 | Air | 50 | 80 | FALSE | 98 | 5.91
2017-04-07 | SLG | FTO | TiO2-c | TiO2-mp | Carbon-QDs | Perovskite | Spiro-MeOTAD |  |  |  | Au |  | nip-mp | FALSE | MA | Pb | I | 3 | Cl | 1.6 | 1 | Spin-coating | DMF | 1 | Toluene | FALSE | Unknown | Unknown | 16.4 |  | TRUE | ISOS-L-1 | Solar simulator | FALSE | Open circuit | nan; nan | Ambient |  | 12 | FALSE | 68.4 | 5.6
2017-04-07 | SLG | FTO | TiO2-c | TiO2-mp | Carbon-QDs | Perovskite | Spiro-MeOTAD |  |  |  | Au |  | nip-mp | FALSE | MA | Pb | I | 3 | Cl | 1.6 | 1 | Spin-coating | DMF | 1 | Toluene | FALSE | Unknown | Unknown | 15.48 |  | TRUE | ISOS-L-1 | Solar simulator | FALSE | Open circuit | nan; nan | Ambient |  | 12 | FALSE | 66.7 | 5.48
2015-11-23 | SLG | FTO | PEDOT:PSS |  |  | Perovskite | PCBM-60 |  |  |  | Ag | 0.1 | pin | FALSE | MA | Pb | I | 3 |  | 1.6 | 1 | Spin-coating | DMF; DMSO | 7; 3 | Chlorobenzene | FALSE | Unknown | Unknown | 11.65 |  | TRUE | ISOS-D-1 | Dark | FALSE | Open circuit | 25.0; 25.0 | Ambient |  | 71.8 | FALSE | 8.28 | 5.27
2019-08-23 | SLG | FTO | TiO2-c |  |  | Perovskite | Spiro-MeOTAD |  |  |  | Au | 0.1 | nip | FALSE | Cs | Pb | I | 3 |  |  | 1 | Spin-coating | DMSO | 1 | Diethyl ether | FALSE | Unknown | Unknown | 5.58 |  | TRUE | ISOS-D-1 | Dark | FALSE | Open circuit | 25.0; 25.0 | Air | 40 | 23 | FALSE | 0 | 5
2019-02-26 | SLG | ITO | ZnO |  |  | Perovskite | Spiro-MeOTAD |  |  |  | Au | 0.06 | nip | FALSE | MA | Pb | I | 3 |  | 1.5 | 1 | Spin-coating | DMF; DMSO | 9; 1 | Chlorobenzene | FALSE | Unknown | Unknown | 12.23 |  | TRUE | ISOS-D-2 | Dark | FALSE | Open circuit | 85.0; 85.0 | Air | 25 | 40 | FALSE | 0 | 5
2019-02-26 | SLG | ITO | ZnO |  |  | Perovskite | Spiro-MeOTAD |  |  |  | Au | 0.06 | nip | FALSE | Cs; FA; MA | Pb | Br; I | 0.45; 2.55 |  | 1.6 | 1 | Spin-coating | DMF; DMSO | 9; 1 | Chlorobenzene | FALSE | Unknown | Unknown | 7.23 |  | TRUE | ISOS-D-2 | Dark | FALSE | Open circuit | 85.0; 85.0 | Air | 25 | 20 | FALSE | 0 | 5
2017-11-27 | PEN | ITO | SnO2-c |  |  | Perovskite | PCBM-60 | Spiro-MeOTAD |  |  | Au | 0.04 | pin | FALSE | MA | Pb | I | 3 |  | 1.6 | 1 | Spin-coating | DMSO; GBL | 3; 7 | Toluene | FALSE | Unknown | Unknown | 14.3 | 13.9 | TRUE | ISOS-D-1 | Dark | FALSE | Open circuit | 25.0; 25.0 | Air | 65 | 425 | FALSE | 0 | 5
2017-10-31 | SLG | ITO | ZnO-np |  |  | Perovskite | P3HT | P3HT; PMMA |  |  | Au | 0.0708 | nip | FALSE | MA | Pb | I | 3 |  | 1.6 | 2 | Evaporation >> Spin-coating | none >> IPA | 1 >> 1 | Unknown | FALSE | Unknown | Unknown | 11 |  | TRUE | ISOS-D-1 | Dark | FALSE | Open circuit | 25.0; 25.0 | Air | 100 | 168 | FALSE | 0 | 5
2018-05-31 | SLG | ITO | NiO-np |  |  | Perovskite | C60; PCBM-60 | Zr(acac)4 |  |  | Cu | 0.1 | pin | FALSE | MA | Pb | I | 3 |  | 1.586 | 1 | Spin-coating | DMF | 1 | Chlorobenzene | FALSE | Unknown | Unknown | 18.67 | 17.44 | TRUE | ISOS-L-1 | Light | FALSE | MPPT | 25.0; 25.0 | Air | 50 | 80 | TRUE | 0 | 5
2017-03-22 | SLG | FTO | TiO2-c | TiO2-mp |  | Perovskite | Spiro-MeOTAD |  |  |  | Au | 1.05 | nip-mp | FALSE | MA | Pb | I | 3 |  | 1.6 | 1 | Spin-coating | DMSO | 1 | Toluene | TRUE | Kapton tape ¦ Glue | Threebond glue | 15.89 |  | TRUE | ISOS-L-1I | White LED | FALSE | MPPT | 25.0; 25.0 | Unknown |  | 200 | FALSE | 2.3 | 5
2019-04-23 | SLG | FTO | TiO2-c | TiO2-mp |  | Perovskite | CuSCN |  |  |  | Au | 0.067 | nip-mp | FALSE | Cs; FA; MA | Pb | Br; I | 0.51; 2.49 |  |  | 1 | Spin-coating | DMF; DMSO | 4; 1 | Chlorobenzene | FALSE | Unknown | Unknown |  |  | TRUE | ISOS-D-1 | Dark | FALSE | Open circuit | 25.0; 25.0 | Air | 80 | 100 | TRUE | 5 | 5
2016-07-04 | SLG | FTO | PEDOT:PSS |  |  | Perovskite | PCBM-60 | ZnO-np |  |  | Al | 0.104 | pin | FALSE | MA | Pb | I | 3 |  | 1.6 | 1 | Spin-coating | DMF; DMSO | 2; 1 | Unknown | FALSE | Unknown | Unknown | 10.8 |  | TRUE | ISOS-L-1 | White LED | TRUE | Open circuit | 25.0; 25.0 | Air | 40 | 50 | FALSE | 5 | 5
2018-10-15 | SLG | FTO | TiO2-c |  |  | Perovskite | PTAA |  |  |  | Au | 0.09 | nip | FALSE | Cs | Pb | Br; I | 1; 2 |  | 1.9 | 1 | Spin-coating | DMF; DMSO | 19; 1 | Unknown | FALSE | Unknown | Unknown |  |  | TRUE | ISOS-D-1 | Dark | FALSE | Open circuit | 25.0; 25.0 | Air | 45 | 360 | FALSE | 22 | 5
2018-11-16 | SLG | FTO | TiO2-c |  |  | Perovskite | Spiro-MeOTAD |  |  |  | Au | 0.13 | nip | FALSE | MA | Pb | I | 3 |  | 1.6 | 2 | Spin-coating >> Spin-coating | DMF >> IPA | 1 >> 1 | Unknown | FALSE | Unknown | Unknown | 13.7 |  | TRUE | ISOS-D-1I | Dark | FALSE | Open circuit | 25.0; 25.0 | Unknown |  | 800 | FALSE | 35 | 5
2016-07-01 | SLG | FTO | TiO2-c | ZrO2-mp | TiO2-mp | Perovskite |  |  |  |  | Carbon | 0.16 | nip-mp-carbon | FALSE | MA | Pb | I | 3 |  | 1.6 | 2 | Dropcasting >> CBD | DMF >> IPA | 1 >> 1 | Unknown | TRUE | UV-glue (3035B, ThreeBond Holdings) | Unknown | 2.47 |  | TRUE | ISOS-L-1 | Xenon | FALSE | Open circuit | 25.0; 25.0 | Air |  | 370 | FALSE | 36 | 5
2019-11-04 | SLG | FTO | TiO2-c | TiO2-mp |  | Perovskite | Spiro-MeOTAD |  |  |  | Ag | 0.16 | nip-mp | FALSE | MA | Pb | I | 3 |  | 1.6 | 1 | Spin-coating | DMF; DMSO | 9; 1 | Diethyl ether | FALSE | Unknown | Unknown | 6.8 |  | TRUE | ISOS-L-1 | Light | FALSE | Open circuit | 25.0; 25.0 | Air | 55 | 40 | FALSE | 38 | 5
2018-05-03 | SLG | FTO | PEDOT:PSS |  |  | Perovskite | PCBM-60 |  |  |  | Ag | 0.12 | pin | FALSE | MA | Pb | I | 3 |  | 1.6 | 1 | Spin-coating | DMSO; GBL | 3; 7 | Chlorobenzene | FALSE | Unknown | Unknown |  |  | TRUE | ISOS-L-1 | Solar simulator | FALSE | Open circuit | 25.0; 25.0 | Air |  | 13 | FALSE | 40 | 5
2018-11-12 | SLG | FTO | SnO2-c |  |  | Perovskite | Spiro-MeOTAD |  |  |  | Au | 0.1 | nip | FALSE | Cs; FA; MA | Pb | Br; I | 0.51; 2.49 | Undoped |  | 1 | Spin-coating | DMF; DMSO | 1; 4 | Chlorobenzene | FALSE | Unknown | Unknown | 17.08 |  | TRUE | ISOS-L-1I | Xenon | FALSE | Open circuit | 25.0; 25.0 | N2 | 0 | 95 | FALSE | 40 | 5
2018-03-26 | SLG | FTO | TiO2-c | TiO2-mp |  | Perovskite | NiS |  |  |  | Carbon | 0.1 | nip-mp-carbon | FALSE | MA | Pb | I | 3 |  | 1.6 | 1 | Spin-coating | DMF | 1 | Unknown | FALSE | Unknown | Unknown | 5.2 |  | TRUE | ISOS-D-1 | Dark | FALSE | Open circuit | 25.0; 25.0 | Air | 30 | 240 | FALSE | 78 | 5
2019-07-02 | SLG | ITO | SnO2-np |  |  | Perovskite | PTAA |  |  |  | Au | 0.04 | nip | FALSE | MA | Pb | I | 3 |  | 1.6 | 1 | Spin-coating | DMF; DMSO | 4; 1 | Chlorobenzene | FALSE | Unknown | Unknown | 16.04 | 14.59 | TRUE | ISOS-L-1 | Light | FALSE | Open circuit | 25.0; 25.0 | Ambient |  | 5 | FALSE | 80 | 5
2020-04-03 | SLG | FTO | TiO2-c | TiO2-mp |  | Perovskite | Spiro-MeOTAD |  |  |  | Au | 0.16 | nip-mp | FALSE | Cs; FA; MA | Pb | Br; I | 0.17; 2.83 | nan | nan | 1 | Spin-coating | DMF; DMSO | 4; 1 | Trifluorotoluene | FALSE | Unknown | Unknown | 19.34 | 19.15 | TRUE | ISOS-L-1 | Solar simulator | FALSE | MPPT | nan; nan | Unknown |  | 100 | FALSE |  | 5
2018-07-25 | SLG | FTO | TiO2-c | TiO2-mp |  | Perovskite | Spiro-MeOTAD |  |  |  | Au | 0.06 | nip-mp | FALSE | MA | Pb | I | 3 | Cl | 1.6 | 1 | Spin-coating | DMF | 1 | Unknown | FALSE | Unknown | Unknown | 10.74 |  | TRUE | ISOS-D-1 | Dark | FALSE | Open circuit | 25.0; 25.0 | Air | 60 | 120 | FALSE | 42 | 4.5
2019-04-11 | SLG | FTO | TiO2-c | TiO2-mp |  | Perovskite | Spiro-MeOTAD |  |  |  | Ag | 0.09 | nip-mp | FALSE | MA | Pb | I | 3 | TMA | 1.6 | 2 | Spin-coating >> Spin-coating | DMF; DMSO >> IPA | 7; 3 >> 1 | Unknown | FALSE | Unknown | Unknown | 17.21 |  | TRUE | ISOS-D-2 | Dark | FALSE | Open circuit | 100.0; 100.0 | Air |  | 10 | FALSE | 49 | 4.5
2017-08-17 | SLG | ITO | PEDOT:PSS |  |  | Perovskite | PCBM-60 |  |  |  | Al | 0.03 | pin | FALSE | MA | Pb | I | 3 | Cl | 1.6 | 1 | Spin-coating | DMF | 1 | Unknown | FALSE | Unknown | Unknown | 5 |  | TRUE | ISOS-L-1 | Light | FALSE | Short circuit | 25.0; 25.0 | Ambient |  | 10.4 | FALSE | 33.8 | 4.07
2019-03-07 | SLG | ITO | NiO-c |  |  | Perovskite | PCBM-60 | BCP |  |  | Ag | 0.04 | pin | FALSE | Cs; FA; MA | Pb | Br; I | 0.3; 2.7 |  |  | 1 | Spin-coating | DMF; DMSO | 4; 1 | Chlorobenzene | FALSE | Unknown | Unknown | 13.72 | 13.72 | TRUE | ISOS-D-1I | Dark | FALSE | Open circuit | 25.0; 25.0 | N2 | 0 | 600 | FALSE | 32.3 | 4.02
2017-07-20 | SLG | ITO | NiO-np |  |  | Perovskite | PCBM-60 | BCP |  |  | Ag | 0.09 | pin | FALSE | Cs; FA | Pb | Br; I | 0.3; 2.7 |  |  | 1 | Spin-coating | DMSO; GBL | 3; 7 | Chlorobenzene | FALSE | Unknown | Unknown |  |  | TRUE | ISOS-L-1 | Light | FALSE | Open circuit | 25.0; 25.0 | Air | 25 | 52 | FALSE | 0 | 4
2017-04-21 | SLG | ITO | PEDOT:PSS |  |  | Perovskite | C60 | BCP |  |  | Ag | 0.1 | pin | FALSE | MA | Pb | I | 3 |  | 1.6 | 1 | Spin-coating | DMF | 1 | Unknown | FALSE | Unknown | Unknown | 11.94 |  | TRUE | ISOS-D-1 | Dark | FALSE | Open circuit | 25.0; 25.0 | Air | 80 | 14 | FALSE | 3.2 | 4
2019-08-30 | SLG | ITO | PEDOT:PSS |  |  | Perovskite | C60; PCBM-60 | Zr(acac)4 |  |  | Ag | 0.1 | pin | FALSE | MA | Pb | I | 3 | Cl | 1.6 | 1 | Spin-coating | DMF | 1 | Unknown | TRUE | Unknown | Unknown |  |  | TRUE | ISOS-L-1 | White LED | FALSE | Open circuit | 25.0; 25.0 | Air |  | 110 | FALSE | 7 | 4
2017-04-20 | SLG | ITO | TiO2-c |  |  | Perovskite | PTAA | MoO3 |  |  | Ag | 0.05 | nip | FALSE | MA | Pb | I | 3 |  | 1.6 | 1 | Spin-coating | DMSO; GBL | 3; 7 | Diethyl ether | FALSE | Unknown | Unknown |  |  | TRUE | ISOS-L-1I | Xenon | FALSE | Open circuit | 25.0; 25.0 | N2 | 0 | 60 | FALSE | 14.8 | 4
2018-10-15 | SLG | FTO | TiO2-c |  |  | Perovskite | PTAA |  |  |  | Au | 0.09 | nip | FALSE | Cs | Pb | Br; I | 1; 2 | PEAI | 1.9 | 2 | Spin-coating >> Spin-coating | DMF; DMSO >> IPA | 19; 1 >> 1 | Unknown | FALSE | Unknown | Unknown |  |  | TRUE | ISOS-D-1 | Dark | FALSE | Open circuit | 25.0; 25.0 | Air | 60 | 288 | FALSE | 25 | 4
2018-12-14 | SLG | FTO | TiO2-c | TiO2-mp |  | Perovskite | Spiro-MeOTAD |  |  |  | Ag | 0.1 | nip-mp | FALSE | MA | Pb | I | 3 | KI | 1.6 | 1 | Spin-coating | DMSO | 1 | Toluene | FALSE | Unknown | Unknown |  |  | TRUE | ISOS-D-1I | Dark | FALSE | Open circuit | 25.0; 25.0 | N2 | 0 | 432 | FALSE | 30 | 4
2014-07-24 | SLG | FTO | TiO2-c | TiO2-mp |  | Perovskite | Spiro-MeOTAD |  |  |  | Au | 0.25 | nip-mp | FALSE | MA | Pb | I | 3 |  | 1.6 | 2 | Spin-coating >> CBD | DMF >> IPA | 1 >> 1 | Unknown | FALSE | Unknown | Unknown | 7.42 |  | TRUE | ISOS-L-1I | Light | FALSE | Open circuit | 25.0; 25.0 | Unknown |  | 12 | FALSE | 35 | 4
2017-12-06 | SLG | FTO | TiO2-c | TiO2-mp |  | Perovskite | Spiro-MeOTAD |  |  |  | Au | 0.1 | nip-mp | FALSE | FA; MA | Pb | Br; I | 0.0; 2.51 | 2‐(6‐bromo‐1,3‐dioxo‐1H ‐benzo[de ]isoquinolin‐2(3H )‐yl)ethan‐1‐ammonium iodide |  | 1 | Spin-coating | DMF; DMSO | 4; 1 | Chlorobenzene | FALSE | Unknown | Unknown |  |  | TRUE | ISOS-L-2 | Solar simulator | FALSE | Open circuit | 25.0; 25.0 | Air | 60 | 8 | FALSE | 65 | 4
2019-10-12 | SLG | FTO | SnO2-np |  |  | Perovskite | Spiro-MeOTAD |  |  |  | Au | 0.1 | nip | FALSE | MA | Pb | I | 3 |  | 1.6 | 1 | Spin-coating | DMF; DMSO | 4; 1 | Diethyl ether | FALSE | Unknown | Unknown | 18.08 | 16.25 | TRUE | ISOS-L-1I | Light | FALSE | MPPT | 25.0; 25.0 | N2 | 0 | 200 | FALSE | 90 | 4
2017-04-07 | SLG | FTO | TiO2-c | TiO2-mp |  | Perovskite | Spiro-MeOTAD |  |  |  | Au |  | nip-mp | FALSE | MA | Pb | I | 3 | Cl | 1.6 | 1 | Spin-coating | DMF | 1 | Toluene | FALSE | Unknown | Unknown | 14.61 |  | TRUE | ISOS-L-1 | Solar simulator | FALSE | Open circuit | nan; nan | Ambient |  | 12 | FALSE | 20.5 | 3.7
2019-04-11 | SLG | FTO | TiO2-c | TiO2-mp |  | Perovskite | Spiro-MeOTAD |  |  |  | Ag | 0.09 | nip-mp | FALSE | MA | Pb | I | 3 |  | 1.6 | 2 | Spin-coating >> Spin-coating | DMF; DMSO >> IPA | 7; 3 >> 1 | Unknown | FALSE | Unknown | Unknown | 14.86 |  | TRUE | ISOS-D-2 | Dark | FALSE | Open circuit | 100.0; 100.0 | Air |  | 10 | FALSE | 20 | 3.5
2017-12-06 | SLG | FTO | TiO2-c | TiO2-mp |  | Perovskite | Spiro-MeOTAD |  |  |  | Au | 0.1 | nip-mp | FALSE | FA; MA | Pb | Br; I | 0.0; 2.51 | 2‐(6‐bromo‐1,3‐dioxo‐1H ‐benzo[de ]isoquinolin‐2(3H )‐yl)ethan‐1‐ammonium iodide |  | 1 | Spin-coating | DMF; DMSO | 4; 1 | Chlorobenzene | FALSE | Unknown | Unknown |  |  | TRUE | ISOS-L-2 | Solar simulator | FALSE | Open circuit | 25.0; 25.0 | Air | 60 | 6 | FALSE | 70 | 3.5
2019-11-03 | SLG | ITO | ZnO |  |  | Perovskite | Spiro-MeOTAD |  |  |  | Ag | 0.1 | nip | FALSE | Cs | Pb | Br; I | 1; 2 |  |  | 1 | Spin-coating | DMSO | 1 | Unknown | FALSE | Unknown | Unknown | 14.78 |  | TRUE | ISOS-D-1 | Dark | FALSE | Open circuit | 25.0; 25.0 | Air | 30 | 3.34 | FALSE | 80 | 3.34
2017-02-24 | SLG | ITO | PEDOT:PSS |  |  | Perovskite | PCBM-60 | PFN |  |  | Al | 0.04 | pin | FALSE | MA | Pb | I | 3 | Cl | 1.6 | 1 | Spin-coating | DMF | 1 | Unknown | FALSE | Unknown | Unknown | 11.33 |  | TRUE | ISOS-L-1 | Light | FALSE | Short circuit | 25.0; 25.0 | Air | 50 | 70 | FALSE | 85 | 3.33
2019-08-12 | SLG | FTO | SnO2-np | CPTA |  | Perovskite | PTAA |  |  |  | Au | 0.1 | nip | FALSE | FA | Sn | I | 3 | en; SnF2 |  | 1 | Spin-coating | DMF; DMSO | 5; 3 | Chloroform | FALSE | Unknown | Unknown | 5.03 | 7.4 | TRUE | ISOS-D-1 | Dark | FALSE | Open circuit | 25.0; 25.0 | Air | 60 | 3.3 | FALSE | 80 | 3.3
2017-02-27 | SLG | FTO | TiO2-c | TiO2-mp |  | Perovskite | Spiro-MeOTAD |  |  |  | Au | 0.16 | nip-mp | FALSE | FA; MA | Pb | Br; I | 0.45; 2.55 |  |  | 1 | Spin-coating | DMF; DMSO | 4; 1 | Chlorobenzene | FALSE | Unknown | Unknown |  |  | TRUE | ISOS-L-1I | Light | FALSE | MPPT | 25.0; 25.0 | N2 | 0 | 647 | FALSE | 0 | 3
2017-02-17 | SLG | ITO | PEDOT:PSS |  |  | Perovskite | PCBM-60 | Ca |  |  | Al | 0.09 | pin | FALSE | MA | Pb | I | 3 | H2O | 1.59 | 2 | Spin-coating >> Spin-coating | DMF >> IPA | 1 >> 1 | Unknown | TRUE | SLG | Epoxy | 20.1 |  | TRUE | ISOS‐D‐3 | Dark | FALSE | Open circuit | 85.0; 85.0 | Air | 85 | 120 | TRUE | 8.4 | 3
2018-10-22 | PET | ITO | Ag-nw | TiO2-c |  | Perovskite | Spiro-MeOTAD | MoO3 |  |  | Ag | 0.0544 | nip | FALSE | Cs; FA; MA | Pb | Br; I | 0.1; 2.9 |  |  | 1 | Spin-coating | DMSO | 1 | Chlorobenzene | FALSE | Unknown | Unknown |  |  | TRUE | ISOS-D-1 | Dark | FALSE | Open circuit | 25.0; 25.0 | Air |  | 30 | TRUE | 30 | 3
2020-01-11 | SLG | ITO | PTAA |  |  | Perovskite | PCBM-60 |  |  |  | Al | 0.05 | pin | FALSE | MA | Pb | I | 3 | Undoped | 1.6 | 1 | Spin-coating | DMF; DMSO | 8.8; 1 | Chlorobenzene | FALSE | Unknown | Unknown | 18.13 | 17.34 | TRUE | ISOS-D-2I | Dark | FALSE | Open circuit | 85.0; 85.0 | N2 | 0 | 350 | FALSE | 30 | 3
2017-10-31 | SLG | ITO | ZnO-np |  |  | Perovskite | P3HT | P3HT; PMMA |  |  | Ag | 0.0708 | nip | FALSE | MA | Pb | I | 3 |  | 1.6 | 2 | Evaporation >> Spin-coating | none >> IPA | 1 >> 1 | Unknown | FALSE | Unknown | Unknown | 9.3 |  | TRUE | ISOS-D-1 | Dark | FALSE | Open circuit | 25.0; 25.0 | Air | 100 | 6 | FALSE | 30 | 3
2018-07-26 | SLG | ITO | SnO2-c |  |  | Perovskite | Spiro-MeOTAD |  |  |  | Ag | 0.1 | nip | FALSE | FA | Pb | I | 3 |  | 1.48 | 1 | Spin-coating | DMF; NNP | 6; 1 | Diethyl ether | FALSE | Unknown | Unknown |  |  | TRUE | ISOS-L-1 | Light | FALSE | MPPT | 40.0; 40.0 | Air | 50 | 8 | FALSE | 32 | 3
2017-11-08 | SLG | FTO | TiO2-c | TiO2-mp |  | Perovskite | Spiro-MeOTAD |  |  |  | Au | 0.09 | nip-mp | FALSE | MA | Pb | I | 3 | Cl | 1.6 | 1 | Spin-coating | DMF | 1 | Unknown | FALSE | Unknown | Unknown |  |  | TRUE | ISOS-L-1 | Solar simulator | FALSE | Open circuit | 25.0; 25.0 | Air | 40 | 11 | FALSE | 35 | 3
2017-12-06 | SLG | FTO | TiO2-c | TiO2-mp |  | Perovskite | Spiro-MeOTAD |  |  |  | Au | 0.1 | nip-mp | FALSE | FA; MA | Pb | Br; I | 0.0; 2.51 |  |  | 1 | Spin-coating | DMF; DMSO | 4; 1 | Chlorobenzene | FALSE | Unknown | Unknown |  |  | TRUE | ISOS-L-2 | Solar simulator | FALSE | Open circuit | 25.0; 25.0 | Air | 60 | 6 | FALSE | 50 | 3
2017-08-31 | SLG | FTO | SnO2-c |  |  | Perovskite | Spiro-MeOTAD |  |  |  | Au | 0.1 | nip | FALSE | FA; MA | Pb | Br; I | 0.45; 2.55 |  |  | 1 | Spin-coating | DMF; DMSO | 4; 1 | Chlorobenzene | FALSE | Unknown | Unknown |  |  | TRUE | ISOS-L-1I | Light | FALSE | MPPT | 25.0; 25.0 | N2 | 0 | 60 | TRUE | 59.9 | 3
2019-11-29 | SLG | FTO | SrTiO3 | TiO2-mp | Al2O3-mp | Perovskite | Spiro-MeOTAD |  |  |  | Au | 0.16 | nip-mp | FALSE | MA | Pb | I | 3 | Ag; Cl; rGO | 1.6 | 1 | Spin-coating | DMF | 1 | Unknown | FALSE | Unknown | Unknown |  |  | TRUE | ISOS-D-2I | Dark | FALSE | Open circuit | 85.0; 85.0 | N2 | 0 | 3 | FALSE | 80 | 3
2016-06-14 | SLG | FTO | TiO2-c |  |  | Perovskite | Spiro-MeOTAD |  |  |  | Au | 0.09 | nip | FALSE | FA | Pb | I | 3 | 1-chloronaphthalene | 1.48 | 1 | Spin-coating | DMSO; GBL | 3; 7 | Unknown | FALSE | Unknown | Unknown | 16.53 |  | TRUE | ISOS-L-1 | Light | FALSE | Short circuit | 25.0; 25.0 | Ambient |  | 5.833333 | FALSE | 76 | 2.91
2015-06-11 | SLG | FTO | TiO2-c | TiO2-mp |  | Perovskite | Spiro-MeOTAD |  |  |  | Au | 0.16 | nip-mp | FALSE | MA | Pb | I | 3 |  | 1.6 | 2 | Spin-coating >> Spin-coating | DMF >> IPA | 1 >> 1 | Unknown | FALSE | Unknown | Unknown | 14.5 |  | TRUE | ISOS-L-2 | Solar simulator | FALSE | MPPT | 65.0; 65.0 | Air | 42 | 100 | FALSE | 0 | 2.6
2017-03-25 | SLG | FTO | TiO2-c | PCBM-60 |  | Perovskite | Spiro-MeOTAD |  |  |  | Au | 0.125 | nip | FALSE | MA | Pb | I | 3 |  | 1.6 | 1 | Spin-coating | DMF | 1 | Diethyl ether | FALSE | Unknown | Unknown | 16.07 | 16.44 | TRUE | ISOS-D-1 | Dark | FALSE | Open circuit | 24.0; 24.0 | Air | 20 | 2.8 | FALSE | 79 | 2.6
2019-01-21 | SLG | FTO | PEDOT:PSS |  |  | Perovskite | C60 | BCP |  |  | Ag | 0.09 | pin | FALSE | FA; MA | Pb | I | 3 |  |  | 1 | Spin-coating | DMF; DMSO | 4; 1 | Diethyl ether | FALSE | Unknown | Unknown |  |  | TRUE | ISOS-L-1 | Light | FALSE | Open circuit | 25.0; 25.0 | Air | 60 | 50 | FALSE | 0 | 2.5
2019-06-21 | SLG | FTO | TiO2-c | TiO2-mp |  | Perovskite | Spiro-MeOTAD |  |  |  | Au | 0.1 | nip-mp | FALSE | MA | Pb | I | 3 |  | 1.6 | 1 | Spin-coating | DMF; DMSO | 9; 1 | Chlorobenzene | FALSE | Unknown | Unknown | 14.83 | 9.94 | TRUE | ISOS-L-1I | Light | FALSE | Open circuit | 25.0; 25.0 | Unknown |  | 19 | FALSE | 10 | 2.5
2017-10-31 | SLG | ITO | ZnO-np |  |  | Perovskite | P3HT | P3HT; PMMA |  |  | Ag | 0.0708 | nip | FALSE | MA | Pb | I | 3 |  | 1.6 | 2 | Evaporation >> Spin-coating | none >> IPA | 1 >> 1 | Unknown | FALSE | Unknown | Unknown | 5.4 |  | TRUE | ISOS-D-1 | Dark | FALSE | Open circuit | 25.0; 25.0 | Air | 100 | 6 | FALSE | 20 | 2.5
2018-05-10 | SLG | FTO | TiO2-c | TiO2-mp |  | Perovskite | Spiro-MeOTAD |  |  |  | Au | 0.1 | nip-mp | FALSE | MA | Pb | I | 3 |  | 1.6 | 1 | Spin-coating | DMF; DMSO | 9; 1 | Chlorobenzene | FALSE | Unknown | Unknown | 18.35 | 17.34 | TRUE | ISOS-L-1I | Light | FALSE | Open circuit | 25.0; 25.0 | Unknown |  | 19 | FALSE | 21 | 2.5
2017-10-31 | SLG | ITO | ZnO-np |  |  | Perovskite | P3HT | P3HT; PMMA |  |  | Ag | 0.0708 | nip | FALSE | MA | Pb | I | 3 |  | 1.6 | 2 | Evaporation >> Spin-coating | none >> IPA | 1 >> 1 | Unknown | FALSE | Unknown | Unknown | 10.6 |  | TRUE | ISOS-D-1 | Dark | FALSE | Open circuit | 25.0; 25.0 | Air | 100 | 6 | FALSE | 40 | 2.5
2017-12-06 | SLG | FTO | TiO2-c | TiO2-mp |  | Perovskite | Spiro-MeOTAD |  |  |  | Au | 0.1 | nip-mp | FALSE | FA; MA | Pb | Br; I | 0.0; 2.51 |  |  | 1 | Spin-coating | DMF; DMSO | 4; 1 | Chlorobenzene | FALSE | Unknown | Unknown |  |  | TRUE | ISOS-L-2 | Solar simulator | FALSE | Open circuit | 25.0; 25.0 | Air | 60 | 8 | FALSE | 50 | 2.5
2017-04-20 | SLG | ITO | PEI | PCBM-60 |  | Perovskite | PTAA | MoO3 |  |  | Ag | 0.05 | nip | FALSE | MA | Pb | I | 3 |  | 1.6 | 1 | Spin-coating | DMSO; GBL | 3; 7 | Diethyl ether | FALSE | Unknown | Unknown |  |  | TRUE | ISOS-L-1 | Xenon | FALSE | Open circuit | 50.0; 50.0 | Air | 40 | 4.4 | FALSE | 70 | 2.5
2015-11-30 | SLG | FTO | TiO2-c | TiO2-mp |  | Perovskite | Spiro-MeOTAD |  |  |  | Au | 0.1 | nip-mp | FALSE | MA | Pb | I | 3 |  | 1.6 | 2 | Spin-coating >> Spin-coating | DMF >> IPA | 1 >> 1 | Unknown | FALSE | Unknown | Unknown |  |  | TRUE | ISOS-L-1 | Light | FALSE | Open circuit | 25.0; 25.0 | Air | 45 | 12 | FALSE | 44.4 | 2.4
2016-06-14 | SLG | FTO | TiO2-c |  |  | Perovskite | Spiro-MeOTAD |  |  |  | Au | 0.09 | nip | FALSE | FA | Pb | I | 3 |  | 1.48 | 1 | Spin-coating | DMSO; GBL | 3; 7 | Unknown | FALSE | Unknown | Unknown | 14.33 |  | TRUE | ISOS-L-1 | Light | FALSE | Short circuit | 25.0; 25.0 | Ambient |  | 5.833333 | FALSE | 57 | 2.33
2016-03-09 | SLG | ITO | TiO2-c |  |  | Perovskite | Spiro-MeOTAD |  |  |  | Ag | 0.04 | nip | FALSE | FA | Pb | I | 3 |  | 1.48 | 2 | Spin-coating >> Spin-coating | DMF >> IPA | 1 >> 1 | Unknown | FALSE | Unknown | Unknown |  | 3.04 | TRUE | ISOS-L-1 | Light | FALSE | Open circuit | 25.0; 25.0 | Air |  | 2.25 | FALSE | 80 | 2.25
2015-11-30 | SLG | FTO | TiO2-c | TiO2-mp |  | Perovskite | Spiro-MeOTAD |  |  |  | Au | 0.1 | nip-mp | FALSE | MA | Pb | I | 3 |  | 1.6 | 2 | Spin-coating >> Spin-coating | DMF >> IPA | 1 >> 1 | Unknown | FALSE | Unknown | Unknown |  |  | TRUE | ISOS-L-1 | Light | FALSE | Open circuit | 25.0; 25.0 | Air | 45 | 12 | FALSE | 69 | 2.1
2018-08-21 | SLG | FTO | TiO2-c | TiO2-mp |  | Perovskite | Spiro-MeOTAD |  |  |  | Carbon | 0.09 | nip-mp-carbon | FALSE | MA | Pb | I | 3 | Cl | 1.6 | 1 | Spin-coating | GBL | 1 | Unknown | FALSE | Unknown | Unknown |  |  | TRUE | ISOS-D-1I | Dark | FALSE | Open circuit | 25.0; 25.0 | N2 | 0 | 1000 | FALSE | 0 | 2 |  | 0
2017-07-20 | SLG | ITO | NiO-np |  |  | Perovskite | PCBM-60 | BCP |  |  | Ag | 0.09 | pin | FALSE | Cs; FA | Pb | Br; I | 0.3; 2.7 |  |  | 1 | Spin-coating | DMSO; GBL | 3; 7 | Chlorobenzene | FALSE | Unknown | Unknown |  |  | TRUE | ISOS-D-1 | Dark | FALSE | Open circuit | 25.0; 25.0 | Air | 70 | 20 | FALSE | 0 | 2
2017-05-24 | SLG | FTO | TiO2-c |  |  | Perovskite | Spiro-MeOTAD |  |  |  | Au | 0.16 | nip | FALSE | MA | Pb | I | 3 |  | 1.6 | 1 | Spin-coating | DMF | 1 | Ar | TRUE | Self-mixing epoxy | Unknown | 16.7 |  | TRUE | ISOS-L-1 | Light | FALSE | Open circuit | 50.0; 50.0 | Air | 50 | 72 | TRUE | 15 | 2
2017-04-20 | SLG | ITO | PEI | ICBA |  | Perovskite | PTAA | MoO3 |  |  | Ag | 0.05 | nip | FALSE | MA | Pb | I | 3 |  | 1.6 | 1 | Spin-coating | DMSO; GBL | 3; 7 | Diethyl ether | FALSE | Unknown | Unknown |  |  | TRUE | ISOS-L-1I | Xenon | FALSE | Open circuit | 25.0; 25.0 | N2 | 0 | 17 | FALSE | 36 | 2
2016-08-09 | SLG | FTO | TiO2-c |  |  | Perovskite | Spiro-MeOTAD | MoO3 |  |  | Al |  | nip | FALSE | MA | Pb | I | 3 | Undoped | nan | 2 | Spin-coating >> Spin-coating | DMF >> IPA | 1 >> 1 | Unknown | TRUE | Cover glass-QDs | UV-curable epoxy (ThreeBond) |  |  | TRUE | ISOS-L-2 | Solar simulator | FALSE | Open circuit | 85; 85 | Air | 65 | 48 | TRUE | 58 | 2 | 42
2019-01-28 | SLG | ITO | PTAA |  |  | Perovskite | C60 | SnS |  |  | Ag | 0.11 | pin | FALSE | FA; MA | Pb | Br; I | 0.3; 2.7 |  | 1.5 | 1 | Spin-coating | DMF; DMSO | 4; 1 | Chlorobenzene | FALSE | Unknown | Unknown | 18.4 |  | TRUE | ISOS-L-1 | Light | FALSE | Open circuit | 25.0; 25.0 | Air | 80 | 40 | FALSE | 60 | 2
2016-08-09 | SLG | FTO | TiO2-c |  |  | Perovskite | Spiro-MeOTAD | MoO3 |  |  | Al |  | nip | FALSE | MA | Pb | I | 3 | Undoped | nan | 2 | Spin-coating >> Spin-coating | DMF >> IPA | 1 >> 1 | Unknown | TRUE | Desiccant ¦ SLG | UV-curable epoxy (ThreeBond) |  |  | TRUE | ISOS-L-2 | Solar simulator | FALSE | Open circuit | 85; 85 | Air | 65 | 48 | TRUE | 61 | 2 | 20
2016-08-09 | SLG | FTO | TiO2-c |  |  | Perovskite | Spiro-MeOTAD | MoO3 |  |  | Al |  | nip | FALSE | MA | Pb | I | 3 | Undoped | nan | 2 | Spin-coating >> Spin-coating | DMF >> IPA | 1 >> 1 | Unknown | TRUE | Graphene oxide ¦ Desiccant ¦ SLG | UV-curable epoxy (ThreeBond) |  |  | TRUE | ISOS-L-2 | Solar simulator | FALSE | Open circuit | 85; 85 | Air | 65 | 48 | TRUE | 61 | 2 | 6
2018-03-14 | SLG | FTO | SnO2-np |  |  | Perovskite | Spiro-MeOTAD |  |  |  | Au | 0.1 | nip | FALSE | Cs; FA; MA | Pb | Br; I | 0.35; 2.65 |  |  | 1 | Spin-coating | DMF; DMSO | 4; 1 | Chlorobenzene | TRUE | Unknown | Unknown | 18.99 | 18.01 | TRUE | ISOS-D-1 | Dark | FALSE | Open circuit | 25.0; 25.0 | Air | 30 | 5 | FALSE | 62 | 2
2019-12-19 | SLG | ITO | NiO-c |  |  | Perovskite | PCBM-60 | PEAI |  |  | AgAl |  | pin | FALSE | MA | Pb | I | 3 | nan | 1.63 | 1 | Spin-coating | DMSO; GBL | 3; 7 | Chlorobenzene | FALSE | Unknown | Unknown | 20.31 | 20.11 | TRUE | ISOS-D-2 | Dark | FALSE | Open circuit | 85; 85 | Air | 15 | 40 | FALSE | 63 | 2
2019-06-28 | SLG | FTO | SnO2-c |  |  | Perovskite | Spiro-MeOTAD |  |  |  | Ag | 0.0919 | nip | FALSE | Cs; FA; MA | Pb | Br; I | 0.51; 2.49 |  |  | 1 | Spin-coating | DMF; DMSO | 4; 1 | Anisole | TRUE | Unknown | Unknown | 20.3 |  | TRUE | ISOS-D-2I | Dark | FALSE | Open circuit | 85.0; 85.0 | Unknown |  | 2.5 | TRUE | 70 | 2
2019-04-26 | SLG | FTO | ZnO | ZnO-nw | Au-np | Perovskite | Spiro-MeOTAD |  |  |  | Au | 0.16 | nip | FALSE | Cs; FA | Pb | Br; I | 0.25; 2.75 |  |  | 1 | Spin-coating | DMF; DMSO | 9; 1 | Chlorobenzene | FALSE | Unknown | Unknown | 13.7 |  | TRUE | ISOS-L-1I | Solar simulator | FALSE | MPPT | 25.0; 25.0 | Unknown |  | 2.3 | TRUE | 75 | 2
2016-08-09 | SLG | FTO | TiO2-c |  |  | Perovskite | Spiro-MeOTAD | MoO3 |  |  | Al |  | nip | FALSE | MA | Pb | I | 3 | Undoped | nan | 2 | Spin-coating >> Spin-coating | DMF >> IPA | 1 >> 1 | Unknown | TRUE | SiO2 ¦ AB epoxy glue (Super Glue Corp.) ¦ Desiccant ¦ SLG | none | 14 | 9 | TRUE | ISOS-L-2 | Solar simulator | FALSE | Open circuit | 85; 85 | Air | 65 | 48 | TRUE | 75 | 2
2019-12-19 | SLG | ITO | NiO-c |  |  | Perovskite | PCBM-60 |  |  |  | AgAl |  | pin | FALSE | MA | Pb | I | 3 | nan | 1.63 | 1 | Spin-coating | DMSO; GBL | 3; 7 | Chlorobenzene | FALSE | Unknown | Unknown | 16.54 | 16.03 | TRUE | ISOS-D-2 | Dark | FALSE | Open circuit | 85; 85 | Air | 15 | 40 | FALSE | 80 | 2
2020-04-21 | SLG | ITO | SnO2-np | BBA |  | Perovskite | Spiro-MeOTAD |  |  |  | Au |  | nip | FALSE | Cs; FA; MA | Pb | Br; I | 0.39; 2.61 | Undoped | 1.59 | 1 | Spin-coating | DMF | 1 | Toluene | FALSE | Unknown | Unknown | 9.9 | 9.3 | TRUE | ISOS-L-2I | Sulfur plasma | FALSE | Open circuit | 75; 75 | N2 |  | 11 | FALSE |  | 2
2019-03-27 | SLG | ITO | PEDOT:PSS |  |  | Perovskite | PCBM-60 |  |  |  | Al | 0.09 | pin | FALSE | (PEA); FA; MA | Sn | I | 3 | SnF2 |  | 1 | Spin-coating | DMF; DMSO | 4; 1 | Chlorobenzene | FALSE | Unknown | Unknown | 2.71 |  | TRUE | ISOS-L-1 | Light | FALSE | Open circuit | 25.0; 25.0 | Air |  | 6.5 | FALSE | 6 | 1.8
2016-09-09 | SLG | ITO | MoOx |  |  | Perovskite | C60 | BCP |  |  | Ag | 0.0489 | pin | FALSE | Cs | Sn | Br | 3 | SnF2 | 1.8 | 1 | Evaporation | none | 1 | Unknown | FALSE | Unknown | Unknown | 0.49 |  | TRUE | ISOS-L-1 | Light | FALSE | Open circuit | 25.0; 25.0 | Air |  | 6 | FALSE | 55 | 1.8
2017-01-06 | SLG | ITO | PEDOT:PSS |  |  | Perovskite | C60 | BCP |  |  | Ag | 0.0324 | pin | FALSE | MA | Sn | F; I | 0.4; 2.6 | Undoped | 1.85 | 2 | Spin-coating >> CBD | DMSO >> Hexane; Toluene | 1 >> 1; 1 | Unknown | TRUE | Cover glass-QDs | Unknown |  | 2.14 | TRUE | ISOS-L-1 | Solar simulator | FALSE | Open circuit | nan; nan | Unknown |  | 200 | TRUE | 55 | 1.75
2017-11-27 | SLG | FTO | TiO2-c |  |  | Perovskite | Spiro-MeOTAD |  |  |  | Au | 0.1 | nip | FALSE | MA | Pb | I | 3 | nan | 1.6 | 1 | Spin-coating | DMF; DMSO | 14; 1 | Ethyl acetate | FALSE | Unknown | Unknown | 16.6 |  | TRUE | ISOS-D-1 | Dark | FALSE | Open circuit | 25.0; 25.0 | Air | 40 | 7.5 | FALSE | 0 | 1.5
2017-10-31 | SLG | ITO | ZnO-np |  |  | Perovskite | P3HT | P3HT; PMMA |  |  | Ag | 0.0708 | nip | FALSE | MA | Pb | I | 3 |  | 1.6 | 2 | Evaporation >> Spin-coating | none >> IPA | 1 >> 1 | Unknown | FALSE | Unknown | Unknown | 8.4 |  | TRUE | ISOS-D-1 | Dark | FALSE | Open circuit | 25.0; 25.0 | Air | 100 | 6 | FALSE | 0 | 1.5
2015-11-30 | SLG | FTO | TiO2-c | TiO2-mp |  | Perovskite | Spiro-MeOTAD |  |  |  | Au | 0.1 | nip-mp | FALSE | MA | Pb | I | 3 |  | 1.6 | 2 | Spin-coating >> Spin-coating | DMF >> IPA | 1 >> 1 | Unknown | FALSE | Unknown | Unknown |  |  | TRUE | ISOS-L-1I | Light | FALSE | Open circuit | 25.0; 25.0 | Unknown |  | 12 | FALSE | 42.2 | 1.5
2019-06-11 | SLG | FTO | TiO2-c |  |  | Perovskite | Spiro-MeOTAD |  |  |  | Au | 0.1 | nip | FALSE | Cs | Bi | I | 9 |  |  | 1 | Spin-coating | DMF | 1 | Unknown | FALSE | Unknown | Unknown | 1.49 |  | TRUE | ISOS-D-1 | Dark | FALSE | Open circuit | 25.0; 25.0 | Air | 40 | 672 | FALSE | 100 | 1.5
2018-08-20 | PEN | FTO | TiO2-c |  |  | Perovskite | Spiro-MeOTAD |  |  |  | Au | 0.14 | nip | FALSE | MA | Pb | I | 3 | nan | 1.55 | 1 | Spin-coating | DMF | 1 | Unknown | FALSE | Unknown | Unknown |  |  | TRUE | ISOS-L-1 |  | FALSE | Open circuit | 30.0; 30.0 | Ambient | 40 | 12 | FALSE | 10 | 1.4
2015-11-30 | SLG | FTO | TiO2-c | TiO2-mp |  | Perovskite | Spiro-MeOTAD |  |  |  | Au | 0.1 | nip-mp | FALSE | MA | Pb | I | 3 |  | 1.6 | 2 | Spin-coating >> Spin-coating | DMF >> IPA | 1 >> 1 | Unknown | TRUE | Unknown | Unknown |  |  | TRUE | ISOS-L-1I | Light | FALSE | Open circuit | 25.0; 25.0 | Unknown |  | 12 | FALSE | 25.5 | 1.3
2016-11-21 | SLG | ITO |  |  |  | Perovskite | PCBM-60 | BCP |  |  | Al | 0.06 | pin | FALSE | Cs | Sn | I | 3 | SnCl2 |  | 1 | Spin-coating | DMF | 1 | Unknown | FALSE | Unknown | Unknown | 2.08 |  | TRUE | ISOS-L-1 | Light | FALSE | Open circuit | 50.0; 50.0 | Air | 25 | 80 | FALSE | 30 | 1.3
2018-10-23 | SLG | ITO | NiO-c |  |  | Perovskite | C60 | ZnSe |  |  | Ag | 0.11 | pin | FALSE | FA; MA | Pb | Br; I | 0.3; 2.7 |  |  | 1 | Spin-coating | DMF; DMSO | 4; 1 | Chlorobenzene | TRUE | Cover glass | UV-curable epoxy | 15.55 | 15.38 | TRUE | ISOS-D-1 | Dark | FALSE | Open circuit | 25.0; 25.0 | Air | 80 | 2 | FALSE | 70 | 1.16
2017-04-20 | SLG | ITO | TiO2-c |  |  | Perovskite | PTAA | MoO3 |  |  | Au | 0.05 | nip | FALSE | MA | Pb | I | 3 |  | 1.6 | 1 | Spin-coating | DMSO; GBL | 3; 7 | Diethyl ether | FALSE | Unknown | Unknown |  |  | TRUE | ISOS-L-1I | Xenon | FALSE | Open circuit | 25.0; 25.0 | N2 | 0 | 2.5 | FALSE | 31.9 | 1.1
2017-06-23 | SLG | ITO | PEDOT:PSS |  |  | Perovskite | PCBM-70 |  |  |  | Ag | 0.1 | pin | FALSE | MA | Pb | I | 3 |  | 1.6 | 2 | Spin-coating >> Spin-coating | DMSO >> IPA | 1 >> 1 | Unknown | FALSE | Unknown | Unknown | 9.1 |  | TRUE | ISOS-L-2I | Light | FALSE | Open circuit | 60.0; 60.0 | Unknown |  | 30 | FALSE | 0 | 1
2019-02-22 | SLG | ITO | ZnO-np |  |  | Perovskite | Spiro-MeOTAD |  |  |  | Au | 0.09 | nip | FALSE | MA | Pb | I | 3 | Undoped | 1.6 | 1 | Spin-coating | DMF; DMSO | 12; 1 | Diethyl ether | FALSE | Unknown | Unknown | 15.5 |  | TRUE | ISOS-L-1 | Xenon | FALSE | Constant potential | 45.0; 45.0 | Air |  | 50 | FALSE | 0 | 1
2018-02-08 | SLG | FTO | TiO2-c | TiO2-mp |  | Perovskite | Spiro-MeOTAD |  |  |  | Au | 0.16 | nip-mp | FALSE | Cs; FA; MA | Pb | Br; I | 0.51; 2.49 |  | 1.61 | 1 | Spin-coating | DMF; DMSO | 4; 1 | Trifluorotoluene | TRUE | SLG | Surlyn |  |  | TRUE | ISOS-L-1 | White LED | FALSE | Open circuit | 50.0; 50.0 | Air | 45 | 800 | FALSE | 0 | 1 | 100
2018-06-18 | PET | ITO | PEDOT:PSS |  |  | Perovskite | C60 | BCP | Ca |  | Al | 0.1 | pin | FALSE | MA | Pb | I | 3 |  | 1.59 | 1 | Spin-coating | DMSO; GBL | 1; 1 | Toluene | FALSE | Unknown | Unknown | 18.03 |  | TRUE | ISOS-D-2I | Dark | FALSE | Open circuit | 100.0; 100.0 | N2 | 0 | 120 | TRUE | 0 | 1
2018-04-11 | SLG | ITO | PEDOT:PSS | PolyTPD |  | Perovskite | PCBM-60 | BCP |  |  | Au | 0.1 | pin | FALSE | MA | Pb | I | 3 | H3PO2 | 1.6 | 1 | Spin-coating | DMF | 1 | Unknown | FALSE | Unknown | Unknown | 15.43 | 14.67 | TRUE | ISOS-L-1I | Light | FALSE | Open circuit | 25.0; 25.0 | N2 | 0 | 11 | FALSE | 0 | 1
2019-01-29 | SLG | FTO | TiO2-c | ZrO2-mp | TiO2-mp | Perovskite |  |  |  |  | Carbon | 0.49 | nip-mp-carbon | FALSE | MA | Pb | I | 3 |  | 1.6 | 2 | Spin-coating >> CBD | DMF >> IPA | 1 >> 1 | Unknown | FALSE | Unknown | Unknown | 8.32 |  | TRUE | ISOS-L-1 | White LED | FALSE | Open circuit | 25.0; 25.0 | Air | 15 | 110 | FALSE | 0 | 1
2019-09-20 | SLG | ITO | SnO2-np |  |  | Perovskite | IEICO; PBDTTT-E-T | MoO3 |  |  | Ag | 0.04 | nip | FALSE | Cs | Pb | Br; I | 1; 2 |  | 1.85 | 1 | Spin-coating | DMSO | 1 | Unknown | FALSE | Unknown | Unknown | 12.53 | 10.93 | TRUE | ISOS-D-2I | Dark | FALSE | Open circuit | 85.0; 85.0 | N2 | 0 | 13 | FALSE | 0 | 1 | 9
2019-01-11 | SLG | ITO | SnO2-np |  |  | Perovskite | EH44 | MoOx |  |  | Al | 0.1 | nip | FALSE | Cs; FA; MA | Pb | Br; I | 0.48; 2.52 |  |  | 1 | Spin-coating | DMF; DMSO | 4; 1 | Chlorobenzene | FALSE | Unknown | Unknown | 16.29 | 15.28 | TRUE | ISOS-L-1 | Sulfur plasma | FALSE | Open circuit | 50.0; 50.0 | Air |  | 500 | TRUE | 0 | 1
2019-01-11 | SLG | ITO | SnO2-np |  |  | Perovskite | Spiro-MeOTAD | MoOx |  |  | Al | 0.1 | nip | FALSE | Cs; FA; MA | Pb | Br; I | 0.48; 2.52 |  |  | 1 | Spin-coating | DMF; DMSO | 4; 1 | Chlorobenzene | FALSE | Unknown | Unknown | 17.23 | 14.9 | TRUE | ISOS-L-1 | Sulfur plasma | FALSE | Open circuit | 50.0; 50.0 | Air |  | 500 | TRUE | 0 | 1
2018-10-22 | PET | ITO | Ag-nw | ZnO |  | Perovskite | Spiro-MeOTAD | MoO4 |  |  | Ag | 0.0544 | nip | FALSE | Cs; FA; MA | Pb | Br; I | 0.1; 2.9 |  |  | 1 | Spin-coating | DMSO | 1 | Chlorobenzene | FALSE | Unknown | Unknown |  |  | TRUE | ISOS-D-1I | Dark | FALSE | Open circuit | 25.0; 25.0 | N2 | 0 | 30 | TRUE | 2 | 1
2018-02-08 | SLG | FTO | TiO2-c | TiO2-mp |  | Perovskite | Spiro-MeOTAD |  |  |  | Au | 0.16 | nip-mp | FALSE | Cs; FA; MA | Pb | Br; I | 0.51; 2.49 |  | 1.61 | 1 | Spin-coating | DMF; DMSO | 4; 1 | Trifluorotoluene | FALSE | Unknown | Unknown | 18.65 | 17.42 | TRUE | ISOS-L-1 | White LED | FALSE | Open circuit | 50.0; 50.0 | Air | 40 | 300 | FALSE | 7 | 1 | 20
2018-10-08 | SLG | FTO | TiO2-c | TiO2-mp |  | Perovskite | Spiro-MeOTAD |  |  |  | Au | 0.16 | nip-mp | FALSE | FA; MA | Pb | Br; I | 0.5; 2.5 |  |  | 1 | Spin-coating | DMF; DMSO | 4; 1 | Chlorobenzene | FALSE | Unknown | Unknown | 18.9 | 19.3 | TRUE | ISOS-L-1I | Xenon | FALSE | MPPT | 25.0; 25.0 | N2 | 0 | 1500 | TRUE | 10 | 1 | 300
2016-12-14 | SLG | ITO | WOx |  |  | Perovskite | Spiro-MeOTAD |  |  |  | Au | 0.2 | nip | FALSE | MA | Pb | I | 3 | Cl; Diiodooctan | 1.6 | 1 | Spin-coating | DMF | 1 | Unknown | FALSE | Unknown | Unknown | 9.5 | 8 | TRUE | ISOS-L-1 | Light | FALSE | Open circuit | 25.0; 25.0 | Ambient |  | 10 | FALSE | 20 | 1
2018-09-12 | SLG | ITO | P3CT-N |  |  | Perovskite | PCBM-60 | C60 | BCP |  | Cu | 0.1 | pin | FALSE | MA | Pb | I | 3 |  | 1.6 | 1 | Spin-coating | DMF; DMSO | 4; 1 | Chlorobenzene | FALSE | Unknown | Unknown |  |  | TRUE | ISOS-L-1I | Xenon | FALSE | Constant potential | 25.0; 25.0 | N2 | 0 | 20 | TRUE | 25 | 1
2017-11-08 | SLG | FTO | TiO2-c | TiO2-mp |  | Perovskite | Spiro-MeOTAD |  |  |  | Au | 0.09 | nip-mp | FALSE | MA | Pb | I | 3 | Acetate; Cl | 1.6 | 1 | Spin-coating | DMF | 1 | Unknown | FALSE | Unknown | Unknown |  |  | TRUE | ISOS-L-1 | Solar simulator | FALSE | Open circuit | 25.0; 25.0 | Air | 40 | 11 | FALSE | 26 | 1
2018-02-19 | SLG | FTO | TiO2-c |  |  | Perovskite | Spiro-MeOTAD |  |  |  | Ag | 0.04 | nip | FALSE | MA | Pb | I | 3 |  | 1.6 | 1 | Spin-coating | DMF; DMSO | 9; 1 | Diethyl ether | FALSE | Unknown | Unknown | 12.35 | 5.8 | TRUE | ISOS-D-1 | Dark | FALSE | Open circuit | 25.0; 25.0 | Air |  | 672 | FALSE | 32 | 1 | 48
2019-01-28 | SLG | ITO | PTAA |  |  | Perovskite | C60 | BCP |  |  | Ag | 0.11 | pin | FALSE | FA; MA | Pb | Br; I | 0.3; 2.7 |  | 1.5 | 1 | Spin-coating | DMF; DMSO | 4; 1 | Chlorobenzene | FALSE | Unknown | Unknown | 18.88 |  | TRUE | ISOS-L-1 | Light | FALSE | Open circuit | 25.0; 25.0 | Air | 80 | 40 | FALSE | 37 | 1
2018-10-15 | SLG | FTO | TiO2-c |  |  | Perovskite | PTAA |  |  |  | Au | 0.09 | nip | FALSE | Cs | Pb | Br; I | 1; 2 |  | 1.9 | 1 | Spin-coating | DMF; DMSO | 19; 1 | Unknown | FALSE | Unknown | Unknown |  |  | TRUE | ISOS-D-1 | Dark | FALSE | Open circuit | 25.0; 25.0 | Air | 60 | 288 | FALSE | 38 | 1
2017-05-11 | SLG | FTO | TiO2-c | TiO2-mp |  | Perovskite | Spiro-MeOTAD |  |  |  | Au | 0.2 | nip-mp | FALSE | FA; MA | Pb | Br; I | 0.45; 2.55 |  | 1.6 | 1 | Spin-coating | DMF | 1 | Chlorobenzene | FALSE | Unknown | Unknown | 18.8 |  | TRUE | ISOS-D-2 | Dark | FALSE | Open circuit | 100.0; 100.0 | Air | 60 | 2.3 | FALSE | 39 | 1
2019-06-10 | SLG | ITO | TiO2-np |  |  | Perovskite | Spiro-MeOTAD |  |  |  | Au | 0.049 | nip | FALSE | Cs; FA; MA | Pb | Br; I | 0.05; 2.95 | Cl |  | 1 | Spin-coating | DMF; DMSO | 4; 1 | Chlorobenzene | FALSE | Unknown | Unknown | 20.8 | 17.6 | TRUE | ISOS-L-1I | Light | FALSE | MPPT | 25.0; 25.0 | Unknown |  | 20 | TRUE | 40 | 1
2016-10-21 | SLG | FTO | TiO2-c | TiO2-mp |  | Perovskite | Spiro-MeOTAD |  |  |  | Au | 0.16 | nip-mp | FALSE | FA; MA | Pb | Br; I | 0.45; 2.55 |  |  | 1 | Spin-coating | DMF; DMSO | 4; 1 | Trifluorotoluene | FALSE | Unknown | Unknown | 18.8 |  | TRUE | ISOS-L-1I | Light | TRUE | MPPT | 25.0; 25.0 | Ar | 0 | 250 | TRUE | 40 | 1 | 120
2015-11-30 | SLG | FTO | TiO2-c | TiO2-mp |  | Perovskite | Spiro-MeOTAD |  |  |  | Au | 0.1 | nip-mp | FALSE | MA | Pb | I | 3 |  | 1.6 | 2 | Spin-coating >> Spin-coating | DMF >> IPA | 1 >> 1 | Unknown | FALSE | Unknown | Unknown |  |  | TRUE | ISOS-L-1I | Light | FALSE | Open circuit | 25.0; 25.0 | Unknown |  | 12 | FALSE | 40 | 1
2018-08-07 | SLG | FTO | SnO2-c |  |  | Perovskite | WO3 | Spiro-MeOTAD |  |  | Au | 0.09 | nip | FALSE | Cs; FA; MA | Pb | Br; I | 0.51; 2.49 |  |  | 1 | Spin-coating | DMF; DMSO | 4; 1 | Chlorobenzene | FALSE | Unknown | Unknown | 21.44 | 18.9 | TRUE | ISOS-D-2 | Dark | FALSE | Open circuit | 100.0; 100.0 | Ambient |  | 140 | FALSE | 40 | 1
2019-01-28 | SLG | ITO | NiO-c |  |  | Perovskite | C60 | BCP |  |  | Ag | 0.11 | pin | FALSE | FA; MA | Pb | Br; I | 0.3; 2.7 |  | 1.5 | 1 | Spin-coating | DMF; DMSO | 4; 1 | Chlorobenzene | FALSE | Unknown | Unknown | 16.52 |  | TRUE | ISOS-L-1 | Light | FALSE | Open circuit | 25.0; 25.0 | Air | 80 | 40 | FALSE | 40 | 1
2017-08-31 | SLG | FTO | TiO2-c |  |  | Perovskite | Spiro-MeOTAD |  |  |  | Au | 0.1 | nip | FALSE | FA; MA | Pb | Br; I | 0.45; 2.55 |  |  | 1 | Spin-coating | DMF; DMSO | 4; 1 | Chlorobenzene | FALSE | Unknown | Unknown |  |  | TRUE | ISOS-L-1I | Light | FALSE | MPPT | 25.0; 25.0 | N2 | 0 | 52 | TRUE | 43.1 | 1
2017-04-13 | SLG | FTO | TiO2-c | TiO2-mp |  | Perovskite | X55 |  |  |  | Au | 0.2 | nip-mp | FALSE | FA; MA | Pb | Br; I | 0.45; 2.55 |  | 1.6 | 1 | Spin-coating | DMF | 1 | Chlorobenzene | FALSE | Unknown | Unknown | 20.8 |  | TRUE | ISOS-D-2 | Dark | FALSE | Open circuit | 100.0; 100.0 | Air | 60 | 2.3 | FALSE | 47 | 1
2017-05-04 | SLG | FTO | TiO2-c | TiO2-mp |  | Perovskite | CuSCN |  |  |  | Au | 0.1 | nip-mp | FALSE | FA; MA | Pb | Br; I | 0.45; 2.55 |  |  | 2 | Spin-coating >> Spin-coating | DMF; DMSO >> IPA | 4; 1 >> 1 | Unknown | FALSE | Unknown | Unknown |  |  | TRUE | ISOS-D-2 | Dark | FALSE | Open circuit | 85.0; 85.0 | Air |  | 13 | FALSE | 50 | 1 | 10
2019-06-28 | SLG | FTO | ZnO |  |  | Perovskite | Spiro-MeOTAD |  |  |  | Ag | 0.0919 | nip | FALSE | Cs; FA; MA | Pb | Br; I | 0.51; 2.49 |  |  | 1 | Spin-coating | DMF; DMSO | 4; 1 | Anisole | TRUE | Unknown | Unknown | 21.1 |  | TRUE | ISOS-D-2I | Dark | FALSE | Open circuit | 85.0; 85.0 | Unknown |  | 2.5 | TRUE | 51 | 1
2017-03-25 | SLG | FTO | TiO2-c |  |  | Perovskite | ACR-TPA | PCBM-60 |  |  | Au | 0.125 | nip | FALSE | MA | Pb | I | 3 |  | 1.6 | 1 | Spin-coating | DMF | 1 | Diethyl ether | FALSE | Unknown | Unknown | 14.8 |  | TRUE | ISOS-D-1 | Dark | FALSE | Open circuit | 24.0; 24.0 | Air | 20 | 2.8 | FALSE | 52 | 1
2017-03-25 | SLG | FTO | TiO2-c |  |  | Perovskite | ACR-TPA | PCBM-60 |  |  | Au | 0.125 | nip | FALSE | MA | Pb | I | 3 |  | 1.6 | 1 | Spin-coating | DMF | 1 | Diethyl ether | FALSE | Unknown | Unknown | 16.83 | 16 | TRUE | ISOS-D-1 | Dark | FALSE | Open circuit | 24.0; 24.0 | Air | 20 | 2.8 | FALSE | 52 | 1
2017-03-25 | SLG | FTO | TiO2-c |  |  | Perovskite | ACR-TPA | PCBM-60 |  |  | Au | 0.125 | nip | FALSE | MA | Pb | I | 3 |  | 1.6 | 1 | Spin-coating | DMF | 1 | Diethyl ether | FALSE | Unknown | Unknown | 12.2 |  | TRUE | ISOS-D-1 | Dark | FALSE | Open circuit | 24.0; 24.0 | Air | 20 | 2.8 | FALSE | 52 | 1
2017-05-04 | SLG | FTO | TiO2-c | TiO2-mp |  | Perovskite | Spiro-MeOTAD |  |  |  | Au | 0.1 | nip-mp | FALSE | FA; MA | Pb | Br; I | 0.45; 2.55 |  |  | 2 | Spin-coating >> Spin-coating | DMF; DMSO >> IPA | 4; 1 >> 1 | Unknown | FALSE | Unknown | Unknown |  |  | TRUE | ISOS-D-2 | Dark | FALSE | Open circuit | 85.0; 85.0 | Air |  | 13 | FALSE | 55 | 1 | 9.5
2019-09-16 | SLG | FTO | TiO2-c | TiO2-mp |  | Perovskite | Spiro-MeOTAD |  |  |  | Au | 0.12 | nip-mp | FALSE | Cs; FA; MA | Pb | Br; I | 0.5; 2.5 |  | 1.5 | 1 | Spin-coating | DMF; DMSO | 4; 1 | Chlorobenzene | TRUE | SLG | UV-glue |  |  | TRUE | ISOS-L-1 | Metal halide | FALSE | Open circuit | 30.0; 30.0 | Air | 35 | 300 | FALSE | 60 | 1
2018-04-11 | SLG | ITO | PEDOT:PSS | PolyTPD |  | Perovskite | PCBM-60 | BCP |  |  | Au | 0.1 | pin | FALSE | Cs; FA | Pb | Br; I | 0.6; 2.4 |  |  | 1 | Spin-coating | DMF; DMSO | 4; 1 | Anisole | FALSE | Unknown | Unknown | 18.45 | 15.95 | TRUE | ISOS-L-1I | Light | FALSE | Open circuit | 25.0; 25.0 | N2 | 0 | 20 | TRUE | 66 | 1
2018-10-08 | SLG | FTO | TiO2-c | TiO2-mp |  | Perovskite | Spiro-MeOTAD |  |  |  | Au | 0.16 | nip-mp | FALSE | FA; MA | Pb | Br; I | 0.5; 2.5 | BrPh-ThR |  | 1 | Spin-coating | DMF; DMSO | 4; 1 | Chlorobenzene | FALSE | Unknown | Unknown | 20.3 | 20.4 | TRUE | ISOS-L-1I | Xenon | FALSE | MPPT | 25.0; 25.0 | N2 | 0 | 1500 | TRUE | 70 | 1
2019-09-16 | SLG | FTO | TiO2-c | TiO2-mp |  | Perovskite | Spiro-MeOTAD |  |  |  | Au | 0.12 | nip-mp | FALSE | Cs; FA; MA | Pb | Br; I | 0.5; 2.5 | IEICO-4F | 1.5 | 1 | Spin-coating | DMF; DMSO | 4; 1 | Chlorobenzene | TRUE | SLG | UV-glue |  |  | TRUE | ISOS-L-1 | Metal halide | FALSE | Open circuit | 30.0; 30.0 | Air | 35 | 300 | FALSE | 71 | 1
2018-03-14 | SLG | ITO | PEDOT:PSS |  |  | Perovskite | C60 | BCP |  |  | Ag | 0.1 | pin | FALSE | FA; MA | Ge; Sn | I | 3 | SnF2 | 1.4 | 1 | Spin-coating | DMF; DMSO | 1; 8 | Toluene | FALSE | Unknown | Unknown | 4.48 |  | TRUE | ISOS-D-1 | Dark | FALSE | Open circuit | 25.0; 25.0 | Air |  | 1 | FALSE | 80 | 1
2019-12-23 | SLG | ITO | PTAA |  |  | Perovskite | PCBM-60 | BCP |  |  | Ag | 0.1 | pin | FALSE | (BDA); MA | Pb | I | 16 |  |  | 1 | Spin-coating | DMF | 1 | Unknown | FALSE | Unknown | Unknown | 6.34 | 7.77 | TRUE | ISOS-L-1I | Light | FALSE | MPPT | 25.0; 25.0 | Unknown |  | 1 | FALSE | 80 | 1
2017-12-01 | SLG | ITO | NiO-c |  |  | Perovskite | c-HATNA | bis-C60 |  |  | Ag | 0.1 | pin | FALSE | MA | Pb | I | 3 |  | 1.6 | 1 | Spin-coating | DMF; DMSO | 4; 1 | Toluene | FALSE | Unknown | Unknown | 18.21 | 17.69 | TRUE | ISOS-L-2 | Solar simulator | FALSE | Open circuit | 70.0; 70.0 | Air | 40 | 100 | FALSE | 90 | 0.9
2016-07-08 | SLG | FTO | TiO2-c |  |  | Perovskite | Spiro-MeOTAD |  |  |  | Au | 0.06 | nip | FALSE | MA | Pb | I | 3 | Cl | 1.55 | 2 | Drop-infiltration >> Spin-coating | DMF >> Unknown |  | Unknown | FALSE | Unknown | Unknown | 8.08 | 6.1 | TRUE | ISOS-L-1I | Xenon | FALSE | Constant potential | 45.0; 45.0 | Unknown |  | 5 | FALSE | 52 | 0.83
2017-01-11 | SLG | FTO | TiO2-c |  |  | Perovskite | Spiro-MeOTAD |  |  |  | Au | 0.1 | nip | FALSE | MA | Pb | I | 3 |  | 1.6 | 1 | Spin-coating | DMF | 1 | Unknown | FALSE | Unknown | Unknown |  |  | TRUE | ISOS-L-1I | Solar simulator | FALSE | MPPT | 25.0; 25.0 | N2 | 0 | 4 | FALSE | 50 | 0.8
2017-12-06 | SLG | FTO | TiO2-c | SnO2-np |  | Perovskite | Spiro-MeOTAD |  |  |  | Au | 0.16 | nip | FALSE | FA; MA | Pb | Br; I | 0.45; 2.55 |  |  | 1 | Spin-coating | DMF; DMSO | 4; 1 | Ethyl acetate | FALSE | Unknown | Unknown | 17.78 | 18.03 | TRUE | ISOS-D-3 | Dark | FALSE | Open circuit | 60.0; 60.0 | Air | 60 | 4.166667 | FALSE | 63 | 0.799
2018-05-03 | SLG | ITO | PEDOT:PSS |  |  | Perovskite | PCBM-60 |  |  |  | Al | 0.2 | pin | FALSE | MA | Pb | I | 3 | Acetate | 1.5 | 1 | Spin-coating | DMF | 1 | Unknown | FALSE | Unknown | Unknown | 12.91 |  | TRUE | ISOS-L-1I | Xenon | FALSE | Open circuit | 25.0; 25.0 | Unknown |  | 1 | FALSE | 64 | 0.75
2018-12-28 | SLG | ITO | PEDOT:PSS |  |  | Perovskite | PCBM-60 |  |  |  | Al | 0.2 | pin | FALSE | MA | Pb | I | 3 | Acetate; H2O | 1.6 | 1 | Spin-coating | DMF | 1 | Unknown | FALSE | Unknown | Unknown | 13 |  | TRUE | ISOS-L-1 | Light | FALSE | Open circuit | 25.0; 25.0 | Air |  | 1 | FALSE | 65 | 0.75
2017-02-08 | SLG | FTO | SnO2-c |  |  | Perovskite | Spiro-MeOTAD |  |  |  | Ag | 0.09 | nip | FALSE | MA | Pb | I | 3 |  | 1.6 | 2 | Spin-coating >> CBD | DMF >> IPA | 1 >> 1 | Unknown | FALSE | Unknown | Unknown | 12.1 | 11.92 | TRUE | ISOS-D-1 | Dark | FALSE | Open circuit | 25.0; 25.0 | Air |  | 12 | FALSE | 77.7 | 0.7
2018-01-15 | SLG | ITO | TiO2-c |  |  | Perovskite | P3HT |  |  |  | Au | 0.05 | nip | FALSE | Cs | Pb | Br; I | 1; 2 | Pb(OAc)2 | 1.82 | 2 | Spin-coating >> Dipp-coating | Toluene >> IPA | 1 >> 1 | MeOAc | FALSE | Unknown | Unknown |  |  | TRUE | ISOS-L-1 | Xenon | FALSE | Constant potential | 25.0; 25.0 | Air |  | 1.39 | FALSE | 42 | 0.67 | 0.37
2017-12-06 | SLG | FTO | SnO2-np |  |  | Perovskite | Spiro-MeOTAD |  |  |  | Au | 0.16 | nip | FALSE | FA; MA | Pb | Br; I | 0.45; 2.55 |  |  | 1 | Spin-coating | DMF; DMSO | 4; 1 | Ethyl acetate | FALSE | Unknown | Unknown | 17.46 | 17.35 | TRUE | ISOS-D-3 | Dark | FALSE | Open circuit | 60.0; 60.0 | Air | 60 | 4.166667 | FALSE | 43 | 0.563
2018-08-03 | SLG | FTO | TiO2-c |  |  | Perovskite | Spiro-MeOTAD |  |  |  | Ag | 0.1 | nip | FALSE | MA | Pb | I | 3 |  | 1.59 | 1 | Spin-coating | DMF; DMSO | 5; 1 | Chlorobenzene | FALSE | Unknown | Unknown | 13.6 |  | TRUE | ISOS-D-1 | Dark | FALSE | Open circuit | 25.0; 25.0 | Air | 70 | 240 | TRUE | 0 | 0.5
2016-06-20 | SLG | FTO |  |  |  | Perovskite | Spiro-MeOTAD |  |  |  | Au | 0.09 | nip | FALSE | MA | Pb | I | 3 |  | 1.59 | 2 | Spin-coating >> CBD | DMF >> IPA | 1 >> 1 | Unknown | FALSE | Unknown | Unknown |  |  | TRUE | ISOS-D-1 | Dark | FALSE | Open circuit | 20.0; 20.0 | Air | 70 | 120 | TRUE | 0 | 0.5
2016-02-24 | SLG | FTO | TiO2-c |  |  | Perovskite | Spiro-MeOTAD |  |  |  | Au | 0.0625 | nip | FALSE | MA | Pb | I | 3 | Cl | 1.6 | 1 | Spin-coating | Unknown |  | Unknown | FALSE | Unknown | Unknown | 5.2 |  | TRUE | ISOS-D-1 | Dark | FALSE | Open circuit | 25.0; 25.0 | Air | 50 | 720 | TRUE | 0 | 0.5
2018-09-21 | PET | ITO | TiO2-c | TiO2-mp |  | Perovskite | Spiro-MeOTAD |  |  |  | Au | 0.09 | nip-mp | FALSE | Cs | Bi; Pb | I | 3 |  |  | 1 | Spin-coating | DMF; DMSO | 4; 1 | Unknown | FALSE | Unknown | Unknown | 8.27 | 7.87 | TRUE | ISOS-D-1 | Dark | FALSE | Open circuit | 20.0; 20.0 | Air |  | 20 | TRUE | 0 | 0.5
2019-11-04 | SLG | FTO | TiO2-c | TiO2-mp |  | Perovskite | Spiro-MeOTAD |  |  |  | Ag | 0.16 | nip-mp | FALSE | MA | Pb | I | 3 |  | 1.6 | 1 | Spin-coating | DMF; DMSO | 9; 1 | Diethyl ether | FALSE | Unknown | Unknown | 14.9 |  | TRUE | ISOS-L-1 | Light | FALSE | Open circuit | 25.0; 25.0 | Air | 55 | 5 | FALSE | 10 | 0.5
2017-04-20 | SLG | ITO | PEI | ICBA |  | Perovskite | PTAA | MoO3 |  |  | Au | 0.05 | nip | FALSE | MA | Pb | I | 3 |  | 1.6 | 1 | Spin-coating | DMSO; GBL | 3; 7 | Diethyl ether | FALSE | Unknown | Unknown |  |  | TRUE | ISOS-L-1I | Xenon | FALSE | Open circuit | 25.0; 25.0 | N2 | 0 | 1.2 | FALSE | 16 | 0.5
2016-01-26 | SLG | FTO | TiO2-c |  |  | Perovskite | Spiro-MeOTAD |  |  |  | Au | 0.1 | nip | FALSE | MA | Pb | I | 3 |  | 1.6 | 1 | Spin-coating | DMF; DMSO | 6; 1 | Unknown | FALSE | Unknown | Unknown | 15.4 |  | TRUE | ISOS-L-1I | Xenon | FALSE | Open circuit | 25.0; 25.0 | Unknown |  | 12 | FALSE | 18 | 0.5
2019-06-28 | SLG | FTO | ZnO | C60 |  | Perovskite | Spiro-MeOTAD |  |  |  | Ag | 0.0919 | nip | FALSE | Cs; FA; MA | Pb | Br; I | 0.51; 2.49 |  |  | 1 | Spin-coating | DMF; DMSO | 4; 1 | Anisole | TRUE | Unknown | Unknown |  |  | TRUE | ISOS-D-2I | Dark | FALSE | Open circuit | 85.0; 85.0 | Unknown |  | 2.5 | TRUE | 30 | 0.5
2017-03-20 | SLG | FTO | TiO2-c | TiO2-mp |  | Perovskite | Spiro-MeOTAD |  |  |  | Au | 0.09 | nip-mp | FALSE | MA | Pb | I | 3 |  | 1.59 | 1 | Spin-coating | DMSO; GBL | 3; 7 | Chlorobenzene | FALSE | Unknown | Unknown | 14.9 |  | TRUE | ISOS-D-2 | Dark | FALSE | Open circuit | 85.0; 85.0 | Air |  | 1 | FALSE | 30 | 0.5
2018-10-23 | SLG | ITO | PTAA |  |  | Perovskite | C60 | ZnSe |  |  | Ag | 0.11 | pin | FALSE | FA; MA | Pb | Br; I | 0.3; 2.7 |  |  | 1 | Spin-coating | DMF; DMSO | 4; 1 | Chlorobenzene | TRUE | Cover glass | UV-curable epoxy | 18.38 | 17.53 | TRUE | ISOS-D-3 | Dark | FALSE | Open circuit | 25.0; 25.0 | Air | 80 | 2 | FALSE | 60 | 0.5
2018-06-18 | PET | ITO | PEDOT:PSS |  |  | Perovskite | C60 | BCP | Ca |  | Al | 0.1 | pin | FALSE | MA | Pb | I | 3 |  | 1.59 | 1 | Spin-coating | DMSO; GBL | 1; 1 | Toluene | FALSE | Unknown | Unknown | 12.17 |  | TRUE | ISOS-D-2I | Dark | FALSE | Open circuit | 90.0; 90.0 | N2 | 0 | 0.5 | TRUE | 80 | 0.5
2016-01-11 | SLG | ITO |  |  |  | Perovskite | PCBM-60 |  |  |  | Al | 0.04 | pin | FALSE | MA | Pb | I | 3 |  | 1.6 | 1 | Spin-coating | DMF | 1 | Chlorobenzene | FALSE | Unknown | Unknown | 12.3 | 10.22 | TRUE | ISOS-D-1 | Dark | FALSE | Open circuit | 20.0; 20.0 | Air | 30 | 5 | FALSE | 0 | 0.4
2016-03-09 | SLG | ITO | TiO2-c |  |  | Perovskite | Spiro-MeOTAD |  |  |  | Ag | 0.04 | nip | FALSE | MA | Pb | I | 3 |  | 1.6 | 2 | Spin-coating >> Spin-coating | DMF >> IPA | 1 >> 1 | Unknown | FALSE | Unknown | Unknown |  | 7.85 | TRUE | ISOS-L-1 | Light | FALSE | Open circuit | 25.0; 25.0 | Air |  | 2.25 | FALSE | 2 | 0.4 | 0.5
2015-08-24 | SLG | ITO | PEDOT:PSS |  |  | Perovskite | PCBM-60 | BCP |  |  | Al | 0.013 | pin | FALSE | MA | Pb | I | 3 |  | 1.6 | 1 | Spin-coating | DMSO; GBL |  | Toluene | FALSE | Unknown | Unknown | 5.47 |  | TRUE | ISOS-L-1 | White LED | FALSE | Open circuit | 25.0; 25.0 | Air | 40 | 7.2 | FALSE | 3 | 0.4
2016-08-05 | SLG | FTO | TiO2-c |  |  | Perovskite | Spiro-MeOTAD |  |  |  | Au | 0.13 | nip | FALSE | MA | Pb | I | 3 |  | 1.6 | 2 | Spin-coating >> Recrystallization | DMF; DMSO >> none | 11; 1 >> 1 | Chlorobenzene | FALSE | Unknown | Unknown |  |  | TRUE | ISOS-L-1 | Light | FALSE | MPPT | 25.0; 25.0 | Air |  | 2.2 | FALSE | 38.4 | 0.4
2017-04-20 | SLG | ITO | PEI | PCBM-60 |  | Perovskite | PTAA | MoO3 |  |  | Au | 0.05 | nip | FALSE | MA | Pb | I | 3 |  | 1.6 | 1 | Spin-coating | DMSO; GBL | 3; 7 | Diethyl ether | FALSE | Unknown | Unknown |  |  | TRUE | ISOS-L-2 | Xenon | FALSE | Open circuit | 60.0; 60.0 | Air | 40 | 1.1 | FALSE | 49.7 | 0.4
2020-04-21 | SLG | ITO | SnO2-np |  |  | Perovskite | Spiro-MeOTAD |  |  |  | Au |  | nip | FALSE | Cs; FA; MA | Pb | Br; I | 0.39; 2.61 | Undoped | 1.59 | 1 | Spin-coating | DMF | 1 | Toluene | FALSE | Unknown | Unknown | 10.3 | 6.4 | TRUE | ISOS-L-2I | Sulfur plasma | FALSE | Open circuit | 75; 75 | N2 |  | 13 | FALSE |  | 0.4
2018-12-28 | SLG | ITO | PEDOT:PSS |  |  | Perovskite | PCBM-60 |  |  |  | Al | 0.2 | pin | FALSE | MA | Pb | I | 3 | Acetate; H2O | 1.6 | 1 | Spin-coating | DMF | 1 | Unknown | FALSE | Unknown | Unknown | 8.8 |  | TRUE | ISOS-L-1 | Light | FALSE | Open circuit | 25.0; 25.0 | Air |  | 1 | FALSE | 40 | 0.35
2018-05-03 | SLG | ITO | PEDOT:PSS |  |  | Perovskite | PCBM-60 |  |  |  | Al | 0.2 | pin | FALSE | MA | Pb | I | 3 | Acetate | 1.5 | 1 | Spin-coating | DMF | 1 | Unknown | FALSE | Unknown | Unknown | 8.78 |  | TRUE | ISOS-L-1I | Xenon | FALSE | Open circuit | 25.0; 25.0 | Unknown |  | 1 | FALSE | 41 | 0.35
2018-04-16 | SLG | ITO | PEDOT:PSS |  |  | Perovskite | PCBM-60 | PEI |  |  | Al | 0.045 | pin | FALSE | MA | Sn | I | 3 | Pb(SCN)2 |  | 1 | Spin-coating | DMF; DMSO | 13; 1 | Chloroform; Toluene | FALSE | Unknown | Unknown | 5.1 | 5.69 | TRUE | ISOS-D-1 | Dark | FALSE | Open circuit | 25.0; 25.0 | Air | 50 | 1.83 | FALSE | 50 | 0.33
2016-08-05 | SLG | FTO | TiO2-c | TiO2-mp |  | Perovskite | Spiro-MeOTAD |  |  |  | Au | 0.13 | nip-mp | FALSE | MA | Pb | I | 3 |  | 1.6 | 1 | Spin-coating | DMF; DMSO | 11; 1 | Chlorobenzene | FALSE | Unknown | Unknown |  |  | TRUE | ISOS-L-1 | Light | FALSE | MPPT | 25.0; 25.0 | Air |  | 2.2 | FALSE | 7.9 | 0.3
2016-10-06 | SLG | FTO | TiO2-c |  |  | Perovskite | Spiro-MeOTAD | MoO3 |  |  | Al | 0.06 | nip | FALSE | Cs | Pb | I | 3 |  |  | 2 | Spin-coating >> Dipp-coating | Ocatane >> MeOAc | 1 >> 1 | Unknown | FALSE | Unknown | Unknown |  |  | TRUE | ISOS-L-2 | Light | FALSE | Constant potential | 85.0; 85.0 | Air | 50 | 2 | FALSE | 41 | 0.3
2014-12-30 | SLG | ITO | PEDOT:PSS |  |  | Perovskite | PCBM-60 | PFN-Br |  |  | Al | 0.06 | pin | FALSE | MA | Pb | I | 3 | PbCl2 | 1.62 | 1 | Spin-coating | DMF | 1 | Unknown | FALSE | Unknown | Unknown |  | 7.65 | TRUE | ISOS-L-1 | Solar simulator | FALSE | Open circuit | nan; nan | Unknown |  | 10 | FALSE |  | 0.26
2017-12-06 | SLG | FTO | TiO2-c |  |  | Perovskite | Spiro-MeOTAD |  |  |  | Au | 0.16 | nip | FALSE | FA; MA | Pb | Br; I | 0.45; 2.55 |  |  | 1 | Spin-coating | DMF; DMSO | 4; 1 | Ethyl acetate | FALSE | Unknown | Unknown | 16.39 | 7.88 | TRUE | ISOS-D-3 | Dark | FALSE | Open circuit | 60.0; 60.0 | Air | 60 | 4.166667 | FALSE | 33 | 0.2568333
2018-12-28 | SLG | ITO | PEDOT:PSS |  |  | Perovskite | PCBM-60 |  |  |  | Al | 0.2 | pin | FALSE | MA | Pb | I | 3 | Acetate; H2O | 1.6 | 1 | Spin-coating | DMF | 1 | Unknown | FALSE | Unknown | Unknown | 7.2 |  | TRUE | ISOS-L-1 | Light | FALSE | Open circuit | 25.0; 25.0 | Air |  | 1 | FALSE | 45 | 0.25
2016-01-11 | SLG | ITO | PEDOT:PSS |  |  | Perovskite | PCBM-60 |  |  |  | Al | 0.04 | pin | FALSE | MA | Pb | I | 3 |  | 1.6 | 1 | Spin-coating | DMF | 1 | Chlorobenzene | FALSE | Unknown | Unknown | 13.6 | 12.9 | TRUE | ISOS-D-1 | Dark | FALSE | Open circuit | 20.0; 20.0 | Air | 30 | 0.8 | FALSE | 0 | 0.2
2017-10-31 | SLG | ITO | ZnO-np |  |  | Perovskite | P3HT | P3HT; PMMA |  |  | Ag | 0.0708 | nip | FALSE | MA | Pb | I | 3 |  | 1.6 | 2 | Evaporation >> Spin-coating | none >> IPA | 1 >> 1 | Unknown | FALSE | Unknown | Unknown | 11 |  | TRUE | ISOS-D-1 | Dark | FALSE | Open circuit | 25.0; 25.0 | Air | 100 | 6 | FALSE | 0 | 0.2
2016-08-05 | SLG | FTO | TiO2-c |  |  | Perovskite | Spiro-MeOTAD |  |  |  | Au | 0.13 | nip | FALSE | MA | Pb | I | 3 |  | 1.6 | 1 | Spin-coating | DMF; DMSO | 11; 1 | Chlorobenzene | FALSE | Unknown | Unknown |  |  | TRUE | ISOS-L-1 | Light | FALSE | MPPT | 25.0; 25.0 | Air |  | 2.2 | FALSE | 2.1 | 0.2
2016-05-10 | SLG | ITO | PEDOT:PSS |  |  | Perovskite | PCBM-60 |  |  |  | Ag | 0.12 | pin | FALSE | MA | Pb | I | 3 |  | 1.6 | 1 | Spin-coating | DMF | 1 | Chlorobenzene | FALSE | Unknown | Unknown |  |  | TRUE | ISOS-L-1 | Light | FALSE | Open circuit | 30.0; 30.0 | Air | 30 | 0.972 | FALSE | 60 | 0.194
2015-06-17 | SLG | ITO | CPE-K |  |  | Perovskite | PCBM-60 |  |  |  | Al | 0.017 | pin | FALSE | MA | Pb | I | 3 | Cl | 1.6 | 1 | Spin-coating | DMF | 1 | Unknown | TRUE | UV epoxy | Unknown | 12.51 | 10.3 | TRUE | ISOS-D-1 | Dark | FALSE | Open circuit | 25.0; 25.0 | Air |  | 2 | FALSE | 1 | 0.17
2015-06-17 | SLG | ITO | PEDOT:PSS |  |  | Perovskite | PCBM-60 |  |  |  | Al | 0.017 | pin | FALSE | MA | Pb | I | 3 | Cl | 1.6 | 1 | Spin-coating | DMF | 1 | Unknown | TRUE | UV epoxy | Unknown | 10.77 | 9.04 | TRUE | ISOS-D-1 | Dark | FALSE | Open circuit | 25.0; 25.0 | Air |  | 0.62 | FALSE | 1 | 0.17
2018-05-03 | SLG | ITO | PEDOT:PSS |  |  | Perovskite | PCBM-60 |  |  |  | Al | 0.2 | pin | FALSE | MA | Pb | I | 3 | Acetate | 1.5 | 1 | Spin-coating | DMF | 1 | Unknown | FALSE | Unknown | Unknown | 7.23 |  | TRUE | ISOS-L-1I | Xenon | FALSE | Open circuit | 25.0; 25.0 | Unknown |  | 1 | FALSE | 44 | 0.17
2018-10-23 | SLG | ITO | PTAA |  |  | Perovskite | C60 | BCP |  |  | Ag | 0.11 | pin | FALSE | FA; MA | Pb | Br; I | 0.3; 2.7 |  |  | 1 | Spin-coating | DMF; DMSO | 4; 1 | Chlorobenzene | TRUE | Cover glass | UV-curable epoxy | 18.53 | 18 | TRUE | ISOS-D-1 | Dark | FALSE | Open circuit | 25.0; 25.0 | Air | 80 | 0.83 | FALSE | 50 | 0.16
2017-04-20 | SLG | ITO | TiO2-c |  |  | Perovskite | PTAA | MoO3 |  |  | Ag | 0.05 | nip | FALSE | MA | Pb | I | 3 |  | 1.6 | 1 | Spin-coating | DMSO; GBL | 3; 7 | Diethyl ether | FALSE | Unknown | Unknown |  |  | TRUE | ISOS-L-1 | Xenon | FALSE | Open circuit | 50.0; 50.0 | Air | 40 | 2.6 | FALSE | 0 | 0.1
2017-04-20 | SLG | ITO | TiO2-c |  |  | Perovskite | PTAA | MoO3 |  |  | Au | 0.05 | nip | FALSE | MA | Pb | I | 3 |  | 1.6 | 1 | Spin-coating | DMSO; GBL | 3; 7 | Diethyl ether | FALSE | Unknown | Unknown |  |  | TRUE | ISOS-L-2 | Xenon | FALSE | Open circuit | 60.0; 60.0 | Air | 40 | 1.1 | FALSE | 1.2 | 0.1
2017-12-29 | SLG | ITO | PEDOT:PSS |  |  | Perovskite | C60 | BCP |  |  | Ag | 0.1 | pin | FALSE | MA | Pb; Sn | I | 3 |  |  | 1 | Spin-coating | DMF; DMSO | 100; 7 | Unknown | FALSE | Unknown | Unknown | 13.1 |  | TRUE | ISOS-D-2I | Dark | FALSE | Open circuit | 85.0; 85.0 | Unknown |  | 1 | FALSE | 6.3 | 0.1
2019-04-26 | SLG | FTO | ZnO | ZnO-nw |  | Perovskite | Spiro-MeOTAD |  |  |  | Au | 0.16 | nip | FALSE | Cs; FA | Pb | Br; I | 0.25; 2.75 |  |  | 1 | Spin-coating | DMF; DMSO | 9; 1 | Chlorobenzene | FALSE | Unknown | Unknown | 11.7 |  | TRUE | ISOS-L-1I | Solar simulator | FALSE | MPPT | 25.0; 25.0 | Unknown |  | 2.3 | TRUE | 60 | 0.1
2016-07-08 | SLG | FTO | TiO2-c | AAO |  | Perovskite | Spiro-MeOTAD |  |  |  | Au | 0.06 | nip | FALSE | MA | Pb | I | 3 | Cl | 1.55 | 2 | Drop-infiltration >> Spin-coating | DMF >> Unknown |  | Unknown | FALSE | Unknown | Unknown | 9.74 | 9.64 | TRUE | ISOS-L-1I | Xenon | FALSE | Constant potential | 45.0; 45.0 | Unknown |  | 5 | FALSE | 0 | 0.05
2018-04-16 | SLG | ITO | PEDOT:PSS |  |  | Perovskite | PCBM-60 | PEI |  |  | Al | 0.045 | pin | FALSE | MA | Sn | I | 3 |  |  | 1 | Spin-coating | DMF; DMSO | 13; 1 | Chloroform; Toluene | FALSE | Unknown | Unknown | 0.83 | 0.87 | TRUE | ISOS-D-1 | Dark | FALSE | Open circuit | 25.0; 25.0 | Air | 50 | 1.83 | FALSE | 3 | 0.03
2016-02-16 | SLG | ITO | PEDOT:PSS |  |  | Perovskite | PCBM-60 | AZO-np |  |  | Al | 0.12 | pin | FALSE | MA | Pb | I | 3 | HPA | 1.6 | 1 | Spin-coating | DMF | 1 | Unknown | FALSE | Unknown | Unknown | 13.5 |  | TRUE | ISOS-L-2 | White LED | FALSE | MPPT | 100.0; 100.0 | Ambient |  | 2 | FALSE | 0 | 0.025
2016-05-17 | SLG | FTO | TiO2-c |  |  | Perovskite | Spiro-MeOTAD | MoO3 |  |  | Ag | 0.1 | nip | FALSE | FA | Pb | I | 3 |  | 1.48 | 1 | Spin-coating | DMF | 1 | Unknown | FALSE | Unknown | Unknown | 5.94 |  | TRUE | ISOS-L-1 | Light | FALSE | Open circuit | 20.0; 20.0 | Air | 40 | 1 | FALSE | 9 | 0.02
2018-06-01 | SLG | ITO | SnO2-np |  |  | Perovskite | Spiro-MeOTAD |  |  |  | Au | 0.16 | nip | FALSE | Cs | Pb | I | 3 | Undoped | 1.73 | 1 | Spin-coating | DMSO | 1 | Unknown | FALSE | Unknown | Unknown | 4.38 |  | TRUE | ISOS-D-1 | Dark | FALSE | Open circuit | 18; 22 | Air | 20 | 240 | FALSE |  | 0.002
2018-06-01 | SLG | ITO | SnO2-np |  |  | Perovskite | Spiro-MeOTAD |  |  |  | Au | 0.16 | nip | FALSE | Cs | Pb | Br; I | 1; 2 | Undoped | 1.9 | 1 | Spin-coating | DMSO | 1 | Unknown | FALSE | Unknown | Unknown | 10.99 |  | TRUE | ISOS-D-1 | Dark | FALSE | Open circuit | 18; 22 | Air | 20 | 240 | FALSE |  | 0.002
2017-03-09 | SLG | FTO | TiO2-c | TiO2-mp |  | Perovskite | Spiro-MeOTAD |  |  |  | Ag | 0.1 | nip-mp | FALSE | MA | Pb | I | 3 |  | 1.6 | 2 | Spin-coating >> Spin-coating | DMF >> IPA | 1 >> 1 | Unknown | FALSE | Unknown | Unknown | 6.03 | 4.45 | TRUE | ISOS-D-1 | Dark | FALSE | Open circuit | 25.0; 25.0 | Air | 50 | 168 | FALSE | 0 | 33.6 | 20
2019-05-24 | SLG | FTO | TiO2-c | TiO2-mp |  | Perovskite | Spiro-MeOTAD |  |  |  | Au | 0.02 | nip-mp | FALSE | FA; MA | Pb | Br; I | 0.45; 2.55 |  |  | 1 | Spin-coating | DMF; DMSO | 4; 1 | Chlorobenzene | FALSE | Unknown | Unknown | 17.86 |  | TRUE | ISOS-L-1I | Light | FALSE | Open circuit | 25.0; 25.0 | Unknown |  | 16 | FALSE | 0 | 3.2 | 0.5
2019-05-24 | SLG | FTO | TiO2-c | TiO2-mp |  | Perovskite | Spiro-MeOTAD |  |  |  | Au | 0.02 | nip-mp | FALSE | FA; MA | Pb | Br; I | 0.45; 2.55 |  |  | 1 | Spin-coating | DMF; DMSO | 4; 1 | Chlorobenzene | TRUE | EVOH ¦ S5 ¦ UV ¦ G1 | NOA 63 | 17.28 |  | TRUE | ISOS-L-1I | Light | FALSE | Open circuit | 25.0; 25.0 | Unknown |  | 16 | FALSE | 0 | 3.2 | 5
2017-09-05 | SLG | FTO | TiO2-c | TiO2-mp | Al2O3-mp | Perovskite |  |  |  |  | Carbon | 0.09 | nip-mp-carbon | FALSE | MA | Sn | Br; I | 2; 1 | SnF2 | 1.81 | 1 | Drop-infiltration | DMF | 1 | Unknown | TRUE | UV-glue (ThreeBond, 3052) | Unknown | 2.18 |  | TRUE | ISOS-D-1I | Dark | FALSE | Open circuit | 25.0; 25.0 | Unknown |  | 1200 | FALSE | 0 | 240 |  | 20
2017-09-05 | SLG | FTO | TiO2-c | TiO2-mp | Al2O3-mp | Perovskite |  |  |  |  | Carbon | 0.09 | nip-mp-carbon | FALSE | MA | Sn | Br; Cl; I | 1.5; 0.5; 1 | SnF2 | 1.97 | 1 | Drop-infiltration | DMF | 1 | Unknown | TRUE | UV-glue (ThreeBond, 3052) | Unknown | 1.87 |  | TRUE | ISOS-D-1I | Dark | FALSE | Open circuit | 25.0; 25.0 | Unknown |  | 1800 | FALSE | 0 | 360 |  | 50
2017-07-18 | SLG | FTO | ZnO |  |  | Perovskite | Spiro-MeOTAD |  |  |  | Au | 0.09 | nip | FALSE | MA | Pb | I | 3 |  | 1.6 | 1 | Spin-coating | DMF; DMSO | 9; 1 | Chlorobenzene | FALSE | Unknown | Unknown | 9.2 |  | TRUE | ISOS-L-1 | Xenon | FALSE | Open circuit | 25.0; 25.0 | Air | 30 | 250 | FALSE | 0.0064 | 50.04003
2018-09-21 | SLG | FTO | TiO2-c | TiO2-mp |  | Perovskite | Spiro-MeOTAD |  |  |  | Au | 0.09 | nip-mp | FALSE | FA; MA | Pb | Br; I | 0.45; 2.55 | nan | 1.59 | 1 | Spin-coating | DMF; DMSO | nan | Chlorobenzene | FALSE | Unknown | Unknown | 8 |  | TRUE | ISOS-D-2 | Dark | FALSE | Open circuit | 85.0; 85.0 | Unknown |  | 220 | FALSE | 0.05 | 44.20091
2017-02-13 | SLG | FTO | TiO2-c |  |  | Perovskite | Spiro-MeOTAD |  |  |  | Ag | 0.15 | nip | FALSE | MA | Pb | I | 3 |  | 1.6 | 2 | Spin-coating >> Spin-coating | DMF >> IPA | 1 >> 1 | Unknown | FALSE | Unknown | Unknown | 11 |  | TRUE | ISOS-D-1 | Dark | FALSE | Open circuit | 27.0; 27.0 | Air | 30 | 264 | FALSE | 0.06 | 53.08958
2016-11-04 | SLG | ITO | TiO2-c |  |  | Perovskite | Spiro-MeOTAD |  |  |  | Ag | 0.065 | nip | FALSE | MA | Pb | I | 3 |  | 1.6 | 2 | Spin-coating >> Spin-coating | DMF >> IPA | 1 >> 1 | Unknown | FALSE | Unknown | Unknown |  |  | TRUE | ISOS-D-1 | Dark | FALSE | Open circuit | 25.0; 25.0 | Air |  | 504 | FALSE | 0.1
2018-09-21 | SLG | FTO | TiO2-c | TiO2-mp |  | Perovskite | Spiro-MeOTAD |  |  |  | Au | 0.09 | nip-mp | FALSE | FA; MA | Pb | Br; I | 0.45; 2.55 | nan | 1.59 | 1 | Spin-coating | DMF; DMSO | nan | Chlorobenzene | FALSE | Unknown | Unknown |  |  | TRUE | ISOS-L-1 | UV lamp | FALSE | Open circuit | nan; nan | Unknown |  | 13 | FALSE | 0.1
2017-02-13 | SLG | FTO | TiO2-c |  |  | Perovskite | Spiro-MeOTAD |  |  |  | Ag | 0.15 | nip | FALSE | MA | Pb | I | 3 |  | 1.6 | 2 | Spin-coating >> Spin-coating | DMF >> IPA | 1 >> 1 | Unknown | FALSE | Unknown | Unknown | 6.7 |  | TRUE | ISOS-D-1 | Dark | FALSE | Open circuit | 27.0; 27.0 | Air | 30 | 120 | FALSE | 0.17 | 24.62481
2016-05-17 | SLG | FTO | TiO2-c | TiO2-mp |  | Perovskite | Spiro-MeOTAD |  |  |  | Au | 0.16 | nip-mp | FALSE | Cs; FA; MA | Pb | Br; I | 0.49; 2.51 |  |  | 1 | Spin-coating | DMF; DMSO | 4; 1 | Chlorobenzene | FALSE | Unknown | Unknown | 19.4 |  | TRUE | ISOS-L-2 | Xenon | FALSE | Open circuit | 75.0; 75.0 | N2 | 0 | 15 | FALSE | 0.25 | 3.039164
2018-09-21 | SLG | FTO | TiO2-c | TiO2-mp |  | Perovskite | Spiro-MeOTAD |  |  |  | Au | 0.09 | nip-mp | FALSE | FA; MA | Pb | Br; I | 0.45; 2.55 | nan | 1.59 | 1 | Spin-coating | DMF; DMSO | nan | Chlorobenzene | FALSE | Unknown | Unknown |  |  | TRUE | ISOS-D-1 | Dark | FALSE | Open circuit | 25.0; 25.0 | Unknown | 50 | 1700 | FALSE | 0.35 |  |  | 0.55
2018-09-21 | SLG | FTO | TiO2-c | TiO2-mp |  | Perovskite | Spiro-MeOTAD |  |  |  | Au | 0.09 | nip-mp | FALSE | FA; MA | Pb | Br; I | 0.45; 2.55 | EAI | 1.59 | 1 | Spin-coating | DMF; DMSO | nan | Chlorobenzene | FALSE | Unknown | Unknown |  |  | TRUE | ISOS-L-1 | UV lamp | FALSE | Open circuit | nan; nan | Unknown |  | 13 | FALSE | 0.6
2017-05-16 | SLG | ITO | NiO |  |  | Perovskite | PCBM-60 | PN6 |  |  | Ag | 0.045 | pin | FALSE | Cs; FA; MA | Pb | I | 3 | nan | nan | 1 | Spin-coating | DMSO; GBL | nan | Unknown | FALSE | Unknown | Unknown | 16.48 |  | TRUE | ISOS-D-1 | Dark | FALSE | Open circuit | 25.0; 25.0 | Ambient | 40 | 180 | FALSE | 0.62 | 37.40731
2018-09-21 | SLG | FTO | TiO2-c | TiO2-mp |  | Perovskite | Spiro-MeOTAD |  |  |  | Au | 0.09 | nip-mp | FALSE | FA; MA | Pb | Br; I | 0.45; 2.55 | EAI | 1.59 | 1 | Spin-coating | DMF; DMSO | nan | Chlorobenzene | FALSE | Unknown | Unknown |  |  | TRUE | ISOS-D-2 | Dark | FALSE | Open circuit | 85.0; 85.0 | Unknown |  | 220 | FALSE | 0.65
2017-07-14 | SLG | FTO | NiO-c |  |  | Perovskite | PCBM-60 | PN4N |  |  | Ag | 0.1 | pin | FALSE | MA | Pb | I | 3 | nan | 1.53 | 1 | Spin-coating | DMF; DMSO | 2; 7 | Toluene | FALSE | Unknown | Unknown | 18.75 |  | TRUE | ISOS-D-1 | Dark | FALSE | Open circuit | 25.0; 25.0 | Air | 25 | 720 | FALSE | 0.7 | 149.5845
2018-09-21 | SLG | FTO | TiO2-c | TiO2-mp |  | Perovskite | Spiro-MeOTAD |  |  |  | Au | 0.09 | nip-mp | FALSE | FA; MA | Pb | Br; I | 0.45; 2.55 | EAI | 1.59 | 1 | Spin-coating | DMF; DMSO | nan | Chlorobenzene | FALSE | Unknown | Unknown |  |  | TRUE | ISOS-D-1 | Dark | FALSE | Open circuit | 25.0; 25.0 | Unknown | 50 | 1700 | FALSE | 0.85 |  |  | 0.95
2017-05-16 | SLG | ITO | NiO |  |  | Perovskite | PCBM-60 |  |  |  | Ag | 0.045 | pin | FALSE | Cs; FA; MA | Pb | I | 3 | nan | nan | 1 | Spin-coating | DMSO; GBL | nan | Unknown | FALSE | Unknown | Unknown | 7.86 |  | TRUE | ISOS-D-1 | Dark | FALSE | Open circuit | 25.0; 25.0 | Ambient | 40 | 180 | FALSE | 0.9 | 40.65517
2018-01-05 | SLG | FTO | NiO-c |  |  | Perovskite | PCBM-60 | BCP |  |  | Ag | 0.09 | pin | FALSE | Cs; FA | Pb | I | 3 | GaAA3 | 1.55 | 1 | Spin-coating | DMSO; GBL | 3; 7 | Chlorobenzene | FALSE | Unknown | Unknown | 18.24 | 17.7 | TRUE | ISOS-D-1 | Dark | FALSE | Open circuit | nan; nan | Air. Desiccator | 50 | 800 | FALSE | 0.9 | 168.3045
2015-06-12 | SLG | ITO | PEDOT:PSS |  |  | Perovskite | PCBM-60 | BCP |  |  | Ag | 0.0725 | pin | FALSE | FA | Pb | I | 3 | nan | 1.48 | 1 | Spin-coating | DMF | 1 | Unknown | FALSE | Unknown | Unknown | 12.56 |  | TRUE | ISOS-D-1 | Dark | FALSE | Open circuit | nan; nan | Air |  | 0.83 | FALSE | 0.94 | 0.1794286
2019-04-02 | SLG | ITO | Graphene oxide |  |  | Perovskite | PCBM-60 | BCP |  |  | Ag | 0.04 | pin | FALSE | MA | Pb | I | 3 | nan | 1.55 | 1 | Spin-coating | DMF | 1 | Unknown | FALSE | Unknown | Unknown | 14.14 |  | TRUE | ISOS-D-1I | Dark | FALSE | Open circuit | 25.0; 25.0 | N2 |  | 650 | FALSE | 0.95 | 139.3632
2019-04-02 | SLG | ITO | PEDOT:PSS |  |  | Perovskite | PCBM-60 | BCP |  |  | Ag | 0.04 | pin | FALSE | MA | Pb | I | 3 | nan | 1.55 | 1 | Spin-coating | DMF | 1 | Unknown | FALSE | Unknown | Unknown | 13.38 |  | TRUE | ISOS-D-1I | Dark | FALSE | Open circuit | 25.0; 25.0 | N2 |  | 650 | FALSE | 0.96 | 140.0483
2019-04-02 | SLG | ITO | PEDOT:PSS |  |  | Perovskite | PCBM-60 | BCP |  |  | Ag | 0.04 | pin | FALSE | MA | Pb | I | 3 | nan | 1.55 | 1 | Spin-coating | DMF | 1 | Unknown | FALSE | Unknown | Unknown | 13.51 |  | TRUE | ISOS-D-1I | Dark | FALSE | Open circuit | 25.0; 25.0 | N2 |  | 650 | FALSE | 0.97 | 140.0558
2018-08-25 | SLG | ITO | PEDOT:PSS |  |  | Perovskite | PCBM-60 |  |  |  | Ag | 0.0919 | pin | FALSE | BA; Cs; FA | Pb; Sn | I | 7 | SnF2 | 1.27 | 1 | Spin-coating | DMF | 1 | Toluene | FALSE | Unknown | Unknown | 5 |  | TRUE | ISOS-L-2 | Solar simulator | FALSE | Open circuit | 65.0; 65.0 | Ambient |  | 10 | FALSE | 1 | 2.5
2018-06-08 | SLG | FTO | SnO2-c |  |  | Perovskite | Spiro-MeOTAD |  |  |  | Ag | 0.102 | nip | FALSE | MA | Pb | I | 3 |  | 1.6 | 1 | Spin-coating | DMF | 1 | Diethyl ether | FALSE | Unknown | Unknown | 17.48 | 13.72 | TRUE | ISOS-D-1I | Dark | FALSE | Open circuit | 25.0; 25.0 | N2 | 0 | 1400 | FALSE | 1 | 296.9903
2018-06-08 | SLG | FTO | SnO2-c |  |  | Perovskite | Spiro-MeOTAD |  |  |  | Ag | 0.102 | nip | FALSE | MA | Pb | I | 3 |  | 1.6 | 1 | Spin-coating | DMF | 1 | Diethyl ether | FALSE | Unknown | Unknown | 17.48 | 13.72 | TRUE | ISOS-L-1I | White LED | FALSE | Open circuit | 25.0; 25.0 | N2 | 0 | 360 | FALSE | 1 | 76.36893
2015-03-09 | SLG | FTO | TiO2-c | TiO2-mp |  | Perovskite | Spiro-MeOTAD |  |  |  | Ag | 0.16 | nip-mp | FALSE | MA | Pb | I | 3 |  | 1.6 | 1 | Spin-coating | DMF | 1 | Ar | TRUE | SLG | Epoxy |  |  | TRUE | ISOS-L-1 | Xenon | FALSE | Open circuit | 55.0; 55.0 | Air | 80 | 20 | FALSE | 1
2018-01-24 | SLG | ITO | ZnO |  |  | Perovskite | Spiro-MeOTAD |  |  |  | Au | 0.0707 | pin | FALSE | MA | Pb | I | 3 | nan | 1.6 | 2 | Spin-coating >> CBD | DMF; DMSO >> IPA; H2O | 9; 1 >> 95; 5 | Unknown | FALSE | Unknown | Unknown |  |  | TRUE | ISOS-D-1 | Dark | FALSE | Open circuit | 25.0; 25.0 | Air | 35 | 1680 | FALSE | 1
2016-09-16 | SLG | FTO | TiO2-c | TiO2-mp |  | Perovskite | Spiro-MeOTAD |  |  |  | Ag | 0.126 | nip-mp | FALSE | MA | Pb | I | 3 |  | 1.56 | 1 | Spin-coating | DMF | 1 | Unknown | FALSE | Unknown | Unknown | 2.12 |  | TRUE | ISOS-D-1I | Dark | FALSE | Open circuit | 25.0; 25.0 | Unknown |  | 96 | FALSE | 1.32 | 50.88
2017-05-02 | SLG | FTO | TiO2-c | TiO2-mp |  | Perovskite | Spiro-MeOTAD |  |  |  | Au | 0.1 | nip-mp | FALSE | MA | Pb | I | 3 | Cl | 1.55 | 2 | Spin-coating >> Spin-coating | DMF >> IPA | 1 >> 1 | Unknown | FALSE | Unknown | Unknown | 15 | 14.49 | TRUE | ISOS-D-1 | Dark | FALSE | Open circuit | 25.0; 25.0 | Air |  | 24 | FALSE | 1.67 | 5.40135
2017-05-02 | SLG | FTO | TiO2-c | TiO2-mp |  | Perovskite | Spiro-MeOTAD |  |  |  | Au | 0.1 | nip-mp | FALSE | MA | Pb | I | 3 | Cl | 1.55 | 2 | Spin-coating >> Spin-coating | DMF >> IPA | 1 >> 1 | Unknown | FALSE | Unknown | Unknown | 14.73 |  | TRUE | ISOS-D-1 | Dark | FALSE | Open circuit | 25.0; 25.0 | Air |  | 24 | FALSE | 1.67 | 5.413783
2016-12-07 | SLG | FTO | TiO2-c | TiO2-mp |  | Perovskite | P3HT |  |  |  | Au | 0.03 | nip-mp | FALSE | MA | Pb | I | 3 |  | 1.6 | 1 | Spin-coating | DMF | 1 | Unknown | FALSE | Unknown | Unknown | 9.29 |  | TRUE | ISOS-L-1 | Light | TRUE | Open circuit | 25.0; 25.0 | Air | 0 | 168 | FALSE | 1.83 | 41.84236
2014-09-24 | SLG | FTO | TiO2-c |  |  | Perovskite | P3HT |  |  |  | Ag | 0.09 | nip | FALSE | MA | Pb | I | 3 | Cl | 1.55 | 1 | Spin-coating | DMF | 1 | Unknown | FALSE | Unknown | Unknown | 5.67 |  | TRUE | ISOS-D-1 | Dark | FALSE | Open circuit | 25.0; 25.0 | Air |  | 1200 | TRUE | 1.94 | 364.8257
2017-06-15 | SLG | ITO | PEDOT:PSS |  |  | Perovskite | PCBM-60 |  |  |  | Ag | 0.0225 | pin | FALSE | MA | Pb | I | 3 | Graphene oxide | 1.6 | 1 | Spin-coating | DMF | 1 | Chlorobenzene | FALSE | Unknown | Unknown | 14 |  | TRUE | ISOS-D-1 | Dark | FALSE | Open circuit | 25.0; 25.0 | Air | 50 | 835 | FALSE | 2 | 194.8333
2017-06-15 | SLG | ITO | PEDOT:PSS |  |  | Perovskite | PCBM-60 |  |  |  | Ag | 0.0225 | pin | FALSE | MA | Pb | I | 3 | Graphene oxide | 1.6 | 1 | Spin-coating | DMF | 1 | Chlorobenzene | FALSE | Unknown | Unknown | 13.6 |  | TRUE | ISOS-D-1 | Dark | FALSE | Open circuit | 25.0; 25.0 | Air | 50 | 835 | FALSE | 2 | 195.7931
2017-06-15 | SLG | ITO | Graphene oxide |  |  | Perovskite | PCBM-60 |  |  |  | Ag | 0.0225 | pin | FALSE | MA | Pb | I | 3 | Graphene oxide | 1.6 | 1 | Spin-coating | DMF | 1 | Chlorobenzene | FALSE | Unknown | Unknown | 15.2 |  | TRUE | ISOS-D-1 | Dark | FALSE | Open circuit | 25.0; 25.0 | Air | 50 | 835 | FALSE | 2 | 192.303
2015-12-23 | SLG | ITO | PEDOT:PSS |  |  | Perovskite | PCBM-60 |  |  |  | Al | 0.09 | pin | FALSE | MA | Pb | I | 3 |  | 1.6 | 1 | Spin-coating | DMF | 1 | Chlorobenzene | FALSE | Unknown | Unknown | 11.4 |  | TRUE | ISOS-D-1 | Dark | FALSE | Open circuit | 25.0; 25.0 | Air | 45 | 200 | FALSE | 2 | 48.51064
2018-08-07 | SLG | FTO | TiO2-c |  |  | Perovskite | Spiro-MeOTAD |  |  |  | Au | 0.1 | nip | FALSE | Cs | Pb | Br; I | 1; 2 |  | 1.9 | 1 | Spin-coating | DMF; DMSO | 4; 1 | Chlorobenzene | FALSE | Unknown | Unknown | 11.36 | 10.64 | TRUE | ISOS-D-1 | Dark | FALSE | Open circuit | 25.0; 25.0 | Air | 20 | 500 | FALSE | 2 | 121.3675
2016-08-23 | SLG | ITO | PolyTPD |  |  | Perovskite | PCBM-60 | C60 | BCP |  | Al | 0.1 | pin | FALSE | MA | Pb | I | 3 | nan | 1.6 | 2 | Spin-coating >> Spin-coating | DMF >> IPA | 1 >> 1 | Unknown | FALSE | Unknown | Unknown | 12.5 |  | TRUE | ISOS-D-1 | Dark | FALSE | Open circuit | 0.0; 0.0 | Air | 0 | 50 | FALSE | 2 | 11.90476
2017-12-20 | SLG | FTO | TiO2-c |  |  | Perovskite |  |  |  |  | Carbon-nt | 0.1 | nip | FALSE | MA | Pb | I | 3 |  | 1.6 | 1 | Spin-coating | DMF; DMSO | 8.9; 1 | Diethyl ether | FALSE | Unknown | Unknown | 11.6 | 5.18 | TRUE | ISOS-L-1 | Light | FALSE | Open circuit | 25.0; 25.0 | Air |  | 400 | FALSE | 2 | 96.66667
2013-11-05 | SLG | FTO | TiO2-c | TiO2-mp |  | Perovskite | Al2O3 | Spiro-MeOTAD |  |  | Au | 0.09 | nip-mp | FALSE | MA | Pb | I | 3 |  | 1.51 | 1 | Spin-coating | GBL | 1 | Unknown | FALSE | Unknown | Unknown | 4.69 |  | TRUE | ISOS-L-1 | Light | FALSE | Open circuit | 35.0; 35.0 | Air | 60 | 18 | FALSE | 2.23 | 6.863415
2018-03-18 | SLG | FTO | TiO2-c | TiO2-mp |  | Perovskite |  |  |  |  | Au |  | nip-mp | FALSE | MA | Pb | I | 3 | nan | 1.6 | 2 | Spin-coating >> CBD | DMF; DMSO | 10; 1 | Unknown | FALSE | Unknown | Unknown | 4.8 |  | TRUE | ISOS-L-1 | Solar simulator | FALSE | Open circuit | nan; nan | Air |  | 1080 | TRUE | 2.5 | 450.7826
2017-07-17 | SLG | ITO | PEDOT:PSS |  |  | Perovskite | PCBM-60 |  |  |  | Ag | 0.04 | pin | FALSE | MA | Pb | I | 3 |  | 1.6 | 2 | Spin-coating >> Spin-coating | DMF; DMSO >> IPA | 9; 1 >> 1 | Unknown | FALSE | Unknown | Unknown | 12.9 | 12.63 | TRUE | ISOS-D-1 | Dark | FALSE | Open circuit | 25.0; 25.0 | Air |  | 408 | FALSE | 2.65 | 102.6966
2018-09-13 | SLG | FTO | TiO2-c |  |  | Perovskite | P3HT |  |  |  | Au | 0.1 | nip | FALSE | Cs | Pb | I | 3 |  | 1.73 | 1 | Spin-coating | DMF | 1 | Unknown | FALSE | Unknown | Unknown | 6.29 |  | TRUE | ISOS-L-1 | Light | FALSE | MPPT | 27.5; 27.5 | Air | 17.5 | 2 | TRUE | 3 | 0.7647416
2019-07-25 | SLG | FTO | TiO2-c |  |  | Perovskite | Spiro-MeOTAD |  |  |  | Au | 0.09 | nip | FALSE | FA | Pb | I | 3 |  | 1.48 | 1 | Spin-coating | DMF; DMSO | 4; 1 | Chlorobenzene | FALSE | Unknown | Unknown | 19.52 | 14.01 | TRUE | ISOS-D-1 | Dark | FALSE | Open circuit | 30.0; 30.0 | Air | 20 | 500 | FALSE | 3 | 118.1598
2020-03-12 | SLG | FTO | TiO2-c |  |  | Perovskite | Spiro-MeOTAD |  |  |  | Au | 0.09 | nip | FALSE | Cs; FA; MA | Pb | Br; I | 0.65; 2.35 | Undoped | 1.59 | 1 | Spin-coating | DMF; DMSO | 4; 1 | Ethyl acetate | FALSE | Unknown | Unknown | 18.3 |  | TRUE | ISOS-L-1 | White LED | FALSE | Open circuit | nan; nan | Air | 50 | 75 | FALSE | 3 | 17.94118
2016-08-22 | SLG | FTO | TiO2-c | TiO2-mp |  | Perovskite | Spiro-MeOTAD |  |  |  | Au | 0.1 | nip-mp | FALSE | MA | Pb | I | 3 |  | 1.6 | 2 | Spin-coating >> CBD | DMF >> IPA | 1 >> 1 | Unknown | FALSE | Unknown | Unknown | 12.6 |  | TRUE | ISOS-D-1 | Dark | FALSE | Open circuit | 25.0; 25.0 | Air | 10 | 1000 | TRUE | 3 | 262.5 |  | 3
2019-01-02 | SLG | ITO | NiO-c |  |  | Perovskite | PCBM-60 | BCP |  |  | Ag | 0.1 | pin | FALSE | MA | Pb | I | 3 |  | 1.6 | 1 | Doctor blading | DMF; DMSO | 4; 1 | Toluene | FALSE | Unknown | Unknown | 15.79 |  | TRUE | ISOS-D-1 | Dark | FALSE | Open circuit | 25.0; 25.0 | Air | 60 | 720 | FALSE | 3 | 177.7764
2017-01-09 | SLG | ITO | PEDOT:PSS |  |  | Perovskite | PCBM-60 | LiF |  |  | Al | 0.0177 | pin | FALSE | MA | Pb | I | 3 |  | 1.6 | 1 | Spin-coating | Unknown |  | Unknown | FALSE | Unknown | Unknown | 11.74 |  | TRUE | ISOS-D-1 | Dark | FALSE | Open circuit | 23.0; 23.0 | Air | 50 | 25 | FALSE | 3 | 6.716247
2015-11-04 | SLG | FTO | TiO2-c | TiO2-mp |  | Perovskite | Spiro-MeOTAD |  |  |  | Au | 0.05 | nip-mp | FALSE | MA | Pb | I | 3 |  | 1.6 | 2 | Spin-coating >> CBD | DMF >> IPA | 1 >> 1 | Unknown | FALSE | Unknown | Unknown | 3.73 |  | TRUE | ISOS-D-1I | Dark | FALSE | Open circuit | 25.0; 25.0 | Dry air |  | 360 | FALSE | 3.28 | 596.8
2013-03-21 | SLG | FTO | TiO2-c | TiO2-mp |  | Perovskite | PTAA |  |  |  | Au | 0.096 | nip-mp | FALSE | MA | Pb | I | 3 |  | 1.582 | 1 | Spin-coating | GBL | 1 | Unknown | FALSE | Unknown | Unknown | 10.27 |  | TRUE | ISOS-D-1 | Dark | FALSE | Open circuit | 25.0; 25.0 | Air | 55 | 400 | FALSE | 3.5 | 121.3589
2020-01-08 | SLG | ITO | NiO-c |  |  | Perovskite | PCBM-60 |  |  |  | AgAl |  | pin | FALSE | Cs | Pb | Br | 3 | nan | nan | 1 | Spin-coating | Hexane; Octane | 3; 1 | Unknown | FALSE | Unknown | Unknown | 4.57 |  | TRUE | ISOS-D-1 | Dark | FALSE | Open circuit | nan; nan | Air | 30 | 960 | FALSE | 3.8 | 1139.532
2020-01-08 | SLG | FTO | TiO2-c |  |  | Perovskite | Spiro-MeOTAD |  |  |  | Au |  | nip | FALSE | Cs | Pb | Br | 3 | nan | nan | 1 | Spin-coating | Hexane; Octane | 3; 1 | Unknown | FALSE | Unknown | Unknown | 4.57 |  | TRUE | ISOS-D-1 | Dark | FALSE | Open circuit | nan; nan | Air | 30 | 960 | FALSE | 3.8 | 1139.532
2017-11-28 | SLG | ITO | PEDOT:PSS |  |  | Perovskite | PCBM-60 |  |  |  | Ag | 0.1 | pin | FALSE | MA | Pb | I | 3 |  | 1.6 | 2 | Spin-coating >> Spin-coating | DMF; DMSO >> IPA | 9; 1 >> 1 | Unknown | FALSE | Unknown | Unknown | 15 |  | TRUE | ISOS-D-1 | Dark | FALSE | Open circuit | 25.0; 25.0 | Air | 32 | 500 | FALSE | 4 | 136.3636
2013-03-21 | SLG | FTO | TiO2-c | TiO2-mp |  | Perovskite | PTAA |  |  |  | Au | 0.096 | nip-mp | FALSE | MA | Pb | Br; I | 0.18; 2.82 |  | 1.604 | 1 | Spin-coating | DMF; GBL | 0.94; 0.06 | Unknown | FALSE | Unknown | Unknown | 10.78 |  | TRUE | ISOS-D-1 | Dark | FALSE | Open circuit | 25.0; 25.0 | Air | 55 | 400 | FALSE | 4 | 127.1976
2016-01-28 | SLG | FTO | TiO2-c | TiO2-mp |  | Perovskite | Spiro-MeOTAD |  |  |  | Au | 0.15 | nip-mp | FALSE | FA | Pb | I | 3 |  | 1.498 | 2 | Spin-coating >> Spray-coating | DMF >> IPA | 1 >> 1 | Unknown | FALSE | Unknown | Unknown | 11 |  | TRUE | ISOS-D-1 | Dark | FALSE | Open circuit | 20.0; 20.0 | Air | 50 | 100 | FALSE | 4 | 31.42857
2018-01-30 | SLG | FTO | TiO2-c | TiO2-mp |  | Perovskite | Graphene-QDs |  |  |  | Carbon | 0.1 | nip-mp-carbon | FALSE | Cs | Pb | Br | 3 | Undoped |  | 2 | Spin-coating >> Spin-coating | DMF >> Methanol | 1 >> 1 | Unknown | FALSE | Unknown | Unknown | 9.72 |  | TRUE | ISOS-D-2I | Dark | FALSE | Open circuit | 80.0; 80.0 | N2 | 0 | 960 | FALSE | 4 | 326.2657
2016-02-03 | SLG | FTO | TiO2-c |  |  | Perovskite | Spiro-MeOTAD |  |  |  | Au | 0.049 | nip | FALSE | MA | Pb | I | 3 |  | 1.6 | 1 | Spin-coating | DMF | 1 | Unknown | FALSE | Unknown | Unknown | 17.24 |  | TRUE | ISOS-D-1 | Dark | FALSE | Open circuit | 25.0; 25.0 | Air | 55 | 336 | FALSE | 4.37 | 90.01772
2015-11-04 | SLG | FTO | TiO2-c | TiO2-mp |  | Perovskite | Titanylphthalocyanine |  |  |  | Au | 0.05 | nip-mp | FALSE | MA | Pb | I | 3 |  | 1.6 | 2 | Spin-coating >> CBD | DMF >> IPA | 1 >> 1 | Unknown | FALSE | Unknown | Unknown | 5.15 |  | TRUE | ISOS-D-1I | Dark | FALSE | Open circuit | 25.0; 25.0 | Dry air |  | 360 | FALSE | 4.59 | 662.1429
2017-06-08 | SLG | ITO | PEDOT:PSS |  |  | Perovskite | PCBM-60 |  |  |  | Ag | 0.5 | pin | FALSE | MA | Pb | I | 3 |  | 1.6 | 1 | Spin-coating | DMF | 1 | Toluene | FALSE | Unknown | Unknown |  | 8.5 | TRUE | ISOS-L-1I | Halogen | FALSE | Open circuit | 60.0; 60.0 | N2 | 0 | 30 | FALSE | 4.7 | 13.42105
2017-12-20 | SLG | ITO | PEDOT:PSS |  |  | Perovskite | BCP; PCBM-60 |  |  |  | Ag | 0.1 | pin | FALSE | MA | Pb | I | 3 | Acetate; Cl | 1.6 | 2 | Spin-coating >> Spin-coating | DMF >> IPA | 1 >> 1 | Unknown | FALSE | Unknown | Unknown | 6.83 |  | TRUE | ISOS-D-1I | Dark | FALSE | Open circuit | 25.0; 25.0 | Unknown |  | 480 | FALSE | 5 | 101.0526
2016-11-23 | SLG | FTO | ZnO |  |  | Perovskite | P3HT |  |  |  | Ag | 0.045 | nip | FALSE | MA | Pb | I | 3 |  | 1.6 | 2 | Spin-coating >> CBD | DMF >> IPA | 1 >> 1 | Unknown | FALSE | Unknown | Unknown | 9.27 |  | TRUE | ISOS-D-1I | Dark | FALSE | Open circuit | 25.0; 25.0 | N2 | 0 | 720 | FALSE | 5 | 151.5789
2019-01-09 | SLG | ITO | CuI |  |  | Perovskite | PCBM-60 |  |  |  | Ag | 0.1 | pin | FALSE | Cs; FA; MA | Pb | Br; I | 0.51; 2.49 |  |  | 1 | Spin-coating | DMF; DMSO | 4; 1 | Diethyl ether | FALSE | Unknown | Unknown | 18.41 | 18.36 | TRUE | ISOS-D-1 | Dark | FALSE | Open circuit | 25.0; 25.0 | Air | 40 | 400 | FALSE | 5 | 84.21053
2015-04-21 | SLG | ITO | PEDOT:PSS |  |  | Perovskite | PCBM-60 |  |  |  | Ag | 0.0725 | pin | FALSE | MA | Pb | I | 3 | Cl | 1.6 | 1 | Spin-coating | DMF | 1 | Unknown | FALSE | Unknown | Unknown |  |  | TRUE | ISOS-D-1 | Dark | FALSE | Open circuit | 20.0; 20.0 | Air |  | 30 | TRUE | 5 | #DIV/0!
2018-07-30 | SLG | FTO | TiO2-c |  |  | Perovskite | Spiro-MeOTAD |  |  |  | Ag | 0.0625 | nip | FALSE | MA | Pb | I | 3 | nan | nan | 2 | Spin-coating >> Spin-coating | IPA >> DMF; DMSO | 1 >> 3; 7 | Unknown | FALSE | Unknown | Unknown | 15.35 |  | TRUE | ISOS-D-1 | Indoor light | FALSE | Open circuit | 25; 35 | Air | 40 | 192 | TRUE | 5 | 40.42105
2020-01-15 | SLG | FTO | TiO2-c | TiO2-mp |  | Perovskite | Spiro-MeOTAD |  |  |  | Ag | 0.1 | nip-mp | FALSE | MA | Pb | I | 3 |  | 1.6 | 1 | Spin-coating | DMF; DMSO | 6; 4 | Chlorobenzene | FALSE | Unknown | Unknown | 16.6 | 16.5 | TRUE | ISOS-L-1 | Light | FALSE | MPPT | 22.0; 22.0 | Air | 70 | 40 | FALSE | 5 | 8.421053
2016-07-05 | SLG | FTO | PEDOT:PSS |  |  | Perovskite | PCBM-60 |  |  |  | Al | 0.05 | pin | FALSE | BA; MA | Pb | I | 13 |  | 1.66 | 1 | Spin-coating | DMF | 1 | Unknown | FALSE | Unknown | Unknown |  |  | TRUE | ISOS-D-1 | Dark | FALSE | Open circuit | 25.0; 25.0 | Air | 65 | 65 | FALSE | 5 | #DIV/0!
2019-02-14 | SLG | ITO | SnO2-np |  |  | Perovskite | Spiro-MeOTAD |  |  |  | Au | 0.09 | nip | FALSE | MA | Pb | I | 3 |  | 1.57 | 1 | Spin-coating | DMF; DMSO | 5; 1 | Unknown | FALSE | Unknown | Unknown | 18.35 |  | TRUE | ISOS-D-1 | Dark | FALSE | Open circuit | 25.0; 25.0 | Air | 65 | 360 | FALSE | 5 | 75.78947
2019-08-14 | SLG | ITO | SnO2-np |  |  | Perovskite | Spiro-MeOTAD |  |  |  | Au | 0.1 | nip | FALSE | MA | Pb | I | 3 | nan | 1.6 | 1 | Spin-coating | DMF; DMSO | 8; 1 | Diethyl ether | FALSE | Unknown | Unknown | 17.3 |  | TRUE | ISOS-D-1 | Dark | FALSE | Open circuit | 28.0; 28.0 | Air | 70 | 100 | FALSE | 5 | 21.05263
2019-02-01 | SLG | FTO | TiO2-c |  |  | Perovskite | Spiro-MeOTAD |  |  |  | Au | 0.09 | nip | FALSE | FA; MA | Pb | I | 3 |  |  | 1 | Spin-coating | DMF; DMSO | 4; 1 | Chlorobenzene | FALSE | Unknown | Unknown | 18.3 | 16.14 | TRUE | ISOS-D-1 | Dark | FALSE | Open circuit | 25.0; 25.0 | Air | 40 | 600 | FALSE | 5 | 126.3158
2016-11-21 | SLG | ITO | TiO2-c |  |  | Perovskite | Spiro-MeOTAD |  |  |  | Au | 0.09 | nip | FALSE | MA | Pb | I | 3 | Cl | 1.57 | 1 | Spin-coating | DMF | 1 | Unknown | FALSE | Unknown | Unknown | 15.1 | 9.9 | TRUE | ISOS-D-1 | Dark | FALSE | Open circuit | 25.0; 25.0 | Air | 60 | 1680 | FALSE | 5 | 353.6842
2017-10-10 | SLG | FTO | TiO2-c | TiO2-mp |  | Perovskite | Spiro-MeOTAD |  |  |  | Au | 0.11 | nip-mp | FALSE | MA | Pb | I | 3 |  | 1.6 | 2 | Spin-coating >> CBD | DMF; DMSO >> IPA | 10; 1 >> 1 | Unknown | FALSE | Unknown | Unknown | 16.79 |  | TRUE | ISOS-D-1I | Dark | FALSE | Open circuit | 25.0; 25.0 | Unknown |  | 360 | FALSE | 5 | 75.78947
2017-05-13 | SLG | FTO | TiO2-c | TiO2-mp |  | Perovskite | Spiro-MeOTAD |  |  |  | Au | 0.14 | nip-mp | FALSE | MA | Pb | I | 3 |  | 1.6 | 1 | Spin-coating | DMF; DMSO | 7; 3 | Diethyl ether | TRUE | PMMA | Unknown | 17.4 |  | TRUE | ISOS-D-1 | Dark | FALSE | Open circuit | 25.0; 25.0 | Air | 95 | 3 | FALSE | 5 | 0.6315789
2016-09-29 | SLG | ITO | TiO2-c | TiO2-mp |  | Perovskite | Spiro-MeOTAD |  |  |  | Au | 1.05 | nip-mp | FALSE | MA | Pb | I | 3 |  | 1.6 | 1 | Spin-coating | DMSO | 1 | Toluene | TRUE | SLG | Kapton tape ¦ Light-curable glue |  |  | TRUE | ISOS-D-1 | Dark | FALSE | Open circuit | 45.0; 45.0 | Air | 95 | 102 | FALSE | 5 | #DIV/0!
2017-12-06 | SLG | ITO | ZnO | WPF‐6‐oxy‐F |  | Perovskite | Spiro-MeOTAD |  |  |  | Au | 0.0707 | nip | FALSE | MA | Pb | I | 3 |  | 1.6 | 2 | Spin-coating >> CBD | DMF >> IPA | 1 >> 1 | Unknown | FALSE | Unknown | Unknown | 17.82 |  | TRUE | ISOS-D-1 | Dark | FALSE | Open circuit | 25.0; 25.0 | Air | 40 | 792 | FALSE | 5 | 166.7368
2019-02-01 | SLG | ITO | PEDOT:PSS |  |  | Perovskite | PCBM-60 | BCP |  |  | Ag | 0.08 | pin | FALSE | (5-AVA); FA | Sn | I | 16 |  |  | 1 | Spin-coating | DMF; DMSO | 3; 1 | Toluene | FALSE | Unknown | Unknown | 4.19 |  | TRUE | ISOS-D-1I | Dark | FALSE | Open circuit | 25.0; 25.0 | N2 | 0 | 400 | FALSE | 5 | 84.21053
2019-02-05 | SLG | ITO | P3CT-N |  |  | Perovskite | PCBM-60 | C60 | BCP |  | Cu | 0.09 | pin | FALSE | MA | Pb | I | 3 | Undoped | 1.6 | 1 | Spin-coating | DMF; DMSO | 4; 1 | Chlorobenzene | FALSE | Unknown | Unknown | 18.26 | 19.43 | TRUE | ISOS-D-2 | Dark | FALSE | Open circuit | 85.0; 85.0 | Air | 50 | 100 | TRUE | 5 | 21.05263
2015-03-05 | SLG | ITO | PEDOT:PSS |  |  | Perovskite | PCBM-60 | LiF |  |  | Al | 0.04 | pin | FALSE | MA | Pb | I | 3 | 1,8-diiodooctane; Cl | 1.6 | 1 | Spin-coating | DMF | 1 | Unknown | FALSE | Unknown | Unknown | 14.69 | 14.65 | TRUE | ISOS-D-1I | Dark | FALSE | Open circuit | 25.0; 25.0 | N2 | 0 | 768 | FALSE | 5 | 161.6842
2016-11-30 | SLG | FTO | TiO2-c | TiO2-mp |  | Perovskite | Spiro-MeOTAD | Mo |  |  | Ag | 0.07 | nip-mp | FALSE | MA | Pb | I | 3 | Cl | 1.6 | 1 | Spin-coating | DMF; DMSO | 10; 1 | Diethyl ether | FALSE | Unknown | Unknown | 11.57 | 10.31 | TRUE | ISOS-D-1I | Dark | FALSE | Open circuit | 25.0; 25.0 | N2 | 0 | 2880 | FALSE | 5 | 606.3158
2018-11-16 | SLG | FTO | TiO2-c |  |  | Perovskite | PTAA |  |  |  | Au | 0.09028 | nip | FALSE | Cs | Pb | I | 3 |  | 1.69 | 1 | Spin-coating | DMF; DMSO | 9; 1 | Unknown | FALSE | Unknown | Unknown | 11.5 |  | TRUE | ISOS-D-1 | Dark | FALSE | Open circuit | 25.0; 25.0 | Air | 20 | 192 | FALSE | 5.65 | 40.69952
2016-12-07 | SLG | FTO | TiO2-c | TiO2-mp |  | Perovskite | P3HT |  |  |  | Au | 0.03 | nip-mp | FALSE | MA | Pb | I | 3 |  | 1.6 | 1 | Spin-coating | DMF | 1 | Unknown | FALSE | Unknown | Unknown | 9.04 |  | TRUE | ISOS-L-1I | Light | FALSE | Open circuit | 25.0; 25.0 | N2 | 0 | 168 | FALSE | 5.97 | 35.73328
2017-11-06 | SLG | FTO | TiO2-c | PCBSD:GD |  | Perovskite | Spiro-MeOTAD |  |  |  | Au | 0.09 | nip | FALSE | MA | Pb | I | 3 | nan | 1.6 | 1 | Spin-coating | GBL; DMSO | 7; 3 | Chlorobenzene | FALSE | Unknown | Unknown | 17.07 |  | TRUE | ISOS-D-1 | Dark | FALSE | Open circuit | 25.0; 25.0 | Ambient |  | 200 | FALSE | 6 | 42.55319
2018-01-22 | SLG | FTO | TiO2-c |  |  | Perovskite | Spiro-MeOTAD |  |  |  | Au | 0.0625 | nip | FALSE | Cs; FA; MA | Pb | Br; I | 0.45; 2.55 |  |  | 1 | Spin-coating | DMF; DMSO | 4; 1 | Chlorobenzene | FALSE | Unknown | Unknown | 17.11 |  | TRUE | ISOS-D-1 | Dark | FALSE | Open circuit | 20.0; 20.0 | Air | 40 | 432 | FALSE | 6 | 91.91489
2019-06-27 | SLG | ITO | SnO2-c | SnO2-c |  | Perovskite | Spiro-MeOTAD |  |  |  | Au | 0.19 | nip | FALSE | Cs; FA; MA | Pb | Br; I | 0.42; 2.38 |  | 1.61 | 1 | Spin-coating | DMF; DMSO | 4; 1 | Chlorobenzene | FALSE | Unknown | Unknown | 16.34 |  | TRUE | ISOS-D-1 | Dark | FALSE | Open circuit | 25.0; 25.0 | Air | 65 | 1008 | FALSE | 6 | 214.4681 |  | 6
2017-07-14 | SLG | ITO | PEDOT:PSS |  |  | Perovskite | PCBM-60 | BCP |  |  | Ag | 0.1 | pin | FALSE | MA | Pb | I | 3 |  | 1.59 | 1 | Spin-coating | DMSO; GBL | 3; 7 | Toluene | FALSE | Unknown | Unknown | 8.24 | 8.05 | TRUE | ISOS-L-1 | White LED | FALSE | Open circuit | 25.0; 25.0 | N2; O2 | 0 | 10 | FALSE | 6 | 2.12766
2017-07-14 | SLG | ITO | PEDOT:PSS |  |  | Perovskite | PCBM-60 | BCP |  |  | Ag | 0.1 | pin | FALSE | MA | Pb | I | 3 |  | 1.59 | 1 | Spin-coating | DMSO; GBL | 3; 7 | Toluene | FALSE | Unknown | Unknown | 8.24 | 8.05 | TRUE | ISOS-L-1 | White LED | FALSE | Open circuit | 25.0; 25.0 | N2; O2 | 0 | 10 | FALSE | 6 | 2.12766
2014-07-28 | SLG | FTO | TiO2-c | TiO2-mp |  | Perovskite | Triazine-Ph-OMeTPA |  |  |  | Au | 0.16 | nip-mp | FALSE | MA | Pb | I | 3 |  | 1.6 | 2 | Spin-coating >> CBD | DMF >> IPA | 1 >> 1 | Unknown | FALSE | Unknown | Unknown | 10.9 |  | TRUE | ISOS-L-1 | Xenon | FALSE | Open circuit | 25.0; 25.0 | Air |  | 250 | FALSE | 6.08 | 53.2368
2018-01-22 | SLG | FTO | TiO2-c |  |  | Perovskite | Spiro-MeOTAD |  |  |  | Au | 0.0625 | nip | FALSE | MA | Pb | I | 3 |  | 1.6 | 2 | Spin-coating >> Spin-coating | DMF; DMSO >> IPA | 1; 1 >> 1 | Unknown | FALSE | Unknown | Unknown | 13.35 |  | TRUE | ISOS-D-1 | Dark | FALSE | Open circuit | 20.0; 20.0 | Air | 40 | 360 | FALSE | 6.3 | 76.84098
2018-03-25 | SLG | FTO | TiO2-c | TiO2-mp |  | Perovskite |  |  |  |  | Au | 0.09 | nip-mp | FALSE | MA | Pb | I | 3 |  | 1.6 | 1 | Spin-coating | DMF | 1 | Unknown | FALSE | Unknown | Unknown | 5.18 |  | TRUE | ISOS-D-1I | Dark | FALSE | Open circuit | 25.0; 25.0 | Vacuum | 0 | 2160 | FALSE | 6.37 | 461.3906
2016-07-08 | SLG | FTO | TiO2-c | TiO2-mp |  | Perovskite | Spiro-MeOTAD |  |  |  | Au | 2 | nip-mp | TRUE | MA | Pb | I | 3 |  | 1.6 | 1 | Spin-coating | DMF; DMSO | 530; 73 | Diethyl ether | FALSE | Unknown | Unknown | 7.1 |  | TRUE | ISOS-L-1 | Light | FALSE | MPPT | 25.0; 25.0 | Air | 5 | 8 | FALSE | 6.5 | 1.71123
2019-06-04 | SLG | ITO | C60 |  |  | Perovskite | Spiro-MeOTAD | MoO3 |  |  | Ag | 0.04 | nip | FALSE | MA | Pb | I | 3 | Cl | 1.6 | 1 | Spin-coating | DMF; DMSO | 4; 1 | Chlorobenzene | FALSE | Unknown | Unknown |  |  | TRUE | ISOS-D-1 | Dark | FALSE | Open circuit | 20.0; 20.0 | Air | 80 | 144 | FALSE | 7 | #DIV/0!
2014-12-23 | SLG | FTO | NiO |  |  | Perovskite | PCBM-60 |  |  |  | Al | 0.1 | pin | FALSE | MA | Pb | I | 3 | Cl | 1.6 | 1 | Spin-coating | DMF | 1 | Unknown | TRUE | UV glue | Unknown |  |  | TRUE | ISOS-D-1 | Dark | FALSE | Open circuit | 20.0; 20.0 | Air | 70 |  | FALSE | 7 | #DIV/0!
2019-11-01 | SLG | FTO | TiO2-c |  |  | Perovskite | CuSCN |  |  |  | Au | 0.15 | nip | FALSE | Cs; FA; MA | Pb | Br; I | 0.05; 2.95 |  |  | 1 | Spin-coating | DMF; DMSO | 4; 1 | Chlorobenzene | FALSE | Unknown | Unknown | 15.21 |  | TRUE | ISOS-D-1 | Dark | FALSE | Open circuit | nan; nan | Air | 80 | 168 | FALSE | 7 | 36.12903
2016-08-05 | SLG | FTO | TiO2-c | Al2O3-mp |  | Perovskite | CuSCN |  |  |  | Au | 0.0625 | nip | FALSE | MA | Pb | I | 3 | Cl | 1.6 | 1 | Spin-coating | DMF | 1 | Unknown | FALSE | Unknown | Unknown | 13.3 |  | TRUE | ISOS-D-2 | Dark | FALSE | Open circuit | 85.0; 85.0 | Air |  | 1080 | FALSE | 7 | 232.2581 |  | 7
2017-07-19 | SLG | FTO | TiO2-c | TiO2-mp |  | Perovskite | Spiro-MeOTAD |  |  |  | Au | 0.175 | nip-mp | FALSE | MA | Pb | I | 3 |  | 1.6 | 1 | Spin-coating | DMF | 1 | Unknown | FALSE | Unknown | Unknown | 8.28 |  | TRUE | ISOS-D-1 | Dark | FALSE | Open circuit | 25.0; 25.0 | Air | 40 | 1440 | FALSE | 7 | 309.6774
2017-07-18 | SLG | FTO | ZnO |  |  | Perovskite | Spiro-MeOTAD |  |  |  | Au | 0.09 | nip | FALSE | MA | Pb | I | 3 |  | 1.6 | 1 | Spin-coating | DMF; DMSO | 9; 1 | Chlorobenzene | FALSE | Unknown | Unknown | 14.62 |  | TRUE | ISOS-L-1 | Xenon | FALSE | Open circuit | 25.0; 25.0 | Air | 30 | 250 | FALSE | 7.07 | 53.80394
2018-11-11 | SLG | FTO | TiO2-c | TiO2-mp |  | Perovskite | Spiro-MeOTAD |  |  |  | Ag | 0.1 | nip-mp | FALSE | MA | Pb | I | 3 | nan | 1.5 | 2 | Spin-coating ¦ Spin-coating | DMSO ¦ IPA | 1 ¦ 1 | Unknown | FALSE | Unknown | Unknown | 13.5 | 10.59 | TRUE | ISOS-D-1 | Dark | FALSE | Open circuit | nan; nan | Air |  | 240 | FALSE | 8 | 52.17391
2020-01-15 | SLG | FTO | TiO2-c | TiO2-mp |  | Perovskite | TPA-BPFN-TPA |  |  |  | Ag | 0.1 | nip-mp | FALSE | MA | Pb | I | 3 |  | 1.6 | 1 | Spin-coating | DMF; DMSO | 6; 4 | Chlorobenzene | FALSE | Unknown | Unknown | 17.54 | 18.4 | TRUE | ISOS-L-1I | Light | FALSE | MPPT | 22.0; 22.0 | Air | 70 | 100 | FALSE | 8 | 21.73913
2017-07-21 | SLG | ITO | PEDOT:PSS |  |  | Perovskite | PCBM-60 |  |  |  | Al | 0.1 | pin | FALSE | MA | Pb | I | 3 | Undoped | 1.6 | 1 | Spin-coating | DMF | 1 | Chlorobenzene | FALSE | Unknown | Unknown | 11.19 |  | TRUE | ISOS-D-1 | Dark | FALSE | Open circuit | 25.0; 25.0 | Air |  | 1 | FALSE | 8 | 0.2173913
2016-11-04 | SLG | ITO | TiO2-c | PDI2 |  | Perovskite | Spiro-MeOTAD |  |  |  | Au | 0.04 | nip | FALSE | MA | Pb | I | 3 | nan | 1.62 | 1 | Spin-coating | DMF | 1 | Unknown | FALSE | Unknown | Unknown | 5.75 |  | TRUE | ISOS-L-1 | Solar simulator | FALSE | Passive resistance | nan; nan | Unknown |  | 1 | TRUE | 8 | 0.2173913
2019-01-18 | SLG | ITO | TiO2-np |  |  | Perovskite | Spiro-MeOTAD |  |  |  | Au | 0.09408 | nip | FALSE | MA | Pb | I | 3 | Cl; Eu(acac)3 | 1.55 | 2 | Spin-coating >> Spin-coating | DMF; DMSO >> IPA | 9; 1 >> 1 | Unknown | FALSE | Unknown | Unknown |  |  | TRUE | ISOS-D-1I | Dark | FALSE | Open circuit | 25.0; 25.0 | N2 | 0 | 8000 | FALSE | 8 | #DIV/0!
2019-11-08 | SLG | FTO | TiO2-c | TiO2-mp |  | Perovskite | Spiro-MeOTAD |  |  |  | Au | 0.1 | nip-mp | FALSE | FA | Pb | I | 3 | Cl | 1.48 | 2 | Spin-coating >> Spin-coating | DMF; DMSO >> IPA | 8; 1 >> 1 | Unknown | FALSE | Unknown | Unknown | 21.45 |  | TRUE | ISOS-D-1 | Dark | FALSE | Open circuit | 25.0; 25.0 | Air | 85 | 72 | FALSE | 8 | 15.65217
2016-12-28 | SLG | FTO | TiO2-c | TiO2-mp |  | Perovskite | Spiro-MeOTAD |  |  |  | Au |  | nip-mp | FALSE | MA | Pb | I | 3 | nan | nan | 2 | Spin-coating >> Dipp-coating | DMF >> IPA | 1 >> 1 | Unknown | FALSE | Unknown | Unknown | 12.36 |  | TRUE | ISOS-D-1 | Indoor light | FALSE | Open circuit | nan; nan | Air | 50 | 168 | TRUE | 8 | 36.52174
2017-07-14 | SLG | ITO | PEDOT:PSS |  |  | Perovskite | PCBM-60 | BCP |  |  | Ag | 0.1 | pin | FALSE | MA | Pb | I | 3 |  | 1.59 | 1 | Spin-coating | DMSO; GBL | 3; 7 | Toluene | FALSE | Unknown | Unknown | 8.24 | 8.05 | TRUE | ISOS-L-1 | White LED | FALSE | Open circuit | 25.0; 25.0 | N2; O2 | 0 | 10 | FALSE | 8 | 2.173913
2014-12-23 | SLG | FTO | NiO |  |  | Perovskite | PCBM-60:PS |  |  |  | Al | 0.1 | pin | FALSE | MA | Pb | I | 3 | Cl | 1.6 | 1 | Spin-coating | DMF | 1 | Unknown | TRUE | UV glue | Unknown |  |  | TRUE | ISOS-D-1 | Dark | FALSE | Open circuit | 20.0; 20.0 | Air | 70 |  | FALSE | 8.5 | #DIV/0!
2017-08-10 | SLG | FTO | TiO2-c |  |  | Perovskite | Spiro-MeOTAD |  |  |  | Au | 0.04 | nip | FALSE | MA | Pb | Br | 3 |  |  | 1 | Spin-coating | DMSO; GBL | 1; 1 | Toluene | FALSE | Unknown | Unknown | 8.9 |  | TRUE | ISOS-L-2 | Light | FALSE | Open circuit | 90.0; 90.0 | Air | 50 | 720 | FALSE | 8.5 | 157.377
2016-10-06 | SLG | FTO | TiO2-c |  |  | Perovskite | Spiro-MeOTAD | MoO3 |  |  | Al | 0.06 | nip | FALSE | Cs | Pb | I | 3 |  |  | 2 | Spin-coating >> Dipp-coating | Ocatane >> MeOAc | 1 >> 1 | Unknown | FALSE | Unknown | Unknown | 10.77 |  | TRUE | ISOS-D-1 | Dark | FALSE | Open circuit | 25.0; 25.0 | Air |  | 1536 | FALSE | 8.5 | 335.7377
2016-07-08 | SLG | FTO | TiO2-c |  |  | Perovskite | Spiro-MeOTAD |  |  |  | Au | 2 | nip | TRUE | FA | Pb | I | 3 |  | 1.48 | 2 | Evaporation >> Gas reaction | none >> none | 1 >> 1 | Unknown | FALSE | Unknown | Unknown | 9 |  | TRUE | ISOS-L-1 | Light | FALSE | MPPT | 25.0; 25.0 | Air | 5 | 30 | FALSE | 8.8 | 6.578947
2018-08-25 | SLG | ITO | PEDOT:PSS |  |  | Perovskite | PCBM-60 |  |  |  | Ag | 0.0919 | pin | FALSE | BA; Cs; FA | Pb; Sn | I | 10 | SnF2 | 1.25 | 1 | Spin-coating | DMF | 1 | Toluene | FALSE | Unknown | Unknown | 8.5 |  | TRUE | ISOS-L-2 | Solar simulator | FALSE | Open circuit | 65.0; 65.0 | Ambient |  | 10 | FALSE | 9 | 2.197802
2013-03-21 | SLG | FTO | TiO2-c | TiO2-mp |  | Perovskite | PTAA |  |  |  | Au | 0.096 | nip-mp | FALSE | MA | Pb | Br; I | 0.87; 2.13 |  | 1.72 | 1 | Spin-coating | DMF; GBL | 0.71; 0.29 | Unknown | FALSE | Unknown | Unknown | 9.38 |  | TRUE | ISOS-D-1 | Dark | FALSE | Open circuit | 25.0; 25.0 | Air | 55 | 400 | FALSE | 9 | 87.91209
2018-01-08 | SLG | FTO | TiO2-c | ZrO2-mp | TiO2-mp | Perovskite |  |  |  |  | Carbon | 0.08 | nip-mp-carbon | FALSE | MA | Pb | I | 3 |  | 1.6 | 1 | Spin-coating | DMF; DMSO | 12.8; 1 | Unknown | FALSE | Unknown | Unknown | 11 |  | TRUE | ISOS-D-1 | Dark | FALSE | Open circuit | 25.0; 25.0 | Air |  | 48 | FALSE | 9 | 10.54945
2013-03-21 | SLG | FTO | TiO2-c | TiO2-mp |  | Perovskite | PTAA |  |  |  | Au | 0.096 | nip-mp | FALSE | MA | Pb | Br; I | 0.6; 2.4 |  | 1.674 | 1 | Spin-coating | DMF; GBL | 0.8; 0.2 | Unknown | FALSE | Unknown | Unknown | 10.3 |  | TRUE | ISOS-D-1 | Dark | FALSE | Open circuit | 25.0; 25.0 | Air | 55 | 400 | FALSE | 9.5 | 88.39779
2014-08-05 | SLG | FTO | TiO2-c | TiO2-mp |  | Perovskite | OMeTPA-TPA |  |  |  | Au | 0.16 | nip-mp | FALSE | MA | Pb | I | 3 |  | 1.6 | 2 | Spin-coating >> CBD | DMF >> IPA | 1 >> 1 | Unknown | FALSE | Unknown | Unknown | 12.31 |  | TRUE | ISOS-L-1 | Xenon | FALSE | Open circuit | 20.0; 20.0 | Air |  | 550 | FALSE | 9.54 | 121.6007
2016-03-11 | SLG | FTO | TiO2-c |  |  | Perovskite | Spiro-MeOTAD |  |  |  | Ag | 0.09 | nip | FALSE | MA | Pb | I | 3 |  | 1.6 | 2 | Spin-coating >> CBD | DMF >> IPA | 1 >> 1 | Unknown | FALSE | Unknown | Unknown | 13.6 | 13.8 | TRUE | ISOS-D-1 | Dark | FALSE | Open circuit | 25.0; 25.0 | Air | 30 | 168 | FALSE | 9.6 | 37.16814
2015-08-17 | SLG | FTO | TiO2-c | TiO2-mp |  | Perovskite | Spiro-MeOTAD |  |  |  | Au | 0.16 | nip-mp | FALSE | MA | Pb | I | 3 | Undoped | 1.6 | 1 | Spin-coating | DMF; GBL | 6; 4 | Unknown | FALSE | Unknown | Unknown | 7.78 |  | TRUE | ISOS-D-1 | Dark | FALSE | Open circuit | 25.0; 25.0 | Air | 55 | 1000 | TRUE | 9.9 | 221.9756 |  | 9.9
2016-10-14 | SLG | FTO | TiO2-c |  |  | Perovskite | Spiro-MeOTAD |  |  |  | Au | 0.16 | nip | FALSE | MA | Pb | I | 3 |  | 1.6 | 1 | Spin-coating | DMF | 1 | Gas | FALSE | Unknown | Unknown | 12.25 |  | TRUE | ISOS-L-1 | Xenon | FALSE | Open circuit | 25.0; 25.0 | Air | 55 | 550 | FALSE | 9.99 | 122.2086
2017-10-09 | SLG | ITO | PEDOT:PSS |  |  | Perovskite | P(NDI2OD-T2) |  |  |  | Ag | 0.12 | pin | FALSE | MA | Pb | I | 3 |  | 1.6 | 3 | Spin-coating >> Spin-coating >> Spin-coating | DMF >> IPA >> DMF; IPA | 1 >> 1 >> 70; 1000 | Unknown | FALSE | Unknown | Unknown |  |  | TRUE | ISOS-D-1 | Dark | FALSE | Open circuit | 30.0; 30.0 | Air | 65 | 80 | FALSE | 10 | #DIV/0!
2014-11-18 | SLG | ITO |  |  |  | Perovskite | P3HT |  |  |  | Ag | 0.072 | nip | FALSE | MA | Pb | I | 3 |  | 1.6 | 2 | Spin-coating >> Spin-coating | DMF >> IPA | 1 >> 1 | Unknown | FALSE | Unknown | Unknown | 11.7 |  | TRUE | ISOS-D-1I | Dark | FALSE | Open circuit | 25.0; 25.0 | Unknown |  | 1440 | FALSE | 10 | 320
2015-05-29 | SLG | FTO | CrOx |  |  | Perovskite | PCBM-60 |  |  |  | Ag | 0.09 | pin | FALSE | MA | Pb | I | 3 |  | 1.6 | 2 | Spin-coating >> CBD | DMF >> IPA | 1 >> 1 | Unknown | FALSE | Unknown | Unknown | 9.27 |  | TRUE | ISOS-D-1 | Dark | FALSE | Open circuit | 20.0; 20.0 | Air | 25 | 144 | FALSE | 10 | 32
2018-08-20 | SLG | FTO | NiO-c |  |  | Perovskite | PCBM-60 |  |  |  | Ag | 0.06 | pin | FALSE | MA | Pb | I | 3 |  | 1.6 | 1 | Spin-coating | DMF | 1 | Chlorobenzene | FALSE | Unknown | Unknown | 14.9 |  | TRUE | ISOS-D-1 | Dark | FALSE | Open circuit | 25.0; 25.0 | Air | 60 | 550 | FALSE | 10 | 122.2222
2017-03-25 | SLG | FTO | PEDOT:PSS |  |  | Perovskite | PCBM-60 |  |  |  | Ag | 0.07 | pin | FALSE | MA | Pb | I | 3 |  | 1.6 | 1 | Spin-coating | DMF; DMSO | 9; 1 | Ethyl ether | FALSE | Unknown | Unknown |  |  | TRUE | ISOS-D-1 | Dark | FALSE | Open circuit | 30.0; 30.0 | Air | 60 | 240 | FALSE | 10 | #DIV/0!
2016-08-18 | SLG | ITO | PEDOT:PSS |  |  | Perovskite | PCBM-60 |  |  |  | Ag | 0.12 | pin | FALSE | MA | Pb | I | 3 |  | 1.6 | 2 | Spin-coating >> Spin-coating | DMF >> IPA | 1 >> 1 | Unknown | TRUE | Al2O3 ¦ PET | Unknown |  |  | TRUE | ISOS-D-2 | Dark | FALSE | Open circuit | 65.0; 65.0 | Ambient |  | 1000 | FALSE | 10 | #DIV/0! |  | 10
2015-06-25 | SLG | FTO | TiO2-c |  |  | Perovskite | Spiro-MeOTAD |  |  |  | Ag | 0.07 | nip | FALSE | MA | Pb | I | 3 | Cl | 1.6 | 1 | Spin-coating | DMF | 1 | Unknown | FALSE | Unknown | Unknown | 3.6 |  | TRUE | ISOS-D-1I | Dark | FALSE | Open circuit | 25.0; 25.0 | N2 | 0 | 168 | FALSE | 10 | 37.33333
2014-05-06 | SLG | ITO | PEDOT:PSS |  |  | Perovskite | PCBM-60 |  |  |  | Al | 1.3 | pin | FALSE | Cs; MA | Pb | I | 3 |  | 1.54 | 1 | Spin-coating | DMF; GBL | 97; 3 | Unknown | FALSE | Unknown | Unknown | 7.68 |  | TRUE | ISOS-D-1 | Dark | FALSE | Open circuit | 20.0; 20.0 | Air | 11 | 42 | FALSE | 10 | 9.333333 | 5
2017-08-23 | SLG | ITO | PEDOT:PSS |  |  | Perovskite | PCBM-70 |  |  |  | Al | 0.06 | pin | FALSE | MA | Pb | I | 3 |  | 1.6 | 1 | Spin-coating | DMF | 1 | Toluene | TRUE | SLG | UV-curable epoxy | 14.8 |  | TRUE | ISOS-D-1 | Dark | FALSE | Open circuit | 25.0; 25.0 | Air | 20 | 240 | FALSE | 10 | 53.33333
2019-10-10 | SLG | ITO | SnO2-np |  |  | Perovskite | P3HT |  |  |  | Au | 0.1 | nip | FALSE | Cs | Pb | Br; I | 1; 2 |  |  | 1 | Spin-coating | DMF; DMSO | 1; 9 | Unknown | FALSE | Unknown | Unknown | 10.12 | 8.98 | TRUE | ISOS-D-2 | Dark | FALSE | Open circuit | 80.0; 80.0 | Air | 65 | 120 | FALSE | 10 | 26.66667
2017-03-17 | SLG | FTO | TiO2-c | TiO2-mp |  | Perovskite | P3HT |  |  |  | Au | 0.15 | nip-mp | FALSE | MA | Pb | Br; I | 0.75; 2.25 |  | 1.67 | 1 | Spin-coating | DMSO; GBL | 7; 3 | Toluene | FALSE | Unknown | Unknown | 4.11 |  | TRUE | ISOS-L-1 | White LED | FALSE | Open circuit | 35.0; 35.0 | Dry air |  | 5 | FALSE | 10 | 1.111111
2019-03-27 | SLG | FTO | TiO2-c | TiO2-mp |  | Perovskite | P3HT |  |  |  | Au | 0.0935 | nip-mp | FALSE | FA; MA | Pb | Br; I | 0.15; 2.85 | Cl |  | 1 | Spin-coating | DMF; DMSO | 8; 1 | Diethyl ether | TRUE | Face-sealing adhesive sheets | Unknown |  |  | TRUE | ISOS-L-1 | Solar simulator | FALSE | MPPT | 25.0; 25.0 | Air |  | 100 | TRUE | 10 | #DIV/0!
2016-10-19 | SLG | FTO | TiO2-c | TiO2-mp |  | Perovskite | PTAA |  |  |  | Au | 0.16 | nip-mp | FALSE | FA; MA | Pb | Br; I | 0.46; 2.54 | RbI |  | 1 | Spin-coating | DMF; DMSO | 4; 1 | Chlorobenzene | FALSE | Unknown | Unknown | 18.8 | 17.03 | TRUE | ISOS-L-1 | Light | FALSE | Open circuit | 25.0; 25.0 | Air | 45 | 12 | FALSE | 10 | 2.666667
2019-03-19 | SLG | FTO | TiO2-c | TiO2-mp |  | Perovskite | PTAA |  |  |  | Au | 0.1 | nip-mp | FALSE | MA | Sn | I | 3 | SnF2 |  | 2 | Spin-coating >> Recrystallization | DMF >> none | 1 >> 1 | Unknown | FALSE | Unknown | Unknown | 7.13 |  | TRUE | ISOS-L-1 | Solar simulator | FALSE | Open circuit | 25.0; 25.0 | Ambient |  | 1 | FALSE | 10 | 0.2222222
2019-09-17 | SLG | FTO | TiO2-c | TiO2-mp |  | Perovskite | PTAA |  |  |  | Au | 0.09 | nip-mp | FALSE | FA | Pb | I | 3 | nan | 1.48 | 1 | Spin-coating | DMF; DMSO | 4; 1 | Toluene | FALSE | Unknown | Unknown | 17.21 |  | TRUE | ISOS-D-1 | Dark | FALSE | Open circuit | nan; nan | Air | 40 | 500 | FALSE | 10 | 111.1111
2018-07-02 | SLG | ITO | TiO2-c | C60 |  | Perovskite | Spiro-MeOTAD |  |  |  | Au | 0.08 | nip | FALSE | MA | Pb | I | 3 |  | 1.56 | 1 | Spin-coating | DMF; DMSO | 9; 1 | Toluene | FALSE | Unknown | Unknown | 15.29 | 12.77 | TRUE | ISOS-L-1 | Xenon | FALSE | MPPT | 25.0; 25.0 | Air | 50 | 15 | FALSE | 10 | 3.333333
2019-09-27 | SLG | FTO | TiO2-c | PCBM-60 |  | Perovskite | Spiro-MeOTAD |  |  |  | Au | 0.06 | nip | FALSE | Cs | Pb | Br; I | 1; 2 |  |  | 1 | Spin-coating | DMF; DMSO | 4; 1 | Chlorobenzene | FALSE | Unknown | Unknown | 13.7 |  | TRUE | ISOS-D-1 | Dark | FALSE | Open circuit | 25.0; 25.0 | Air | 25 | 1200 | FALSE | 10 | 266.6667
2017-08-25 | SLG | FTO |  |  |  | Perovskite | Spiro-MeOTAD |  |  |  | Au | 0.105 | nip | FALSE | MA | Pb | I | 3 |  | 1.6 | 1 | Spin-coating | DMF; DMSO | 100; 7.2 | Diethyl ether | FALSE | Unknown | Unknown | 16.94 |  | TRUE | ISOS-D-1 | Dark | FALSE | Open circuit | 25.0; 25.0 | Air | 30 | 4 | FALSE | 10 | 0.8888889
2019-06-14 | SLG | FTO | SnO2-np |  |  | Perovskite | Spiro-MeOTAD |  |  |  | Au | 0.1 | nip | FALSE | FA | Pb | I | 3 |  | 1.48 | 1 | Spin-coating | DMF; DMSO | 8; 1 | Chlorobenzene | FALSE | Unknown | Unknown | 15.16 | 13.23 | TRUE | ISOS-D-1 | Dark | FALSE | Open circuit | 25.0; 25.0 | Air | 20 | 400 | FALSE | 10 | 88.88889
2019-12-31 | SLG | ITO | SnO2-np |  |  | Perovskite | Spiro-MeOTAD |  |  |  | Au | 0.15 | nip | FALSE | MA | Pb | I | 3 |  | 1.6 | 1 | Spin-coating | DMF; DMSO | 4; 1 | Chlorobenzene | FALSE | Unknown | Unknown | 18.52 | 16.45 | TRUE | ISOS‐L‐1 | Solar simulator | FALSE | Open circuit | 40.0; 40.0 | Air | 70 | 70 | FALSE | 10 | 15.55556
2019-02-01 | SLG | FTO | TiO2-c |  |  | Perovskite | Spiro-MeOTAD |  |  |  | Au | 0.09 | nip | FALSE | FA; MA | Pb | I | 3 |  |  | 1 | Spin-coating | DMF; DMSO | 4; 1 | Chlorobenzene | FALSE | Unknown | Unknown | 18.3 | 16.14 | TRUE | ISOS-L-1 | Xenon | FALSE | Open circuit | 25.0; 25.0 | Air | 40 | 50 | FALSE | 10 | 11.11111
2019-02-01 | SLG | FTO | TiO2-c |  |  | Perovskite | Spiro-MeOTAD |  |  |  | Au | 0.09 | nip | FALSE | FA; MA | Pb | I | 3 | NbF5 |  | 1 | Spin-coating | DMF; DMSO | 4; 1 | Chlorobenzene | FALSE | Unknown | Unknown | 20.56 | 19.25 | TRUE | ISOS-L-1 | Xenon | FALSE | Open circuit | 25.0; 25.0 | Air | 40 | 250 | FALSE | 10 | 55.55556
2016-09-12 | SLG | FTO | TiO2-c |  |  | Perovskite | Spiro-MeOTAD |  |  |  | Au | 0.04 | nip | FALSE | MA | Pb | I | 3 | Ethyl cellulose; Cl | 1.6 | 1 | Spin-coating | DMF | 1 | Unknown | FALSE | Unknown | Unknown | 14.08 |  | TRUE | ISOS-D-1 | Light | FALSE | Open circuit | 25.0; 25.0 | Air | 60 | 120 | FALSE | 10 | 26.66667
2019-10-30 | SLG | FTO | TiO2-c |  |  | Perovskite | Spiro-MeOTAD |  |  |  | Au | 0.15 | nip | FALSE | MA | Pb | I | 3 |  | 1.6 | 1 | Spin-coating | DMF; DMSO | 7; 3 | Toluene | TRUE | PMMA | Unknown | 10.1 |  | TRUE | ISOS-D-1 | Dark | FALSE | Open circuit | 25.0; 25.0 | Ambient |  | 196 | FALSE | 10 | 43.55556
2018-09-24 | SLG | FTO | TiO2-c |  |  | Perovskite | Spiro-MeOTAD |  |  |  | Au | 0.13 | pin | FALSE | FA; MA | Pb | Br; I | 0.39; 2.61 |  |  | 1 | Spin-coating | DMF; DMSO | 4; 1 | Toluene | FALSE | Unknown | Unknown | 18.32 | 18.22 | TRUE | ISOS-D-1 | Dark | FALSE | Open circuit | 25.0; 25.0 | Air | 40 | 4.2 | FALSE | 10 | 0.9333333
2018-12-21 | SLG | FTO | TiO2-c |  |  | Perovskite | Spiro-MeOTAD |  |  |  | Au | 0.066 | nip | FALSE | MA; PA | Pb | I | 13 |  | 1.63 | 1 | Spin-coating | DMSO; GBL | 3; 7 | Unknown | FALSE | Unknown | Unknown | 8.8 |  | TRUE | ISOS‐D‐3 | Dark | FALSE | Open circuit | 85.0; 85.0 | Air | 85 | 168 | FALSE | 10 | 37.33333
2018-11-01 | SLG | FTO | TiO2-c |  |  | Perovskite | Spiro-MeOTAD |  |  |  | Au | 0.09 | nip | FALSE | FA | Pb | I | 3 |  | 1.48 | 1 | Spin-coating | DMF; DMSO; GBL | 6; 7; 7 | Chlorobenzene | FALSE | Unknown | Unknown | 18.6 |  | TRUE | ISOS-D-1 | Dark | FALSE | Open circuit | 25.0; 25.0 | Air | 40 | 1440 | FALSE | 10 | 320
2019-01-18 | SLG | ITO | TiO2-np |  |  | Perovskite | Spiro-MeOTAD |  |  |  | Au | 0.09408 | nip | FALSE | MA | Pb | I | 3 | Cl | 1.55 | 2 | Spin-coating >> Spin-coating | DMF; DMSO >> IPA | 9; 1 >> 1 | Unknown | FALSE | Unknown | Unknown |  |  | TRUE | ISOS-D-1I | Dark | FALSE | Open circuit | 25.0; 25.0 | N2 | 0 | 8000 | FALSE | 10 | #DIV/0!
2016-02-29 | SLG | FTO | ZnO-np |  |  | Perovskite | Spiro-MeOTAD |  |  |  | Au | 0.15 | pin | FALSE | MA | Pb | I | 3 |  | 1.6 | 2 | Spin-coating >> CBD | DMF >> Ethanol | 1 >> 1 | Unknown | FALSE | Unknown | Unknown | 7.5 |  | TRUE | ISOS-D-1 | Dark | FALSE | Open circuit | 25.0; 25.0 | Ambient |  | 720 | FALSE | 10 | 160
2017-04-29 | SLG | FTO | TiO2-c | TiO2-mp |  | Perovskite | Spiro-MeOTAD |  |  |  | Au | 0.16 | nip-mp | FALSE | MA | Pb | I | 3 |  | 1.6 | 1 | Spin-coating | DMF; DMSO | 4; 1 | Chlorobenzene | FALSE | Unknown | Unknown | 15.5 | 14.9 | TRUE | ISOS-D-1 | Dark | FALSE | Open circuit | 25.0; 25.0 | Air | 55 | 720 | FALSE | 10 | 160
2018-04-17 | SLG | FTO | TiO2-c | TiO2-mp |  | Perovskite | Spiro-MeOTAD |  |  |  | Au | 0.09 | nip-mp | FALSE | FA; MA | Pb | Br; I | 0.45; 2.55 |  |  | 1 | Spin-coating | DMF; DMSO | 4; 1 | Chlorobenzene | FALSE | Unknown | Unknown | 16.44 | 14.83 | TRUE | ISOS-D-1 | Dark | FALSE | Open circuit | 25.0; 25.0 | Air | 85 | 700 | FALSE | 10 | 155.5556
2019-12-16 | SLG | FTO | TiO2-c | TiO2-mp |  | Perovskite | Spiro-MeOTAD |  |  |  | Au | 0.1 | nip-mp | FALSE | MA | Pb | I | 3 |  | 1.6 | 2 | Spin-coating >> Spin-coating | DMF >> IPA | 1 >> 1 | Unknown | FALSE | Unknown | Unknown | 18.61 | 18.61 | TRUE | ISOS-D-2I | Dark | FALSE | Open circuit | 85.0; 85.0 | N2 | 0 | 100 | FALSE | 10 | 22.22222
2018-03-19 | SLG | FTO | TiO2-c | TiO2-mp |  | Perovskite | Spiro-MeOTAD |  |  |  | Au | 0.16 | nip-mp | FALSE | MA | Pb | I | 3 |  | 1.6 | 1 | Spin-coating | DMF; DMSO | 9; 1 | Diethyl ether | FALSE | Unknown | Unknown | 11.8 |  | TRUE | ISOS-D-1 | Dark | FALSE | Open circuit | 24.0; 24.0 | Air | 85 | 24 | FALSE | 10 | 5.333333
2017-11-03 | SLG | FTO | TiO2-c | TiO2-mp |  | Perovskite | Spiro-MeOTAD |  |  |  | Au | 0.1 | nip-mp | FALSE | MA | Pb | I | 3 |  | 1.6 | 1 | Spin-coating | Unknown |  | Unknown | FALSE | Unknown | Unknown |  |  | TRUE | ISOS-D-1 | Dark | FALSE | Open circuit | 25.0; 25.0 | Air | 65 | 96 | FALSE | 10 | #DIV/0!
2018-11-21 | SLG | FTO | TiO2-c | TiO2-mp |  | Perovskite | Spiro-MeOTAD |  |  |  | Au | 0.1 | nip-mp | FALSE | MA | Pb | I | 3 | ZnPc | 1.6 | 2 | Spin-coating >> Spin-coating | DMF >> IPA | 1 >> 1 | Diethyl ether | FALSE | Unknown | Unknown | 19.56 | 18.52 | TRUE | ISOS-D-2 | Dark | FALSE | Open circuit | 85.0; 85.0 | Air | 45 | 200 | FALSE | 10 | 44.44444
2016-07-26 | SLG | FTO | TiO2-c | TiO2-mp |  | Perovskite | Spiro-MeOTAD |  |  |  | Au | 0.16 | nip-mp | FALSE | Cs; FA; MA | Pb | Br; I | 0.45; 2.55 |  |  | 1 | Spin-coating | DMF; DMSO | 4; 1 | Chlorobenzene | FALSE | Unknown | Unknown | 19.11 |  | TRUE | ISOS-L-2I | Xenon | FALSE | Open circuit | 85.0; 85.0 | N2 | 0 | 115 | FALSE | 10 | 25.55556
2017-02-21 | SLG | FTO | TiO2-c | TiO2-mp |  | Perovskite | Spiro-MeOTAD |  |  |  | Au | 0.09 | nip-mp | FALSE | FA; MA | Pb | Br; I | 0.45; 2.55 |  |  | 1 | Spin-coating | DMF; DMSO | 4; 1 | Chlorobenzene | FALSE | Unknown | Unknown | 13.51 |  | TRUE | ISOS-D-1 | Dark | FALSE | Open circuit | 25.0; 25.0 | Air | 65 | 120 | TRUE | 10 | 26.66667
2016-11-07 | SLG | FTO | TiO2-c | TiO2-mp |  | Perovskite | Spiro-MeOTAD |  |  |  | Au | 0.06 | nip-mp | FALSE | MA | Pb | I | 3 |  | 1.6 | 2 | Spin-coating >> Gas reaction | DMF >> none | 1 >> 1 | Unknown | TRUE | Unknown | Unknown | 17.2 |  | TRUE | ISOS-D-1I | Dark | FALSE | Open circuit | 25.0; 25.0 | N2 | 0 | 2000 | FALSE | 10 | 444.4444
2016-02-22 | SLG | FTO | TiO2-c | TiO2-mp |  | Perovskite | Spiro-MeOTAD |  |  |  | Au | 0.1 | nip-mp | FALSE | MA | Pb | I | 3 |  | 1.5 | 2 | Spin-coating >> CBD | DMF >> IPA | 1 >> 1 | Unknown | TRUE | SLG | Thermoplastic | 11.06 |  | TRUE | ISOS-L-2 | Solar simulator | FALSE | Open circuit | 65.0; 65.0 | Ambient |  | 140 | FALSE | 10 | 31.11111
2019-11-08 | SLG | FTO | TiO2-c | TiO2-mp |  | Perovskite | Spiro-MeOTAD |  |  |  | Au | 0.16 | nip-mp | FALSE | Cs; FA; MA | Pb | Br; I | 0.45; 2.55 |  |  | 1 | Spin-coating | DMF; DMSO | 4; 1 | Chlorobenzene | FALSE | Unknown | Unknown | 19.1 |  | TRUE | ISOS-L-1I | Light | FALSE | MPPT | 25.0; 25.0 | N2 | 0 | 1000 | FALSE | 10 | 222.2222 |  | 10
2019-01-30 | SLG | FTO | TiO2-c | TiO2-mp |  | Perovskite | Spiro-MeOTAD |  |  |  | Au | 0.1 | nip-mp | FALSE | MA | Pb | I | 3 | nan | 1.6 | 1 | Spin-coating | DMSO; GBL | 3; 7 | Toluene | FALSE | Unknown | Unknown | 18.7 |  | TRUE | ISOS-L-1 | Xenon | FALSE | MPPT | nan; nan | Air | 21 | 6 | FALSE | 10 | 1.333333
2017-05-08 | PEN | ITO | TiO2-c | TiO2-mp |  | Perovskite | Spiro-MeOTAD |  |  |  | Au | 0.1 | nip-mp | FALSE | MA | Pb | I | 3 |  | 1.6 | 2 | Spin-coating >> Spin-coating | DMF; DMSO >> IPA | nan; nan >> 1 | Unknown | FALSE | Unknown | Unknown | 14.5 |  | TRUE | ISOS-D-1 | Dark | FALSE | Open circuit | 25.0; 25.0 | Air | 25 | 1000 | FALSE | 10 | 222.2222 |  | 10
2017-01-20 | SLG | FTO | TiO2-c | TiO2-nanofibers |  | Perovskite | Spiro-MeOTAD |  |  |  | Au | 0.081 | nip | FALSE | MA | Pb | I | 3 |  | 1.6 | 1 | Spin-coating | DMSO | 1 | Chlorobenzene | FALSE | Unknown | Unknown | 8.21 |  | TRUE | ISOS-D-1 | Dark | FALSE | Open circuit | 25.0; 25.0 | Air | 60 | 288 | FALSE | 10 | 64
2018-08-07 | SLG | ITO | PEDOT:PSS |  |  | Perovskite | PCBM-70 | AZO |  |  | Al | 0.1 | pin | FALSE | MA | Pb | I | 3 |  | 1.6 | 1 | Spin-coating | DMSO; GBL | 3; 7 | Toluene | TRUE | Epoxy | SLG | 10.64 |  | TRUE | ISOS-D-2I | Dark | FALSE | Open circuit | 60.0; 60.0 | N2 | 0 | 200 | FALSE | 10 | 44.44444
2016-02-16 | SLG | ITO | PEDOT:PSS |  |  | Perovskite | PCBM-60 | AZO-np |  |  | Al | 0.12 | pin | FALSE | MA | Pb | I | 3 | HPA | 1.6 | 1 | Spin-coating | DMF | 1 | Unknown | FALSE | Unknown | Unknown | 13.5 |  | TRUE | ISOS-L-1 | Sulfur plasma | FALSE | MPPT | 35.0; 35.0 | Ambient |  | 10 | FALSE | 10 | 2.222222
2018-03-14 | SLG | ITO | PEDOT:PSS |  |  | Perovskite | C60 | BCP |  |  | Ag | 0.1 | pin | FALSE | FA; MA | Sn | I | 3 | SnF2 | 1.4 | 1 | Spin-coating | DMF; DMSO | 1; 8 | Toluene | FALSE | Unknown | Unknown | 3.31 |  | TRUE | ISOS-D-1 | Dark | FALSE | Open circuit | 25.0; 25.0 | Air |  | 1 | FALSE | 10 | 0.2222222
2018-04-17 | SLG | ITO | PEDOT:PSS |  |  | Perovskite | C60 | BCP |  |  | Ag | 0.1 | pin | FALSE | BA; MA | Pb | I | 13 |  |  | 1 | Spin-coating | DMF | 1 | Unknown | FALSE | Unknown | Unknown | 10.3 | 11 | TRUE | ISOS-D-3 | Dark | FALSE | Open circuit | 70.0; 70.0 | Air | 85 | 30 | FALSE | 10 | 6.666667
2019-07-09 | SLG | ITO | PEDOT:PSS |  |  | Perovskite | F2 | BCP | Mg |  | Ag | 0.16 | pin | FALSE | MA | Pb | I | 3 | nan | 1.6 | 1 | Spin-coating | DMF; NMP | 85; 15 | Toluene | FALSE | Unknown | Unknown | 12.3 | 8.6 | TRUE | ISOS-D-1 | Dark | FALSE | Open circuit | nan; nan | Air | 35 | 800 | FALSE | 10 | 177.7778
2018-02-26 | SLG | FTO | NiMgLiO |  |  | Perovskite | PCBM-60 | BCP |  |  | Ag | 0.09 | pin | FALSE | MA | Pb | I | 3 |  | 1.6 | 1 | Spin-coating | DMF; DMSO | 4; 1 | Diethyl ether | FALSE | Unknown | Unknown | 18.26 | 18.13 | TRUE | ISOS-L-1 | White LED | TRUE | MPPT | 25.0; 25.0 | Air | 30 | 200 | FALSE | 10 | 44.44444
2018-03-01 | SLG | ITO | PEDOT:PSS |  |  | Perovskite | PCBM-60 | BCP |  |  | Ag | 0.1 | pin | FALSE | MA | Pb | I | 3 |  | 1.6 | 1 | Spin-coating | DMF | 1 | Toluene | FALSE | Unknown | Unknown | 11.3 |  | TRUE | ISOS-D-1 | Dark | FALSE | Open circuit | 25.0; 25.0 | Air | 40 | 168 | FALSE | 10 | 37.33333
2020-04-21 | SLG | ITO | PTAA |  |  | Perovskite | PCBM-60 | BCP |  |  | Ag | 0.04 | pin | FALSE | MA | Pb | I | 3 | Undoped | nan | 1 | Spin-coating | DMSO; GBL | 3; 7 | Chlorobenzene | FALSE | Unknown | Unknown | 13.82 |  | TRUE | ISOS-D-1 | Dark | FALSE | Open circuit | 25; 25 | Air | 50 | 768 | FALSE | 10 | 170.6667
2017-09-13 | SLG | ITO | PEDOT:PSS |  |  | Perovskite | PCBM-70 | C60 | BCP |  | Al | 0.1 | pin | FALSE | MA | Sb | I | 9 | HI | 1.95 | 1 | Spin-coating | DMF | 1 | Unknown | FALSE | Unknown | Unknown | 2.04 |  | TRUE | ISOS-D-1I | Dark | FALSE | Open circuit | 25.0; 25.0 | N2 | 0 | 720 | FALSE | 10 | 160
2016-02-05 | SLG | FTO | TiO2-c | TiO2-mp | Al2O3-mp | Perovskite |  |  |  |  | Carbon | 0.09 | nip-mp-carbon | FALSE | MA | Pb | I | 3 |  | 1.6 | 1 | Drop-infiltration | NMP | 1 | Diethyl ether | FALSE | Unknown | Unknown |  |  | TRUE | ISOS-L-1 | Xenon | FALSE | Open circuit | 25.0; 25.0 | Dry air |  | 1000 | FALSE | 10 | #DIV/0! |  | 10
2019-05-07 | SLG | FTO | TiO2-c |  |  | Perovskite |  |  |  |  | Carbon | 0.1 | nip | FALSE | MA | Pb | I | 3 |  | 1.6 | 2 | Spray-coating >> Spray-coating | DMF >> IPA | 1 >> 1 | Unknown | FALSE | Unknown | Unknown | 9.58 |  | TRUE | ISOS-D-1 | Dark | FALSE | Open circuit | 25.0; 25.0 | Air | 50 | 144 | FALSE | 10 | 32
2018-02-02 | SLG | ITO | Spiro-MeOTAD |  |  | Perovskite | PCBM-60 | LiF |  |  | Ag | 0.059 | pin | FALSE | FA; MA | Pb | Br; I | 0.45; 2.55 |  | 1.6 | 1 | Spin-coating | Unknown |  | Chlorobenzene | FALSE | Unknown | Unknown | 16.42 |  | TRUE | ISOS-D-1 | Dark | FALSE | Open circuit | 25.0; 25.0 | Air |  | 168 | FALSE | 10 | 37.33333
2020-05-08 | SLG | ITO | PEDOT:PSS |  |  | Perovskite | PCBM-60 | Mg |  |  | Ag | 0.16 | pin | FALSE | MA | Pb | I | 3 | Undoped | 1.59 | 1 | Spin-coating | DMF; NMP | 6; 1 | Toluene | FALSE | Unknown | Unknown | 9.3 |  | TRUE | ISOS-L-1I | Metal halide | FALSE | Open circuit | 45; 45 | N2 |  | 400 | FALSE | 10 | 88.88889
2017-06-09 | SLG | ITO | SnO2-c | C60 |  | Perovskite | Spiro-MeOTAD | MoO3 |  |  | Ag | 0.102 | nip | FALSE | MA | Pb | I | 3 |  | 1.5 | 1 | Spin-coating | DMF; DMSO | 4; 1 | Chlorobenzene | FALSE | Unknown | Unknown | 16.15 |  | TRUE | ISOS-D-1 | Dark | FALSE | Open circuit | 25.0; 25.0 | Ambient |  | 720 | FALSE | 10 | 160
2017-02-27 | SLG | FTO | ZnO |  |  | Perovskite | Spiro-MeOTAD | MoOx |  |  | Al | 0.1 | nip | FALSE | MA | Pb | I | 3 |  | 1.6 | 2 | Spin-coating >> Spin-coating | DMF >> IPA | 1 >> 1 | Unknown | FALSE | Unknown | Unknown | 9.5 |  | TRUE | ISOS-L-2 | Xenon | FALSE | Open circuit | 85.0; 85.0 | Air | 65 | 48 | FALSE | 10 | 10.66667
2016-12-15 | SLG | ITO | PEDOT:PSS |  |  | Perovskite | PCBM-60 | PFN |  |  | Ag | 0.04 | pin | FALSE | MA | Pb | I | 3 | Cl | 1.6 | 1 | Spin-coating | DMF | 1 | Unknown | FALSE | Unknown | Unknown | 11.3 | 11.27 | TRUE | ISOS-L-2 | Solar simulator | FALSE | Open circuit | 25.0; 25.0 | Air | 50 | 50 | FALSE | 10 | 11.11111
2017-02-16 | SLG | FTO | NiO-c |  |  | Perovskite | PCBM-60 | PN4N |  |  | Ag | 0.1 | pin | FALSE | MA | Pb | I | 3 |  | 1.6 | 1 | Spin-coating | DMF | 1 | Toluene | FALSE | Unknown | Unknown | 4.64 |  | TRUE | ISOS-D-1I | Dark | FALSE | Open circuit | 25.0; 25.0 | N2 | 0 | 240 | FALSE | 10 | 53.33333
2017-02-16 | SLG | FTO | NiO-c |  |  | Perovskite | PCBM-60 | PN4N |  |  | Ag | 0.1 | pin | FALSE | MA | Pb | I | 3 |  | 1.6 | 1 | Spin-coating | DMF | 1 | Toluene | FALSE | Unknown | Unknown | 4.64 |  | TRUE | ISOS-D-1 | Dark | FALSE | Open circuit | 25.0; 25.0 | Air | 45 | 72 | FALSE | 10 | 16
2015-07-03 | SLG | ITO | PEDOT:PSS |  |  | Perovskite | PCBM-60 | ZnO-c |  |  | Ag-nw | 0.04 | pin | FALSE | MA | Pb | I | 3 |  | 1.6 | 2 | Spin-coating >> Spin-coating | DMF >> IPA | 1 >> 1 | Unknown | TRUE | Al2O3 ¦ PET | Unknown | 10.15 |  | TRUE | ISOS-D-1 | Dark | FALSE | Open circuit | 30.0; 30.0 | Air | 65 | 240 | FALSE | 10 | 53.33333
2020-03-30 | PET | ITO | PEDOT:PSS |  |  | Perovskite | PCBM-60 | ZnO-np |  |  | Ag |  | pin | FALSE | FA; MA | Pb | Br; I | 0.6; 2.4 | Undoped | 1.61 | 1 | Spin-coating | DMF; DMSO | 7; 3 | Unknown | FALSE | Unknown | Unknown | 15.1 |  | TRUE | Bending test | Dark | FALSE | Open circuit | 25; 25 | Unknown |  |  | FALSE | 10 | 0
2018-12-14 | SLG | ITO | PEDOT:PSS |  |  | Perovskite | PCBM-60 | ZnO-np |  |  | Ag | 0.1 | pin | FALSE | FA; MA | Pb | Br; I | 0.6; 2.4 | Undoped |  | 1 | Spin-coating | DMF; DMSO | 7; 3 | Chlorobenzene | FALSE | Unknown | Unknown | 16.7 | 16.9 | TRUE | ISOS-L-1 | Light | FALSE | Open circuit | 25.0; 25.0 | Air | 60 | 65 | FALSE | 10 | 14.44444
2019-11-03 | SLG | FTO | TiO2-c | TiO2-mp |  | Perovskite | Spiro-MeOTAD |  |  |  | Au | 0.1757 | nip-mp | FALSE | MA | Pb | I | 3 |  | 1.57 | 1 | Spin-coating | DMF; DMSO | 1; 4 | Ethyl acetate | FALSE | Unknown | Unknown | 10.07 |  | TRUE | ISOS-L-1 | Light | FALSE | Open circuit | 25.0; 25.0 | Air | 70 | 300 | FALSE | 10.07 | 66.71856
2014-07-28 | SLG | FTO | TiO2-c | TiO2-mp |  | Perovskite | Triazine-Th-OMeTPA |  |  |  | Au | 0.16 | nip-mp | FALSE | MA | Pb | I | 3 |  | 1.6 | 2 | Spin-coating >> CBD | DMF >> IPA | 1 >> 1 | Unknown | FALSE | Unknown | Unknown | 12.51 |  | TRUE | ISOS-L-1 | Xenon | FALSE | Open circuit | 25.0; 25.0 | Air |  | 250 | FALSE | 10.1 | 55.61735
2019-06-13 | SLG | FTO | TiO2-c | TiO2-mp |  | Perovskite |  |  |  |  | Carbon | 0.08 | nip-mp-carbon | FALSE | MA | Pb | I | 3 | ZnAc2 | 1.6 | 1 | Spin-coating | DMF; DMSO | 9; 1 | Chlorobenzene | FALSE | Unknown | Unknown | 11.34 |  | TRUE | ISOS-D-1 | Dark | FALSE | Open circuit | 25.0; 25.0 | Air | 35 | 1900 | FALSE | 10.2 | 423.1626 |  | 100
2018-02-16 | SLG | FTO | NiO-c |  |  | Perovskite | PCBM-60 |  |  |  | Au | 0.1 | pin | FALSE | MA | Pb | I | 3 |  | 1.56 | 1 | Spin-coating | DMF; DMSO | 9; 1 | Chlorobenzene | FALSE | Unknown | Unknown | 14.36 |  | TRUE | ISOS-D-1 | Dark | FALSE | Open circuit | 25.0; 25.0 | Air | 45 | 144 | FALSE | 10.25 | 32.08914
2016-10-28 | SLG | FTO | SnO2-c | SnO2-mp |  | Perovskite | Spiro-MeOTAD |  |  |  | Au | 0.15 | nip | FALSE | Cs; FA; MA | Pb | Br; I | 0.51; 2.49 |  |  | 1 | Spin-coating | DMF; DMSO | 4; 1 | Chlorobenzene | FALSE | Unknown | Unknown |  |  | TRUE | ISOS-L-1I | Xenon | FALSE | MPPT | 25.0; 25.0 | N2 | 0 | 10 | FALSE | 10.4 | #DIV/0!
2020-04-14 | SLG | ITO | PTAA | PFN |  | Perovskite | PCBM-60 | BCP |  |  | Al |  | pin | FALSE | MA | Pb | I | 3 | nan | 1.59 | 1 | Spin-coating | DMF; DMSO | 8.9; 1.1 | Diethyl ether | FALSE | Unknown | Unknown | 18.5 | 18.5 | TRUE | ISOS-L-1 | White LED | FALSE | MPPT | nan; nan | Air | 45 | 20 | FALSE | 10.8 | 4.484305
2014-08-05 | SLG | FTO | TiO2-c | TiO2-mp |  | Perovskite | Spiro-MeOTAD |  |  |  | Au | 0.16 | nip-mp | FALSE | MA | Pb | I | 3 |  | 1.6 | 2 | Spin-coating >> CBD | DMF >> IPA | 1 >> 1 | Unknown | FALSE | Unknown | Unknown | 14.68 |  | TRUE | ISOS-L-1 | Xenon | FALSE | Open circuit | 20.0; 20.0 | Air |  | 550 | FALSE | 10.82 | 123.346
2017-03-27 | SLG | ITO | PEDOT:PSS |  |  | Perovskite | PCBM-60 |  |  |  | Ag | 0.05725 | pin | FALSE | MA | Pb | I | 3 |  | 1.6 | 1 | Spin-coating | DMF | 1 | Unknown | FALSE | Unknown | Unknown | 11.08 |  | TRUE | ISOS-D-1 | Dark | FALSE | Open circuit | 25.0; 25.0 | Air | 30 | 300 | FALSE | 11 | 67.41573
2019-02-14 | SLG | ITO | SnO2-np |  |  | Perovskite | Spiro-MeOTAD |  |  |  | Au | 0.09 | nip | FALSE | MA | Pb | I | 3 |  | 1.57 | 1 | Spin-coating | DMF; DMSO | 5; 1 | Unknown | FALSE | Unknown | Unknown | 18.35 |  | TRUE | ISOS-L-2 | Xenon | FALSE | Open circuit | 60.0; 60.0 | Air | 65 | 10 | FALSE | 11 | 2.247191
2019-02-27 | SLG | FTO | TiO2-c |  |  | Perovskite | Spiro-MeOTAD |  |  |  | Au | 0.05 | nip | FALSE | Cs; FA; MA | Pb | Br; I | 0.51; 2.49 |  |  | 1 | Spin-coating | DMF; DMSO | 4; 1 | Chlorobenzene | FALSE | Unknown | Unknown | 16.3 | 5.5 | TRUE | ISOS-D-1 | Dark | FALSE | Open circuit | 25.0; 25.0 | Air |  | 360 | FALSE | 11 | 80.89888
2020-04-14 | SLG | ITO | PTAA | PFN |  | Perovskite | PCBM-60 | BCP |  |  | Ag |  | pin | FALSE | MA | Pb | I | 3 | nan | 1.59 | 1 | Spin-coating | DMF; DMSO | 8.9; 1.1 | Diethyl ether | FALSE | Unknown | Unknown | 18.8 | 18.8 | TRUE | ISOS-L-1 | White LED | FALSE | MPPT | nan; nan | Air | 45 | 60 | FALSE | 11 | 13.48315
2018-11-30 | SLG | ITO | PEDOT:PSS |  |  | Perovskite | C60 | BCP |  |  | Ag | 0.09 | pin | FALSE | Cs; FA | Sn | I | 3 |  |  | 1 | Spin-coating | DMSO | 1 | Chlorobenzene | FALSE | Unknown | Unknown | 3.73 |  | TRUE | ISOS-D-1I | Dark | FALSE | Open circuit | 25.0; 25.0 | N2 | 0 | 2000 | FALSE | 11.1 | 449.9438
2017-02-15 | SLG | ITO | TiO2-np |  |  | Perovskite | Spiro-MeOTAD |  |  |  | Au | 0.16 | nip | FALSE | MA | Pb | I | 3 | Undoped | 1.6 | 1 | Spin-coating | DMF | 1 | Unknown | FALSE | Unknown | Unknown | 10.2 |  | TRUE | ISOS-D-1I | Dark | FALSE | Open circuit | 20.0; 20.0 | N2 | 0 | 312 | FALSE | 11.33 | 70.37329
2014-08-05 | SLG | FTO | TiO2-c | TiO2-mp |  | Perovskite | OMeTPA-FA |  |  |  | Au | 0.16 | nip-mp | FALSE | MA | Pb | I | 3 |  | 1.6 | 2 | Spin-coating >> CBD | DMF >> IPA | 1 >> 1 | Unknown | FALSE | Unknown | Unknown | 13.63 |  | TRUE | ISOS-L-1 | Xenon | FALSE | Open circuit | 20.0; 20.0 | Air |  | 550 | FALSE | 11.64 | 124.4907
2018-02-16 | SLG | FTO | NiO-c |  |  | Perovskite | CdS-np |  |  |  | Au | 0.1 | pin | FALSE | MA | Pb | I | 3 |  | 1.56 | 1 | Spin-coating | DMF; DMSO | 9; 1 | Chlorobenzene | FALSE | Unknown | Unknown | 13.36 |  | TRUE | ISOS-D-1 | Dark | FALSE | Open circuit | 25.0; 25.0 | Air | 45 | 144 | FALSE | 11.75 | 32.63456
2019-06-06 | SLG | FTO | SnO2-c |  |  | Perovskite | Spiro-MeOTAD |  |  |  | Ag | 0.1 | nip | FALSE | Cs; FA; MA | Pb | Br; I | 0.48; 2.52 |  |  | 1 | Unknown | Unknown |  | Unknown | FALSE | Unknown | Unknown | 19.33 |  | TRUE | ISOS-D-1 | Dark | FALSE | Open circuit | 25.0; 25.0 | Air | 75 | 600 | FALSE | 12 | 136.3636
2018-05-29 | SLG | FTO | TiO2-c |  |  | Perovskite | Spiro-MeOTAD |  |  |  | Au | 0.13 | nip | FALSE | Cs | Pb | I | 3 | Cl | 1.6 | 1 | Spin-coating | DMF | 1 | Unknown | FALSE | Unknown | Unknown | 14.7 |  | TRUE | ISOS-L-1I | Metal halide | FALSE | MPPT | 25.0; 25.0 | Unknown |  | 100 | FALSE | 12 | 22.72727
2017-08-03 | SLG | FTO | TiO2-c |  |  | Perovskite | Spiro-MeOTAD |  |  |  | Au | 0.09 | nip | FALSE | MA | Pb | I | 3 | Cl | 1.605 | 2 | Co-evaporation >> Diffusion-gas reaction | none >> none | 1 >> 1 | Unknown | FALSE | Unknown | Unknown | 15.84 |  | TRUE | ISOS-L-1 | Xenon | FALSE | Open circuit | nan; nan | Ambient |  | 36 | FALSE | 12 | 8.181818
2017-11-10 | SLG | ITO | PEDOT:PSS |  |  | Perovskite | C60 | BCP |  |  | Ag | 0.0485 | pin | FALSE | MA | Pb | I | 3 | Cl | 1.6 | 1 | Spin-coating | DMF; DMSO | 3; 1 | Vacuum | TRUE | UV-cured epoxy; Cavity glass | Unknown |  |  | TRUE | ISOS-L-1 | Sulfur plasma | FALSE | MPPT | 65.0; 65.0 | Air | 45 | 800 | TRUE | 12 | #DIV/0!
2019-06-13 | SLG | FTO | TiO2-c | TiO2-mp |  | Perovskite |  |  |  |  | Carbon | 0.08 | nip-mp-carbon | FALSE | MA | Pb | I | 3 | NH4Ac | 1.6 | 1 | Spin-coating | DMF; DMSO | 9; 1 | Chlorobenzene | FALSE | Unknown | Unknown | 13.15 |  | TRUE | ISOS-D-1 | Dark | FALSE | Open circuit | 25.0; 25.0 | Air | 35 | 1900 | FALSE | 12.3 | 433.2953 |  | 100
2019-12-02 | SLG | FTO | TiO2-c | TiO2-mp |  | Perovskite | Spiro-MeOTAD |  |  |  | Ag | 0.65 | nip-mp | FALSE | IM; MA | Pb | I | 3 |  |  | 1 | Spin-coating | DMF; DMSO | 4; 1 | Chlorobenzene | FALSE | Unknown | Unknown | 7 |  | TRUE | ISOS-D-1 | Dark | FALSE | Open circuit | 25.0; 25.0 | Air | 50 | 48 | FALSE | 12.5 | 10.97143
2017-11-06 | SLG | FTO | TiO2-c | PCBSD:GD |  | Perovskite | Spiro-MeOTAD |  |  |  | Au | 0.09 | nip | FALSE | MA | Pb | I | 3 | nan | 1.6 | 1 | Spin-coating | GBL; DMSO | 7; 3 | Chlorobenzene | FALSE | Unknown | Unknown | 19.86 |  | TRUE | ISOS-D-1 | Dark | FALSE | Open circuit | 25.0; 25.0 | Ambient |  | 500 | FALSE | 12.5 | 114.2857
2014-09-26 | SLG | ITO | Cs2CO3 |  |  | Perovskite | Spiro-MeOTAD |  |  |  | Au | 0.085 | nip | FALSE | MA | Pb | I | 3 |  | 1.6 | 2 | Spin-coating >> CBD | DMF >> IPA | 1 >> 1 | Unknown | FALSE | Unknown | Unknown |  |  | TRUE | ISOS-L-1 | Xenon | TRUE | Open circuit | 20.0; 20.0 | Air | 20 | 300 | TRUE | 12.5 | #DIV/0!
2016-01-28 | SLG | FTO | TiO2-c | TiO2-mp |  | Perovskite | Spiro-MeOTAD |  |  |  | Au | 0.15 | nip-mp | FALSE | FA | Pb | I | 3 |  | 1.498 | 2 | Spin-coating >> Air brush spray | DMF >> IPA | 1 >> 1 | IPA | FALSE | Unknown | Unknown | 11 |  | TRUE | ISOS-D-1 | Dark | FALSE | Open circuit | 20.0; 20.0 | Air | 50 | 100 | FALSE | 12.5 | 22.85714
2014-07-28 | SLG | FTO | TiO2-c | TiO2-mp |  | Perovskite | Spiro-MeOTAD |  |  |  | Au | 0.16 | nip-mp | FALSE | MA | Pb | I | 3 |  | 1.6 | 2 | Spin-coating >> CBD | DMF >> IPA | 1 >> 1 | Unknown | FALSE | Unknown | Unknown | 13.45 |  | TRUE | ISOS-L-1 | Xenon | FALSE | Open circuit | 25.0; 25.0 | Air |  | 250 | FALSE | 12.5 | 57.14286
2019-05-06 | SLG | FTO | TiO2-c | TiO2-mp |  | Perovskite | Spiro-MeOTAD |  |  |  | Au | 0.09 | nip-mp | FALSE | Cs | Pb | I | 3 | Ca | 1.75 | 1 | Spin-coating | DMSO | 1 | Unknown | FALSE | Unknown | Unknown | 9.2 | 9.17 | TRUE | ISOS-D-1 | Dark | FALSE | Open circuit | 25.0; 25.0 | Air | 40 | 6 | FALSE | 12.6 | 1.372998
2016-10-14 | SLG | FTO | TiO2-c |  |  | Perovskite | Spiro-MeOTAD |  |  |  | Au | 0.16 | nip | FALSE | MA | Pb | I | 3 |  | 1.6 | 1 | Spin-coating | DMF | 1 | Gas | FALSE | Unknown | Unknown | 15.06 |  | TRUE | ISOS-L-1 | Xenon | FALSE | Open circuit | 25.0; 25.0 | Air | 55 | 550 | FALSE | 12.66 | 125.9446
2019-08-12 | SLG | ITO | PTAA |  |  | Perovskite | PCBM-60 | ZnO-np | AZO |  | Ni | 0.1 | pin | FALSE | FA; MA | Pb | Br; I | 0.3; 2.7 |  |  | 3 | Evaporation >> Spin-coating >> Spin-coating | none >> IPA >> IPA | 1 >> 1 >> 1 | Unknown | FALSE | Unknown | Unknown |  |  | TRUE | ISOS-L-2I | Solar simulator | FALSE | MPPT | 60.0; 60.0 | N2 | 0 | 1000 | FALSE | 12.7 | #DIV/0! |  | 93.4
2019-10-30 | SLG | ITO | CuSCN |  |  | Perovskite | PCBM-60 |  |  |  | Ag | 0.048 | pin | FALSE | FA | Sn | I | 3 |  |  | 1 | Spin-coating | DMF; DMSO | 4; 1 | Chlorobenzene | FALSE | Unknown | Unknown | 2.34 |  | TRUE | ISOS-L-1 | Light | FALSE | Open circuit | 25.0; 25.0 | Air | 20 | 500 | FALSE | 13 | 114.9425
2018-10-17 | SLG | FTO | NiO-c |  |  | Perovskite | PCBM-60 |  |  |  | Ag | 0.01 | pin | FALSE | MA | Pb | I | 3 |  | 1.6 | 1 | Spin-coating | DMF; DMSO | 4; 1 | Chlorobenzene | FALSE | Unknown | Unknown | 14.41 |  | TRUE | ISOS-D-1 | Dark | FALSE | Open circuit | 25.0; 25.0 | Air | 60 | 500 | FALSE | 13 | 114.9425
2019-02-04 | SLG | FTO | TiO2-c | TiO2-mp |  | Perovskite | Spiro-MeOTAD |  |  |  | Ag | 0.1 | nip-mp | FALSE | MA | Pb | I | 3 |  | 1.6 | 1 | Spin-coating | DMF; DMSO | 3; 2 | Chlorobenzene | FALSE | Unknown | Unknown | 14.8 | 15.2 | TRUE | ISOS-D-1 | Dark | FALSE | Open circuit | 35.0; 35.0 | Air | 75 | 725 | FALSE | 13 | 166.6667
2016-01-06 | SLG | FTO | TiO2-c |  |  | Perovskite | Spiro-MeOTAD |  |  |  | Au | 0.09 | nip | FALSE | MA | Pb | I | 3 | Cl; PEG | 1.6 | 1 | Spin-coating | DMF | 1 | Unknown | FALSE | Unknown | Unknown | 15 |  | TRUE | ISOS-L-2 | Solar simulator | FALSE | Open circuit | 25.0; 25.0 | Air | 70 | 56 | FALSE | 13 | 12.87356
2018-05-29 | SLG | FTO | TiO2-c |  |  | Perovskite | Spiro-MeOTAD |  |  |  | Au | 0.13 | nip | FALSE | MA | Pb | I | 3 | Cl | 1.6 | 1 | Spin-coating | DMF | 1 | Unknown | FALSE | Unknown | Unknown | 11.5 |  | TRUE | ISOS-L-1I | Metal halide | FALSE | MPPT | 25.0; 25.0 | Unknown |  | 100 | FALSE | 13 | 22.98851
2016-10-28 | SLG | FTO | TiO2-c | TiO2-mp |  | Perovskite | Spiro-MeOTAD |  |  |  | Au | 0.15 | nip-mp | FALSE | Cs; FA; MA | Pb | Br; I | 0.51; 2.49 |  |  | 1 | Spin-coating | DMF; DMSO | 4; 1 | Chlorobenzene | FALSE | Unknown | Unknown |  |  | TRUE | ISOS-L-1I | Xenon | FALSE | MPPT | 25.0; 25.0 | N2 | 0 | 10 | FALSE | 13 | #DIV/0!
2017-11-10 | SLG | ITO | PEDOT:PSS |  |  | Perovskite | C60 | BCP |  |  | Ag | 0.0485 | pin | FALSE | MA | Pb | I | 3 | Cl | 1.6 | 1 | Spin-coating | DMF; DMSO; H2O | 3; 1; 1 | Vacuum | FALSE | Unknown | Unknown | 19.8 | 20.1 | TRUE | ISOS-L-1 | Sulfur plasma | FALSE | MPPT | 65.0; 65.0 | Air | 0.45 | 24 | FALSE | 13 | 5.517241
2019-05-18 | SLG | FTO | TiO2-c | TiO2-mp |  | Perovskite | Spiro-MeOTAD | MoO3 |  |  | Ag | 0.1 | nip-mp | FALSE | MA | Pb | I | 3 |  | 1.6 | 1 | Spin-coating | DMF; DMSO | 3; 1 | Chlorobenzene | FALSE | Unknown | Unknown | 16.8 |  | TRUE | ISOS-D-1I | Dark | FALSE | Open circuit | 25.0; 25.0 | N2 | 0 | 648 | FALSE | 13.3 | 149.481
2018-08-10 | SLG | FTO | NiO-c |  |  | Perovskite | PCBM-60 | BCP |  |  | Ag | 1.02 | pin | FALSE | MA | Pb | I | 3 | nan | 1.55 | 1 | Spin-coating | DMF; DMSO | nan | Ether | FALSE | Unknown | Unknown |  |  | TRUE | ISOS-D-1I | Dark | FALSE | Open circuit | nan; nan | N2 | 0 | 240 | FALSE | 13.4 | #DIV/0!
2019-02-15 | SLG | FTO | TiO2-nw |  |  | Perovskite | Spiro-MeOTAD |  |  |  | Au | 0.12 | nip | FALSE | MA | Pb | I | 3 |  | 1.6 | 1 | Spin-coating | DMF | 1 | Unknown | FALSE | Unknown | Unknown | 8.2 |  | TRUE | ISOS-D-1 | Dark | FALSE | Open circuit | 25.0; 25.0 | Air |  | 720 | FALSE | 13.41 | 166.301
2019-09-27 | SLG | FTO | TiO2-c |  |  | Perovskite | Spiro-MeOTAD |  |  |  | Au | 0.12 | nip | FALSE | Cs | Pb | I | 3 |  |  | 1 | Spray-coating | Hexane | 1 | Unknown | FALSE | Unknown | Unknown | 9.29 |  | TRUE | ISOS-D-1 | Dark | FALSE | Open circuit | 25.0; 25.0 | Air | 20 | 720 | FALSE | 13.7 | 166.8598
2016-07-08 | SLG | FTO | TiO2-c | TiO2-mp |  | Perovskite | Spiro-MeOTAD |  |  |  | Au | 1 | nip-mp | FALSE | MA | Pb | I | 3 |  | 1.6 | 1 | Spin-coating | DMF; DMSO | 530; 73 | Diethyl ether | FALSE | Unknown | Unknown | 14.6 |  | TRUE | ISOS-L-1 | Light | FALSE | MPPT | 25.0; 25.0 | Air | 5 | 38 | FALSE | 13.7 | 8.806489
2017-01-09 | SLG | ITO | PEDOT:PSS |  |  | Perovskite | PCBM-60 | AZO-np |  |  | Ag | 0.0177 | pin | FALSE | MA | Pb | I | 3 |  | 1.6 | 1 | Spin-coating | Unknown |  | Unknown | FALSE | Unknown | Unknown | 10.27 |  | TRUE | ISOS-D-1 | Dark | FALSE | Open circuit | 23.0; 23.0 | Air | 50 | 48 | FALSE | 13.8 | 11.13689
2018-06-01 | SLG | FTO | SnO2-c |  |  | Perovskite | Spiro-MeOTAD |  |  |  | Au | 0.0314 | nip | FALSE | Cs; FA; MA | Pb | Br; I | 0.51; 2.49 |  |  | 1 | Spin-coating | DMF; DMSO | 4; 1 | Chlorobenzene | FALSE | Unknown | Unknown | 20.3 | 19 | TRUE | ISOS-L-1 | Solar simulator | FALSE | MPPT | 20.0; 20.0 | Air |  | 2 | FALSE | 14 | 0.4651163
2018-05-29 | SLG | FTO | TiO2-c |  |  | Perovskite | Spiro-MeOTAD |  |  |  | Au | 0.13 | nip | FALSE | Cs | Pb | I | 3 | Cl | 1.6 | 1 | Spin-coating | DMF | 1 | Unknown | FALSE | Unknown | Unknown | 12 |  | TRUE | ISOS-L-1I | Metal halide | FALSE | MPPT | 25.0; 25.0 | Unknown |  | 100 | FALSE | 14 | 23.25581
2017-06-29 | SLG | FTO | TiO2-c | TiO2-mp |  | Perovskite | Spiro-MeOTAD |  |  |  | Au | 0.075 | nip-mp | FALSE | MA | Pb | I | 3 |  | 1.6 | 1 | Spin-coating | DMF; DMSO | 9; 1 | Unknown | TRUE | Cover glass-QDs | NOA 88 | 15.45 |  | TRUE | ISOS‐D‐3 | Dark | FALSE | Open circuit | 85.0; 85.0 | Air | 85 | 48 | FALSE | 14 | 11.16279
2018-03-14 | SLG | FTO | TiO2-c | SnO2-c |  | Perovskite | CuPc |  |  |  | Carbon | 0.071 | nip | FALSE | Cs; FA; MA | Pb | Br; I | 0.51; 2.49 |  |  | 1 | Spin-coating | DMF; DMSO | 4; 1 | Chlorobenzene | FALSE | Unknown | Unknown | 15.39 |  | TRUE | ISOS-D-1 | Dark | FALSE | Open circuit | 25.0; 25.0 | Air | 30 | 1200 | FALSE | 14 | 279.0698 |  | 100
2015-05-07 | SLG | ITO | PEDOT:PSS |  |  | Perovskite | PCBM-60 | ZnO |  |  | Al | 0.04 | pin | FALSE | MA | Pb | I | 3 | Cl | 1.6 | 1 | Spin-coating | DMF | 1 | Unknown | FALSE | Unknown | Unknown | 16.8 |  | TRUE | ISOS-D-1 | Dark | FALSE | Open circuit | 25.0; 25.0 | Air | 50 | 1440 | FALSE | 14.05 | 335.0785 | 3933
2020-03-09 | SLG | ITO | SnO2-np |  |  | Perovskite | Spiro-MeOTAD |  |  |  | Au |  | nip | FALSE | FA; MA | Pb | I | 3 | nan | 1.55 | 2 | Spin-coating >> Spin-coating | DMF; DMSO >> IPA | 4; 1 >> 1 | Unknown | TRUE | Unknown | Unknown | 20.9 | 19.9 | TRUE | ISOS-L-1 | solar simulator | FALSE | Open circuit | 40; 40 | Unknown | 30 | 504 | FALSE | 14.1 | 117.3458
2019-06-25 | SLG | ITO | NiO-c |  |  | Perovskite | C60 | BCP |  |  | Au | 0.105 | pin | FALSE | MA | Pb | I | 3 |  | 1.6 | 1 | Co-evaporation | none | 1 | Unknown | FALSE | Unknown | Unknown | 16.8 |  | TRUE | ISOS-L-1I | Light | FALSE | Open circuit | nan; nan | N2 | 0 | 6 | FALSE | 14.3 | 1.400233
2017-12-22 | SLG | ITO | PEDOT:PSS |  |  | Perovskite | PCBM-60 | Bphen |  |  | Ag | 0.0625 | pin | FALSE | MA | Pb | I | 3 | Cl | 1.6 | 1 | Spin-coating | DMF | 1 | Unknown | FALSE | Unknown | Unknown | 11.17 |  | TRUE | ISOS-L-1 | Solar simulator | FALSE | Open circuit | 25.0; 25.0 | Air |  | 72 | FALSE | 14.64 | 16.86973
2017-02-10 | SLG | ITO | PEDOT:PSS |  |  | Perovskite | PCBM-60 |  |  |  | Ag | 0.1 | pin | FALSE | FA | Pb | Br | 3 | HBr |  | 1 | Spin-coating | DMF | 1 | Unknown | FALSE | Unknown | Unknown | 6.17 |  | TRUE | ISOS-L-1 | Light | FALSE | MPPT | 25.0; 25.0 | Air | 70 | 2 | TRUE | 15 | 0.4705882
2018-10-08 | SLG | FTO | TiO2-c | D35 |  | Perovskite | Spiro-MeOTAD |  |  |  | Ag | 0.12 | nip | FALSE | MA | Pb | I | 3 | Acetate; HPA | 1.6 | 1 | Spin-coating | DMF | 1 | Unknown | FALSE | Unknown | Unknown | 17.04 |  | TRUE | ISOS-D-1 | Dark | FALSE | Open circuit | 25.0; 25.0 | Air | 10 | 1920 | FALSE | 15 | 451.7647
2019-12-02 | SLG | FTO | TiO2-c | TiO2-mp |  | Perovskite | Spiro-MeOTAD |  |  |  | Ag | 0.65 | nip-mp | FALSE | MA | Pb | I | 3 |  | 1.6 | 1 | Spin-coating | DMF | 1 | Chlorobenzene | FALSE | Unknown | Unknown | 13 |  | TRUE | ISOS-D-1 | Dark | FALSE | Open circuit | 25.0; 25.0 | Air | 50 | 48 | FALSE | 15 | 11.29412
2015-11-30 | SLG | FTO | TiO2-c | TiO2-mp |  | Perovskite |  |  |  |  | Au | 0.16 | nip-mp | FALSE | MA | Pb | I | 3 |  | 1.6 | 1 | Spin-coating | GBL | 1 | Unknown | FALSE | Unknown | Unknown | 3.45 |  | TRUE | ISOS-D-1 | Dark | FALSE | Open circuit | 25.0; 25.0 | Air |  | 720 | FALSE | 15 | 169.4118
2019-10-10 | SLG | ITO | SnO2-np |  |  | Perovskite | P3HT |  |  |  | Au | 0.1 | nip | FALSE | Cs | Pb | Br; I | 1; 2 |  |  | 1 | Spin-coating | DMF; DMSO | 1; 9 | Unknown | FALSE | Unknown | Unknown | 10.12 | 8.98 | TRUE | ISOS-D-1 | Dark | FALSE | Open circuit | 25.0; 25.0 | Air | 65 | 2 | FALSE | 15 | 0.4705882
2015-04-24 | SLG | FTO | TiO2-c | TiO2-mp | HOOC-Ph-SH | Perovskite | Spiro-MeOTAD |  |  |  | Au | 0.12 | nip-mp | FALSE | MA | Pb | I | 3 | nan | 1.6 | 2 | Spin-coating >> CBD | DMF >> IPA | 1 >> 1 | Unknown | FALSE | Unknown | Unknown | 14.11 |  | TRUE | ISOS-D-1 | Dark | FALSE | Open circuit | nan; nan | Air | 45 | 250 | FALSE | 15 | 58.82353
2015-04-24 | SLG | FTO | TiO2-c | TiO2-mp | HOOC-Ph-SH | Perovskite | Spiro-MeOTAD |  |  |  | Au | 0.12 | nip-mp | FALSE | MA | Pb | I | 3 | nan | 1.6 | 2 | Spin-coating >> CBD | DMF >> IPA | 1 >> 1 | Unknown | FALSE | Unknown | Unknown | 14.11 |  | TRUE | ISOS-L-1 | Xenon | FALSE | Open circuit | nan; nan | Ambient |  | 250 | FALSE | 15 | 58.82353
2016-08-05 | SLG | FTO | TiO2-c | Al2O3-mp |  | Perovskite | Spiro-MeOTAD |  |  |  | Au | 0.0625 | nip | FALSE | MA | Pb | I | 3 | Cl | 1.6 | 1 | Spin-coating | DMF | 1 | Unknown | FALSE | Unknown | Unknown | 14.3 |  | TRUE | ISOS-D-2 | Dark | FALSE | Open circuit | 85.0; 85.0 | Air |  | 1080 | FALSE | 15 | 254.1176 |  | 15
2017-12-22 | SLG | ITO | ZnO | Hexamethylenetetramine |  | Perovskite | Spiro-MeOTAD |  |  |  | Au | 0.09 | nip | FALSE | MA | Pb | I | 3 | HMTA | 1.6 | 1 | Spin-coating | DMF | 1 | Chlorobenzene | FALSE | Unknown | Unknown | 17.87 | 16.94 | TRUE | ISOS-D-1 | Dark | FALSE | Open circuit | 25.0; 25.0 | Air | 55 | 700 | FALSE | 15 | 164.7059
2018-11-02 | SLG | ITO | SnO2-np |  |  | Perovskite | Spiro-MeOTAD |  |  |  | Au | 0.1 | nip | FALSE | Cs; FA; MA | Pb | Br; I | 0.45; 2.55 |  |  | 1 | Spin-coating | DMF; DMSO | 4; 1 | Chlorobenzene | FALSE | Unknown | Unknown | 19.2 | 18.6 | TRUE | ISOS-D-1 | Dark | FALSE | Open circuit | 35.0; 35.0 | Air | 60 | 600 | FALSE | 15 | 141.1765
2016-01-06 | SLG | FTO | TiO2-c |  |  | Perovskite | Spiro-MeOTAD |  |  |  | Au | 0.09 | nip | FALSE | MA | Pb | I | 3 | Cl | 1.6 | 1 | Spin-coating | DMF | 1 | Unknown | FALSE | Unknown | Unknown | 13 |  | TRUE | ISOS-L-2 | Solar simulator | FALSE | Open circuit | 25.0; 25.0 | Air | 70 | 10 | FALSE | 15 | 2.352941
2019-02-18 | SLG | FTO | TiO2-c |  |  | Perovskite | Spiro-MeOTAD |  |  |  | Au | 0.1 | nip | FALSE | MA | Pb | I | 3 |  | 1.6 | 1 | Spin-coating | DMF; DMSO | 3; 7 | Toluene | FALSE | Unknown | Unknown | 17.46 | 15.29 | TRUE | ISOS-D-1 | Dark | FALSE | Open circuit | 25.0; 25.0 | Air |  | 1560 | FALSE | 15 | 367.0588
2019-08-01 | SLG | ITO | TiO2-c |  |  | Perovskite | Spiro-MeOTAD |  |  |  | Au | 0.1 | nip | FALSE | MA | Pb | I | 3 | Benzene‐1,4‐diboronic acid; Cl | 1.6 | 1 | Spin-coating | DMSO | 1 | Unknown | FALSE | Unknown | Unknown | 17 |  | TRUE | ISOS-L-1 | Light | FALSE | Open circuit | 25.0; 25.0 | Air | 15 | 50 | FALSE | 15 | 11.76471
2019-08-01 | SLG | ITO | TiO2-c |  |  | Perovskite | Spiro-MeOTAD |  |  |  | Au | 0.1 | nip | FALSE | MA | Pb | I | 3 | 3-Aminophenyl Boronic acrid; Cl | 1.6 | 1 | Spin-coating | DMSO | 1 | Unknown | FALSE | Unknown | Unknown | 16.5 |  | TRUE | ISOS-L-1 | Light | FALSE | Open circuit | 25.0; 25.0 | Air | 15 | 50 | FALSE | 15 | 11.76471
2019-08-01 | SLG | ITO | TiO2-c |  |  | Perovskite | Spiro-MeOTAD |  |  |  | Au | 0.1 | nip | FALSE | MA | Pb | I | 3 | 4-Aminophenyl Boronic acrid; Cl | 1.6 | 1 | Spin-coating | DMSO | 1 | Unknown | FALSE | Unknown | Unknown | 12.5 |  | TRUE | ISOS-L-1 | Light | FALSE | Open circuit | 25.0; 25.0 | Air | 15 | 50 | FALSE | 15 | 11.76471
2018-04-17 | SLG | FTO | TiO2-c | TiO2-mp |  | Perovskite | Spiro-MeOTAD |  |  |  | Au | 0.09 | nip-mp | FALSE | FA | Pb | I | 3 |  | 1.48 | 1 | Spin-coating | DMF | 1 | Chlorobenzene | FALSE | Unknown | Unknown | 18.07 | 16.13 | TRUE | ISOS-D-1 | Dark | FALSE | Open circuit | 25.0; 25.0 | Air | 80 | 500 | FALSE | 15 | 117.6471
2016-02-05 | SLG | FTO | TiO2-c | TiO2-mp |  | Perovskite | Spiro-MeOTAD |  |  |  | Au | 0.1 | nip-mp | FALSE | MA | Pb | I | 3 |  | 1.6 | 2 | Spin-coating >> Gas reaction | DMF >> none | 1 >> 1 | Unknown | FALSE | Unknown | Unknown | 9.66 |  | TRUE | ISOS-L-1I | White LED | FALSE | MPPT | 25.0; 25.0 | Unknown |  | 60 | TRUE | 15 | 14.11765
2017-07-17 | SLG | FTO | TiO2-c | TiO2-mp |  | Perovskite | Spiro-MeOTAD |  |  |  | Au | 0.16 | nip-mp | FALSE | FA; MA | Pb | Br; I | 0.45; 2.55 |  |  | 1 | Spin-coating | DMF; DMSO | 4; 1 | Trifluorotoluene | FALSE | Unknown | Unknown | 19.2 | 18.4 | TRUE | ISOS-L-1I | Light | TRUE | MPPT | 25.0; 25.0 | Ar | 0 | 1300 | FALSE | 15 | 305.8824
2019-11-14 | SLG | ITO | PEDOT:PSS |  |  | Perovskite | PCBM-70 | AZO |  |  | Al | 0.1 | pin | FALSE | MA | Pb | I | 3 |  | 1.65 | 1 | Spin-coating | DMSO; GBL | 3; 7 | Toluene | FALSE | Unknown | Unknown | 10.13 |  | TRUE | ISOS-D-2I | Dark | FALSE | Open circuit | 60.0; 60.0 | N2 | 0 | 300 | FALSE | 15 | 70.58824
2016-10-19 | SLG | ITO | NiO-c |  |  | Perovskite | PCBM-60 | bis-C60 |  |  | Ag | 0.0314 | pin | FALSE | MA | Pb | I | 3 |  | 1.6 | 1 | Spin-coating | DMF; DMSO | 7; 3 | Unknown | FALSE | Unknown | Unknown | 15.67 |  | TRUE | ISOS-D-1 | Dark | FALSE | Open circuit | 25.0; 25.0 | Air | 60 | 528 | FALSE | 15 | 124.2353
2016-03-31 | SLG | ITO | PEDOT:PSS |  |  | Perovskite | C60 | Bphen |  |  | Ag | 0.079 | pin | FALSE | MA | Pb | I | 3 | Cl | 1.6 | 1 | Spin-coating | DMF | 1 | Unknown | FALSE | Unknown | Unknown | 8.92 |  | TRUE | ISOS-D-1 | Dark | FALSE | Open circuit | 24.0; 24.0 | Air | 20 | 400 | FALSE | 15 | 94.11765
2016-05-17 | SLG | ITO | PEDOT:PSS |  |  | Perovskite | PCBM-60 | Bphen |  |  | Ag | 0.0725 | pin | FALSE | MA | Pb | I | 3 | Cl | 1.6 | 1 | Spin-coating | DMF | 1 | Unknown | FALSE | Unknown | Unknown | 12.61 |  | TRUE | ISOS-D-1 | Dark | FALSE | Open circuit | nan; nan | Ambient |  | 350 | FALSE | 15 | 82.35294
2016-11-28 | SLG | FTO | TiO2-c | TiO2-mp | Al2O3-mp | Perovskite |  |  |  |  | Carbon | 0.09 | nip-mp-carbon | FALSE | MA | Pb | I | 3 |  | 1.6 | 1 | Drop-infiltration | NMP | 1 | Unknown | FALSE | Unknown | Unknown |  |  | TRUE | ISOS-L-1 | Light | FALSE | Open circuit | 25.0; 25.0 | Air | 50 | 200 | FALSE | 15 | #DIV/0!
2019-12-02 | SLG | FTO | TiO2-c | TiO2-mp |  | Perovskite | NiO-mp | Al2O3-mp |  |  | Carbon | 0.1 | nip-mp-carbon | FALSE | Cs | Pb; Sn | Br; I | 1; 2 |  |  | 1 | Spin-coating | DMF; DMSO | 4; 1 | Unknown | FALSE | Unknown | Unknown | 4.98 | 4.34 | TRUE | ISOS-D-1I | Dark | FALSE | Open circuit | 25.0; 25.0 | N2 | 0 | 1440 | FALSE | 15 | 338.8235
2017-07-18 | SLG | FTO | ZnO | Al2O3-c |  | Perovskite | Spiro-MeOTAD |  |  |  | Au | 0.09 | nip | FALSE | MA | Pb | I | 3 |  | 1.6 | 1 | Spin-coating | DMF; DMSO | 9; 1 | Chlorobenzene | FALSE | Unknown | Unknown | 17.17 | 16.93 | TRUE | ISOS-L-1 | Xenon | FALSE | Open circuit | 25.0; 25.0 | Air | 30 | 250 | FALSE | 15.03 | 58.8443
2019-12-18 | SLG | ITO |  |  |  | Perovskite | PCBM-60 | BCP |  |  | Ag | 1.02 | pin | FALSE | MA | Pb | I | 3 |  | 1.6 | 1 | Spin-coating | DMF; DMSO | 4; 1 | Toluene | FALSE | Unknown | Unknown | 8.93 |  | TRUE | ISOS-L-1 | Light | FALSE | Open circuit | 25.0; 25.0 | Air | 30 | 120 | FALSE | 15.59 | 28.43265
2019-12-27 | SLG | ITO | NiO-np |  |  | Perovskite | PCBM-60 | C60 |  |  | Ag-nw | 0.09 | pin | FALSE | FA; MA | Pb | Br; I | 0.45; 2.55 |  |  | 1 | Spin-coating | DMF; DMSO | 4; 1 | Chlorobenzene | FALSE | Unknown | Unknown | 8.51 |  | TRUE | ISOS-D-1I | Dark | FALSE | Open circuit | 25.0; 25.0 | N2 | 0 | 861.6 | FALSE | 15.6 | 204.1706
2016-10-28 | SLG | FTO | SnO2-c |  |  | Perovskite | Spiro-MeOTAD |  |  |  | Au | 0.15 | nip | FALSE | Cs; FA; MA | Pb | Br; I | 0.51; 2.49 |  |  | 1 | Spin-coating | DMF; DMSO | 4; 1 | Chlorobenzene | FALSE | Unknown | Unknown |  |  | TRUE | ISOS-L-1I | Xenon | FALSE | MPPT | 25.0; 25.0 | N2 | 0 | 10 | FALSE | 15.6 | #DIV/0!
2018-07-09 | SLG | FTO | TiO2-c | TiO2-mp | PbSe | Perovskite | Spiro-MeOTAD |  |  |  | Ag | 0.12 | nip-mp | FALSE | MA | Pb | I | 3 |  | 1.6 | 2 | Spin-coating >> Recrystallization | NMP | 1 | Diethyl ether | FALSE | Unknown | Unknown | 1.04 | 8.59 | TRUE | ISOS-D-1 | Dark | FALSE | Open circuit | 25.0; 25.0 | Air |  | 624 | FALSE | 16 | 148.5714
2019-02-28 | SLG | FTO |  |  |  | Perovskite | Spiro-MeOTAD |  |  |  | Ag | 0.1 | nip | FALSE | MA | Pb | I | 3 |  | 1.6 | 1 | Spin-coating | DMF; DMSO | 4; 1 | Chlorobenzene | FALSE | Unknown | Unknown | 14.18 | 12.74 | TRUE | ISOS-D-1 | Dark | FALSE | Open circuit | 25.0; 25.0 | Air | 60 | 300 | FALSE | 16 | 71.42857
2015-01-07 | PET | ITO | TiO2-c |  |  | Perovskite | Spiro-MeOTAD |  |  |  | Ag | 0.12 | nip | FALSE | MA | Pb | I | 3 | Cl | 1.6 | 1 | Spin-coating | DMF | 1 | Unknown | FALSE | Unknown | Unknown | 0.7 |  | TRUE | ISOS-D-1I | Dark | FALSE | Open circuit | 25.0; 25.0 | Dry air |  | 168 | FALSE | 16 | 40
2016-02-05 | SLG | FTO | TiO2-c | TiO2-mp | Li-GO | Perovskite | Spiro-MeOTAD |  |  |  | Au | 0.1 | nip-mp | FALSE | MA | Pb | I | 3 |  | 1.6 | 2 | Spin-coating >> Gas reaction | DMF >> none | 1 >> 1 | Unknown | FALSE | Unknown | Unknown | 11.8 |  | TRUE | ISOS-L-1I | White LED | FALSE | MPPT | 25.0; 25.0 | Unknown |  | 60 | TRUE | 16 | 14.28571
2015-08-25 | SLG | FTO | SnO2-c |  |  | Perovskite | Spiro-MeOTAD |  |  |  | Au | 0.16 | nip | FALSE | FA; MA | Pb | Br; I | 0.45; 2.55 |  | 1.56 | 1 | Spin-coating | DMF; DMSO | 4; 1 | Chlorobenzene | FALSE | Unknown | Unknown | 16.44 |  | TRUE | ISOS-D-1 | Dark | FALSE | Open circuit | 25.0; 25.0 | Air | 0 | 600 | FALSE | 16 | 142.8571
2019-10-18 | SLG | FTO | SnO2-c |  |  | Perovskite | Spiro-MeOTAD |  |  |  | Au | 0.1 | nip | FALSE | MA | Pb | I | 3 |  | 1.6 | 1 | Spin-coating | Unknown |  | Unknown | FALSE | Unknown | Unknown |  |  | TRUE | ISOS-D-2I | Dark | FALSE | Open circuit | 85.0; 85.0 | N2 | 0 | 25 | FALSE | 16 | #DIV/0!
2019-10-30 | SLG | FTO | TiO2-c |  |  | Perovskite | Spiro-MeOTAD |  |  |  | Au | 0.15 | nip | FALSE | MA | Pb | I | 3 |  | 1.6 | 1 | Spin-coating | DMF; DMSO | 7; 3 | Toluene | FALSE | Unknown | Unknown | 14.5 |  | TRUE | ISOS-D-1 | Dark | FALSE | Open circuit | 25.0; 25.0 | Ambient |  | 196 | FALSE | 16 | 46.66667
2020-01-20 | SLG | FTO | TiO2-c |  |  | Perovskite | Spiro-MeOTAD |  |  |  | Au | 0.09 | nip | FALSE | Cs; FA; MA | Pb | Br; I | 0.15; 2.85 |  |  | 1 | Spin-coating | DMF; DMSO | 1; 1 | Vacuum | FALSE | Unknown | Unknown | 20.02 | 18.53 | TRUE | ISOS-L-1 | Light | FALSE | Open circuit | nan; nan | Air | 30 | 96 | FALSE | 16 | 22.85714
2017-02-10 | SLG | FTO | TiO2-c | TiO2-mp |  | Perovskite | Spiro-MeOTAD |  |  |  | Au | 0.125 | nip-mp | FALSE | MA | Pb | I | 3 |  | 1.6 | 1 | Spin-coating | DMF; DMSO | 1000; 71 | Diethyl ether | TRUE | Epoxy (3124L(MS), Three Bond) | Unknown | 14.62 |  | TRUE | ISOS-D-2I | Dark | FALSE | Open circuit | 85.0; 85.0 | Unknown |  | 320 | FALSE | 16 | 76.19048
2018-07-24 | SLG | ITO | m-MTDATA |  |  | Perovskite | C60 | BCP |  |  | Ag | 0.044 | pin | FALSE | MA | Pb | I | 3 |  | 1.6 | 1 | Spin-coating | DMF | 1 | Unknown | FALSE | Unknown | Unknown | 17.73 |  | TRUE | ISOS-D-1 | Dark | FALSE | Open circuit | 25.0; 25.0 | Air | 30 | 720 | FALSE | 16 | 171.4286
2019-01-24 | SLG | ITO | PEDOT:PSS |  |  | Perovskite | C60 | BCP |  |  | Ag | 0.1 | pin | FALSE | MA | Pb | I | 3 | Acetate; Cl | 1.6 | 1 | Spin-coating | DMF | 1 | Unknown | FALSE | Unknown | Unknown | 11.9 |  | TRUE | ISOS-D-1 | Dark | FALSE | Open circuit | 25.0; 25.0 | Air | 70 | 500 | FALSE | 16 | 119.0476
2020-02-05 | SLG | FTO | TiO2-c | TiO2-mp |  | Perovskite | (CH3)3SPbI3 | Spiro-MeOTAD |  |  | Au | 0.1 | nip-mp | FALSE | Cs; FA; MA | Pb | Br; I | 0.51; 2.49 | nan | 1.63 | 2 | Spin-coating >> Spin-coating | DMF; DMSO >> IPA | 4; 1 >> 1 | Chlorobenzene | FALSE | Unknown | Unknown | 15.34 |  | TRUE | ISOS-L-1 | Solar simulator | FALSE | Open circuit | 50; 50 | Unknown |  | 4 | FALSE | 16.3 | 0.9557945
2017-01-24 | SLG | FTO | CdS |  |  | Perovskite | Spiro-MeOTAD |  |  |  | Ag | 0.09 | nip | FALSE | MA | Pb | I | 3 |  | 1.55 | 2 | Spin-coating >> CBD | DMF >> IPA | 1 >> 1 | Unknown | FALSE | Unknown | Unknown | 1.26 |  | TRUE | ISOS-D-1 | Dark | FALSE | Open circuit | 25.0; 25.0 | Air | 15 | 360 | FALSE | 16.67 | 86.40346
2018-12-26 | SLG | ITO | NiO-np |  |  | Perovskite | PCBM-60 | BCP |  |  | Ag | 0.096 | pin | FALSE | MA | Pb | I | 3 | Carbon-QDs | 1.6 | 1 | Spin-coating | DMF | 1 | Unknown | FALSE | Unknown | Unknown | 18.24 |  | TRUE | ISOS-D-1 | Dark | FALSE | Open circuit | 25.0; 25.0 | Air | 80 | 48 | FALSE | 16.7 | 11.52461
2019-10-09 | SLG | FTO | TiO2-c | PCBM-60 |  | Perovskite | Spiro-MeOTAD |  |  |  | Au | 0.1 | nip | FALSE | Cs; FA; MA | Pb | Br; I | 0.51; 2.49 |  |  | 1 | Spin-coating | DMF; DMSO | 4; 1 | Chlorobenzene | FALSE | Unknown | Unknown | 18.2 |  | TRUE | ISOS-D-1 | Dark | FALSE | Open circuit | 25.0; 25.0 | Air | 70 | 168 | FALSE | 16.9 | 40.43321
2016-02-15 | SLG | FTO | TiO2-c | TiO2-mp |  | Perovskite | Spiro-MeOTAD |  |  |  | Ag | 0.16 | nip-mp | FALSE | MA | Pb | I | 3 |  | 1.5 | 2 | Spin-coating >> CBD | DMF >> IPA | 1 >> 1 | Unknown | FALSE | Unknown | Unknown | 12.34 | 10.99 | TRUE | ISOS-D-1 | Dark | FALSE | Open circuit | 28.0; 28.0 | Air | 40 | 172 | FALSE | 17 | 41.44578
2019-06-26 | SLG | ITO | CuCrO2 |  |  | Perovskite | Zr(acac)4 |  |  |  | Ag | 0.1 | pin | FALSE | Cs; FA; MA | Pb | Br; I | 0.45; 2.55 |  |  | 1 | Spin-coating | DMF; DMSO | 8; 2 | Chlorobenzene | FALSE | Unknown | Unknown | 18.37 | 18.1 | TRUE | ISOS-L-1I | Light | FALSE | Open circuit | 25.0; 25.0 | Unknown |  | 800 | FALSE | 17 | 192.7711
2018-12-04 | SLG | FTO | TiO2-c | TiO2-mp |  | Perovskite | N3,N3,N9,N9‐tetrakis(4‐methoxyphenyl)xantheno[2,1,9,8‐klmna]xanthene‐3,9‐diamine |  |  |  | Au | 0.16 | nip-mp | FALSE | Cs; FA; MA | Pb | Br; I | 0.51; 2.49 |  |  | 1 | Spin-coating | DMF; DMSO | 4; 1 | Chlorobenzene | FALSE | Unknown | Unknown | 19.8 |  | TRUE | ISOS-L-1I | White LED | FALSE | MPPT | 40.0; 40.0 | N2 | 0 | 1000 | TRUE | 17 | 240.9639 |  | 17
2016-01-06 | SLG | FTO | TiO2-c |  |  | Perovskite | Spiro-MeOTAD |  |  |  | Au | 0.09 | nip | FALSE | MA | Pb | I | 3 | Cl; PEG | 1.6 | 1 | Spin-coating | DMF | 1 | Unknown | FALSE | Unknown | Unknown | 17.2 |  | TRUE | ISOS-L-2 | Solar simulator | FALSE | Open circuit | 25.0; 25.0 | Air | 70 | 82 | FALSE | 17 | 19.75904
2017-06-29 | SLG | FTO | TiO2-c | TiO2-mp |  | Perovskite | Spiro-MeOTAD |  |  |  | Au | 0.075 | nip-mp | FALSE | MA | Pb | I | 3 |  | 1.6 | 1 | Spin-coating | DMF; DMSO | 9; 1 | Unknown | FALSE | Unknown | Unknown | 15.45 |  | TRUE | ISOS-D-2I | Dark | FALSE | Open circuit | 85.0; 85.0 | Ar | 0 | 48 | FALSE | 17 | 11.56627
2019-06-05 | SLG | FTO | TiO2-c | TiO2-mp | SnO2-c | Perovskite | Spiro-MeOTAD |  |  |  | Au | 0.1 | nip-mp | FALSE | Cs; FA; MA | Pb | Br; I | 0.35; 2.65 | nan | nan | 1 | Spin-coating | Unknown | nan | Unknown | FALSE | Unknown | Unknown |  | 19.22 | TRUE | ISOS-D-1 | Dark | FALSE | Open circuit | 25.0; 25.0 | Air | 50 | 700 | FALSE | 17 | #DIV/0!
2019-10-23 | SLG | ITO | NiO-c |  |  | Perovskite | PCBM-60 | BCP |  |  | Ag | 0.01 | pin | FALSE | MA | Pb | I | 3 |  | 1.6 | 1 | Spin-coating | DMF; DMSO | 4; 1 | Toluene | FALSE | Unknown | Unknown | 17.16 |  | TRUE | ISOS-D-1I | Dark | FALSE | Open circuit | 25.0; 25.0 | Unknown |  | 1000 | FALSE | 17 | 240.9639 |  | 17
2018-12-12 | SLG | ITO | C60 |  |  | Perovskite | Spiro-MeOTAD |  |  |  | Au | 0.05 | nip | FALSE | MA | Pb | I | 3 |  | 1.6 | 1 | Spin-coating | DMF; DMSO | 4; 1 | Diethyl ether | FALSE | Unknown | Unknown | 19.45 | 19.26 | TRUE | ISOS-L-1 | Xenon | FALSE | MPPT | 25.0; 25.0 | Air | 40 | 1200 | TRUE | 17.1 | 289.5054 |  | 17
2018-10-23 | SLG | FTO | TiO2-c | TiO2-mp |  | Perovskite | CuSCN |  |  |  | Carbon | 0.16 | nip-mp | FALSE | MA | Pb | I | 3 |  | 1.6 | 1 | Spin-coating | DMF; DMSO | 9; 1 | Chlorobenzene | TRUE | SLG | UV-glue | 12.41 | 11.34 | TRUE | ISOS-L-1 | White LED | FALSE | Short circuit | 25.0; 25.0 | Air | 75 | 25 | FALSE | 17.5 | 6.060606
2017-02-04 | SLG | FTO | TiO2-c |  |  | Perovskite | Spiro-MeOTAD |  |  |  | Au | 0.1 | nip | FALSE | MA | Pb | I | 3 |  | 1.6 | 2 | Spin-coating >> Gas reaction | DMF >> none | 1 >> 1 | Unknown | FALSE | Unknown | Unknown | 18.9 | 22.7 | TRUE | ISOS-D-1 | Dark | FALSE | Open circuit | 25.0; 25.0 | Air | 65 | 700 | FALSE | 17.6 | 169.9029
2019-12-10 | SLG | FTO | TiO2-c |  |  | Perovskite | Spiro-MeOTAD |  |  |  | Au | 0.09 | nip | FALSE | Cs; FA | Pb | Br; I | 0.3; 2.7 |  |  | 1 | Spin-coating | DMF; DMSO | 4; 1 | Anisole | FALSE | Unknown | Unknown | 21.07 | 20.07 | TRUE | ISOS-D-1 | Dark | FALSE | Open circuit | 25.0; 25.0 | Air | 70 | 1000 | FALSE | 17.64 | 242.8363 |  | 99.89
2019-04-19 | SLG | ITO | CuInS2 |  |  | Perovskite | PCBM-60 |  |  |  | Ag | 0.04 | pin | FALSE | MA | Pb | I | 3 |  | 1.6 | 1 | Spin-coating | DMF; DMSO | 9; 1 | Ethyl ether | FALSE | Unknown | Unknown | 10.1 | 11.4 | TRUE | ISOS-D-1I | Dark | FALSE | Open circuit | 25.0; 25.0 | N2 | 0 | 195 | FALSE | 18 | 47.56098
2017-12-11 | SLG | ITO | NiO-np |  |  | Perovskite | PCBM-60 |  |  |  | Ag | 0.1 | pin | FALSE | MA | Pb | I | 3 |  | 1.6 | 1 | Spin-coating | DMF | 1 | IPA | FALSE | Unknown | Unknown | 15.1 | 15.1 | TRUE | ISOS-D-1I | Dark | FALSE | Open circuit | 25.0; 25.0 | N2 | 0 | 200 | FALSE | 18 | 48.78049
2019-12-02 | SLG | FTO | TiO2-c | TiO2-mp |  | Perovskite | Spiro-MeOTAD |  |  |  | Ag | 0.65 | nip-mp | FALSE | IM; MA | Pb | I | 3 |  |  | 1 | Spin-coating | DMF; DMSO | 4; 1 | Chlorobenzene | FALSE | Unknown | Unknown | 11 |  | TRUE | ISOS-D-1 | Dark | FALSE | Open circuit | 25.0; 25.0 | Air | 50 | 48 | FALSE | 18 | 11.70732
2017-09-22 | SLG | FTO | TiO2-c |  |  | Perovskite | Spiro-MeOTAD |  |  |  | AgAl | 0.1 | nip | FALSE | MA | Pb | I | 3 |  | 1.6 | 1 | Spin-coating | DMSO | 1 | Diethyl ether | FALSE | Unknown | Unknown | 15.53 | 12.96 | TRUE | ISOS-D-1 | Dark | FALSE | Open circuit | 25.0; 25.0 | Air | 30 | 840 | FALSE | 18 | 204.878
2019-06-05 | SLG | FTO | TiO2-c | TiO2-mp | SnO2-c | Perovskite | HTM3 |  |  |  | Au | 0.1 | nip-mp | FALSE | Cs; FA; MA | Pb | Br; I | 0.35; 2.65 | nan | nan | 1 | Spin-coating | Unknown | nan | Unknown | FALSE | Unknown | Unknown |  | 18.62 | TRUE | ISOS-D-1 | Dark | FALSE | Open circuit | 25.0; 25.0 | Air | 50 | 700 | FALSE | 18 | #DIV/0!
2017-11-10 | SLG | FTO | TiO2-c |  |  | Perovskite | Spiro-MeOTAD |  |  |  | Au | 0.1 | nip | FALSE | Cs; MA | Pb | I | 3 | HCl | nan | 1 | Spin-coating | DMF | 1 | Chlorobenzene | FALSE | Unknown | Unknown | 7.58 |  | TRUE | ISOS-D-1 | Dark | FALSE | Open circuit | 25.0; 25.0 | Air |  | 500 | FALSE | 18 | 121.9512
2020-08-20 | SLG | FTO | TiO2-c |  |  | Perovskite | Spiro-MeOTAD |  |  |  | Au | 0.08 | nip | FALSE | Cs | Ag; Bi | Br | 6 | Undoped | 2.39 | 1 | Spin-coating | DMSO | 1 | Unknown | FALSE | Unknown | Unknown | 1.38 |  | TRUE | ISOS-D-1 | Dark | FALSE | Open circuit | nan; nan | Air | 68 | 1632 | FALSE | 18 | 398.0488
2019-11-08 | SLG | FTO | TiO2-c | TiO2-mp |  | Perovskite | Spiro-MeOTAD |  |  |  | Au | 0.1 | nip-mp | FALSE | FA | Pb | I | 3 | Cl | 1.48 | 2 | Spin-coating >> Spin-coating | DMF; DMSO >> IPA | 8; 1 >> 1 | Unknown | FALSE | Unknown | Unknown | 21.45 |  | TRUE | ISOS-D-2 | Dark | FALSE | Open circuit | 150.0; 150.0 | Air | 25 | 16 | FALSE | 18 | 3.902439
2020-01-13 | SLG | FTO | TiO2-c | TiO2-nw |  | Perovskite | Spiro-MeOTAD |  |  |  | Au | 0.1 | nip | FALSE | Cs; FA; MA | Pb | Br; I | 0.51; 2.49 |  |  | 1 | Spin-coating | DMF; DMSO | 4; 1 | Chlorobenzene | FALSE | Unknown | Unknown | 16.38 |  | TRUE | ISOS-D-1 | Dark | FALSE | Open circuit | 25.0; 25.0 | Air | 11.3 | 2184 | FALSE | 18 | 532.6829 |  | 30
2015-06-25 | SLG | FTO | TiO2-c |  |  | Perovskite | Spiro-MeOTAD | MoO3 |  |  | Ag | 0.12 | nip | FALSE | MA | Pb | I | 3 |  | 1.65 | 2 | Spin-coating >> CBD | DMF >> IPA | 1 >> 1 | Unknown | FALSE | Unknown | Unknown | 9.4 |  | TRUE | ISOS-D-1 | Dark | FALSE | Open circuit | 25.0; 25.0 | Air | 80 | 500 | FALSE | 18 | 121.9512
2019-12-31 | SLG | ITO | SnO2-np |  |  | Perovskite | Spiro-MeOTAD |  |  |  | Au | 0.15 | nip | FALSE | MA | Pb | I | 3 |  | 1.6 | 1 | Spin-coating | DMF; DMSO | 4; 1 | Chlorobenzene | FALSE | Unknown | Unknown | 18.52 | 16.45 | TRUE | ISOS-D-1 | Dark | FALSE | Open circuit | 40.0; 40.0 | Air | 70 | 1000 | FALSE | 18.2 | 244.4988 |  | 18.2
2019-01-31 | SLG | ITO | SnO2-c |  |  | Perovskite | Spiro-MeOTAD |  |  |  | Ag | 0.1 | nip | FALSE | MA | Pb | I | 3 |  | 1.6 | 1 | Spin-coating | DMF; DMSO | 26; 4 | Diethyl ether | FALSE | Unknown | Unknown | 16.97 |  | TRUE | ISOS-D-1 | Dark | FALSE | Open circuit | 25.0; 25.0 | Air | 70 | 50 | FALSE | 18.26 | 12.23391
2019-06-26 | SLG | ITO | CuCrO2 |  |  | Perovskite | Zr(acac)4 |  |  |  | Ag | 0.1 | pin | FALSE | Cs; FA; MA | Pb | Br; I | 0.45; 2.55 |  |  | 1 | Spin-coating | DMF; DMSO | 8; 2 | Chlorobenzene | FALSE | Unknown | Unknown | 20.54 | 20.05 | TRUE | ISOS-L-1I | Light | FALSE | Open circuit | 25.0; 25.0 | Unknown |  | 800 | FALSE | 19 | 197.5309
2016-12-30 | SLG | FTO | SnO2-c |  |  | Perovskite | CuPc |  |  |  | Au | 0.11 | nip | FALSE | MA | Pb | I | 3 | Undoped | 1.6 | 2 | Spin-coating >> CBD | DMF >> IPA | 1 >> 1 | Unknown | FALSE | Unknown | Unknown | 9.1 |  | TRUE | ISOS-D-1 | Dark | FALSE | Open circuit | 25.0; 25.0 | Air | 70 | 240 | FALSE | 19 | 59.25926
2020-03-12 | SLG | FTO | TiO2-c |  |  | Perovskite | Spiro-MeOTAD |  |  |  | Au | 0.09 | nip | FALSE | Cs; FA; MA | Pb | Br; I | 0.65; 2.35 | Undoped | 1.59 | 1 | Spin-coating | DMF; DMSO | 4; 1 | Ethyl acetate | FALSE | Unknown | Unknown | 18.3 |  | TRUE | ISOS-D-2 | Dark | FALSE | Open circuit | 85; 85 | Air | 85 | 21 | FALSE | 19 | 5.185185
2018-06-22 | SLG | FTO | ZnO-np |  |  | Perovskite | Spiro-MeOTAD |  |  |  | Au | 0.03 | nip | FALSE | MA | Pb | I | 3 |  | 1.6 | 1 | Spin-coating | DMF; DMSO | 8.94; 1 | Diethyl ether | FALSE | Unknown | Unknown | 3.12 |  | TRUE | ISOS-D-1 | Dark | FALSE | Open circuit | 20.0; 20.0 | Air | 20 | 672 | FALSE | 19 | 165.9259
2017-01-09 | SLG | ITO | PEDOT:PSS |  |  | Perovskite | PCBM-60 | AZO-np |  |  | Ag | 0.0177 | pin | FALSE | MA | Pb | I | 3 |  | 1.6 | 1 | Spin-coating | Unknown |  | Unknown | FALSE | Unknown | Unknown | 9.88 |  | TRUE | ISOS-D-2I | Dark | FALSE | Open circuit | 60.0; 60.0 | N2 | 0 | 360 | FALSE | 19 | 88.88889
2017-04-11 | PEN | ITO | PEDOT:PSS |  |  | Perovskite | C60 | BCP |  |  | Ag | 0.09 | pin | FALSE | FA | Sn | I | 3 |  | 1.4 | 2 | Spin-coating >> Evaporation | Water >> none | 1 >> 1 | Unknown | FALSE | Unknown | Unknown | 3.12 |  | TRUE | ISOS-D-1 | Dark | FALSE | Open circuit | 25.0; 25.0 | Air | 30 | 24 | FALSE | 19.2 | 5.940594
2019-12-10 | SLG | FTO | TiO2-c |  |  | Perovskite | PbS-QDs | Spiro-MeOTAD |  |  | Au | 0.09 | nip | FALSE | Cs; FA | Pb | Br; I | 0.3; 2.7 |  |  | 1 | Spin-coating | DMF; DMSO | 4; 1 | Anisole | FALSE | Unknown | Unknown | 19.35 | 17.21 | TRUE | ISOS-D-1 | Dark | FALSE | Open circuit | 25.0; 25.0 | Air | 70 | 1000 | FALSE | 19.49 | 248.4163 |  | 103.5
2017-06-13 | SLG | FTO | TiO2-c | TiO2-mp |  | Perovskite | P3HT |  |  |  | Ag | 0.1 | nip-mp | FALSE | MA | Pb | I | 3 | Cl | 1.57 | 1 | Spin-coating | DMF | 1 | Unknown | FALSE | Unknown | Unknown | 5.2 |  | TRUE | ISOS-D-1 | Dark | FALSE | Open circuit | 26.0; 26.0 | Air | 40 | 240 | FALSE | 20 | 60
2018-08-20 | SLG | FTO | NiO-c |  |  | Perovskite | PCBM-60 |  |  |  | Ag | 0.06 | pin | FALSE | MA | Pb | I | 3 |  | 1.6 | 1 | Spin-coating | DMF | 1 | Chlorobenzene | FALSE | Unknown | Unknown | 14.9 |  | TRUE | ISOS-D-2 | Dark | FALSE | Open circuit | 60.0; 60.0 | Air | 35 | 550 | FALSE | 20 | 137.5
2018-11-30 | SLG | ITO | NiO-np |  |  | Perovskite | PCBM-60 |  |  |  | Ag | 0.04 | pin | FALSE | FA | Sn | I | 3 |  |  | 1 | Spin-coating | DMF; DMSO | 9; 1 | Chlorobenzene | FALSE | Unknown | Unknown | 3.53 |  | TRUE | ISOS-D-1 | Dark | FALSE | Open circuit | 25.0; 25.0 | Air | 20 | 50 | FALSE | 20 | 12.5
2018-11-28 | SLG | ITO | P3HT |  |  | Perovskite | PCBM-60 |  |  |  | Ag | 0.09 | pin | FALSE | MA | Pb | I | 3 |  | 1.6 | 1 | Spin-coating | DMF; DMSO | 4; 1 | Diethyl ether | FALSE | Unknown | Unknown | 16.65 |  | TRUE | ISOS-L-1 | Light | FALSE | MPPT | 25.0; 25.0 | Air | 50 | 54 | FALSE | 20 | 13.5
2017-09-14 | SLG | FTO | PEDOT:PSS |  |  | Perovskite | PCBM-60 |  |  |  | Ag | 0.09 | pin | FALSE | MA | Pb | I | 3 |  | 1.6 | 2 | Spin-coating >> Spin-coating | DMF; DMSO >> IPA | 5; 1 >> 1 | Unknown | FALSE | Unknown | Unknown | 13.6 |  | TRUE | ISOS-L-1 | Light | FALSE | Open circuit | 25.0; 25.0 | Air | 45 | 50 | FALSE | 20 | 12.5 | 5
2019-01-09 | SLG | ITO | PEDOT:PSS |  |  | Perovskite | PCBM-60 |  |  |  | Ag | 0.1 | pin | FALSE | Cs; FA; MA | Pb | Br; I | 0.51; 2.49 |  |  | 1 | Spin-coating | DMF; DMSO | 4; 1 | Diethyl ether | FALSE | Unknown | Unknown | 16.89 |  | TRUE | ISOS-D-1 | Dark | FALSE | Open circuit | 25.0; 25.0 | Air | 40 | 200 | FALSE | 20 | 50
2015-04-21 | SLG | ITO | PEDOT:PSS |  |  | Perovskite | PCBM-60 |  |  |  | Ag | 0.0725 | pin | FALSE | MA | Pb | I | 3 | Cl | 1.6 | 1 | Spin-coating | DMF | 1 | Unknown | FALSE | Unknown | Unknown |  |  | TRUE | ISOS-L-1 | Light | FALSE | Open circuit | 20.0; 20.0 | Air |  | 80 | TRUE | 20 | #DIV/0!
2019-06-01 | SLG | ITO | PEDOT:PSS |  |  | Perovskite | PCBM-60 |  |  |  | Ag | 0.1 | pin | FALSE | MA | Pb | I | 3 | nan | 1.6 | 1 | Spin-coating | DMF; DMSO | 9; 1 | Chlorobenzene | FALSE | Unknown | Unknown | 10.21 | 10.21 | TRUE | ISOS-D-1 | Dark | FALSE | Open circuit | 30.0; 30.0 | Air | 30 | 720 | FALSE | 20 | 180
2019-05-28 | SLG | ITO | PEDOT:PSS |  |  | Perovskite | PCBM-60 |  |  |  | Ag | 0.04 | pin | FALSE | MA | Pb | Br; I | 0.21; 2.79 | nan | nan | 1 | Spin-coating | DMF; DMSO | 4; 1 | Chlorobenzene | FALSE | Unknown | Unknown | 19.45 |  | TRUE | ISOS-D-1 | Dark | FALSE | Open circuit | 25.0; 25.0 | Ambient |  | 50 | FALSE | 20 | 12.5
2019-03-30 | SLG | ITO | SnO2-np |  |  | Perovskite | Spiro-MeOTAD |  |  |  | Ag | 0.075 | nip | FALSE | Cs | Pb | Br; I | 1; 2 |  |  | 1 | Spin-coating | DMSO | 1 | Unknown | FALSE | Unknown | Unknown | 11.2 |  | TRUE | ISOS-D-2 | Dark | FALSE | Open circuit | 85.0; 85.0 | Air | 40 | 3.5 | FALSE | 20 | 0.875
2016-08-08 | SLG | FTO | TiO2-c | C60 |  | Perovskite | Spiro-MeOTAD |  |  |  | Ag | 0.112 | nip | FALSE | MA | Pb | I | 3 |  | 1.5 | 1 | Spin-coating | DMSO; GBL | 3; 7 | Toluene | FALSE | Unknown | Unknown | 15.73 | 14.97 | TRUE | ISOS-D-1 | Dark | FALSE | Open circuit | 25.0; 25.0 | Air | 50 | 240 | FALSE | 20 | 60
2016-11-10 | SLG | ITO | PEIE | CDIN |  | Perovskite | Spiro-MeOTAD |  |  |  | Ag | 0.112 | nip | FALSE | MA | Pb | I | 3 |  | 1.6 | 1 | Spin-coating | DMSO; GBL | 3; 7 | Toluene | FALSE | Unknown | Unknown | 17.12 | 16.92 | TRUE | ISOS-D-1 | Dark | FALSE | Open circuit | 25.0; 25.0 | Air | 45 | 600 | FALSE | 20 | 150
2015-02-06 | SLG | ITO |  |  |  | Perovskite | Spiro-MeOTAD |  |  |  | Ag | 0.1 | nip | FALSE | MA | Pb | I | 3 |  | 1.6 | 2 | Spin-coating >> CBD | DMF >> IPA | 1 >> 1 | Unknown | FALSE | Unknown | Unknown | 8.3 |  | TRUE | ISOS-D-1 | Dark | FALSE | Open circuit | 25.0; 25.0 | Ambient |  | 480 | FALSE | 20 | 120
2019-09-16 | SLG | ITO | Ti3C2Tx |  |  | Perovskite | Spiro-MeOTAD |  |  |  | Ag | 0.04 | nip | FALSE | MA | Pb | I | 3 |  | 1.6 | 1 | Spin-coating | DMF; DMSO | 4; 1 | Chlorobenzene | FALSE | Unknown | Unknown | 5 | 2.48 | TRUE | ISOS-D-1 | Dark | FALSE | Open circuit | 25.0; 25.0 | Air | 20 | 800 | FALSE | 20 | 200
2019-08-13 | SLG | FTO | TiO2-c |  |  | Perovskite | Spiro-MeOTAD |  |  |  | Ag | 0.09 | nip | FALSE | Cs | Pb | Br | 3 |  |  | 1 | Co-evaporation | Unknown |  | Unknown | FALSE | Unknown | Unknown |  |  | TRUE | ISOS-D-2 | Dark | FALSE | Open circuit | 100.0; 100.0 | Air |  | 80 | FALSE | 20 | #DIV/0! |  | 90
2019-10-04 | SLG | FTO | TiO2-c |  |  | Perovskite | Spiro-MeOTAD |  |  |  | Ag | 0.08 | nip | FALSE | MA | Pb | I | 3 | Hydrophosphoric acid; PbAc2 | 1.6 | 1 | Spin-coating | DMF | 1 | Unknown | FALSE | Unknown | Unknown | 13.8 |  | TRUE | ISOS-D-1 | Dark | FALSE | Open circuit | 25.0; 25.0 | Air | 10 | 1200 | FALSE | 20 | 300
2018-04-06 | SLG | FTO | TiO2-c |  |  | Perovskite | Spiro-MeOTAD |  |  |  | Ag | 0.09 | nip | FALSE | FA | Pb | I | 3 |  | 1.48 | 2 | Evaporation >> Gas reaction | none >> none | 1 >> 1 | Unknown | FALSE | Unknown | Unknown | 11.69 |  | TRUE | ISOS-D-1 | Dark | FALSE | Open circuit | 25.0; 25.0 | Air |  | 1500 | FALSE | 20 | 375
2017-04-10 | SLG | ITO | ZnO |  |  | Perovskite | Spiro-MeOTAD |  |  |  | Ag | 0.45 | nip | FALSE | FA; MA | Pb | I | 3 | nan | nan | 1 | Spin-coating | DMF | 1 | N2 | TRUE | Unknown | Unknown | 15.07 |  | TRUE | ISOS-D-1I | Dark | FALSE | Open circuit | 25.0; 25.0 | N2 | 0 | 500 | FALSE | 20 | 125
2014-05-06 | SLG | ITO | PEDOT:PSS |  |  | Perovskite | PCBM-60 |  |  |  | Al | 1.3 | pin | FALSE | MA | Pb | I | 3 |  | 1.52 | 1 | Spin-coating | DMF; GBL | 97; 3 | Unknown | FALSE | Unknown | Unknown | 5.51 |  | TRUE | ISOS-D-1 | Dark | FALSE | Open circuit | 20.0; 20.0 | Air | 11 | 42 | FALSE | 20 | 10.5 | 7
2019-10-30 | SLG | FTO | ZnO |  |  | Perovskite | Co-Porphyrin |  |  |  | Au | 0.1 | nip | FALSE | Cs; FA; MA | Pb | Br; I | 0.51; 2.49 |  |  | 1 | Spin-coating | DMF; DMSO | 4; 1 | Diethyl ether | FALSE | Unknown | Unknown | 18.83 | 17.31 | TRUE | ISOS-D-2I | Dark | FALSE | Open circuit | 85.0; 85.0 | N2 | 0 | 250 | FALSE | 20 | 62.5
2017-06-30 | SLG | ITO | TiO2-c | TiO2-mp |  | Perovskite | P3HT |  |  |  | Au | 0.025 | nip-mp | FALSE | MA | Pb | I | 3 | Cl | 1.6 | 1 | Spin-coating | DMF | 1 | Unknown | TRUE | Polystyrene microgel particles | Unknown |  |  | TRUE | ISOS-D-1 | Dark | FALSE | Open circuit | 20.0; 20.0 | Air | 40 | 1920 | TRUE | 20 | #DIV/0! |  | 50
2016-06-15 | SLG | FTO | TiO2-c |  |  | Perovskite | pBBTa‐BDT2 |  |  |  | Au | 0.09 | nip | FALSE | MA | Pb | I | 3 |  | 1.6 | 1 | Spin-coating | DMF | 1 | Unknown | TRUE | SLG | Unknown |  |  | TRUE | ISOS‐D‐3 | Dark | FALSE | Open circuit | 85.0; 85.0 | Air | 65 | 500 | FALSE | 20 | #DIV/0!
2018-11-06 | SLG | FTO | TiO2-c |  |  | Perovskite | PbS-QDs |  |  |  | Au | 0.04 | nip | FALSE | MA | Pb | I | 3 |  | 1.6 | 1 | Spin-coating | DMSO; GBL | 3; 7 | Toluene | FALSE | Unknown | Unknown | 11.32 |  | TRUE | ISOS-L-1 | Xenon | FALSE | Open circuit | 25.0; 25.0 | Air | 40 | 240 | FALSE | 20 | 60
2019-06-27 | SLG | FTO | TiO2-c |  |  | Perovskite | PTAA |  |  |  | Au | 0.09 | nip | FALSE | FA; MA | Pb | Br; I | 0.15; 2.85 | Rb | 1.51 | 1 | Spin-coating | DMF; DMSO | 4; 1 | Trifluorotoluene | FALSE | Unknown | Unknown | 17.03 | 15.94 | TRUE | ISOS-D-2 | Dark | FALSE | Open circuit | 80.0; 80.0 | Air | 30 | 200 | FALSE | 20 | 50
2019-10-18 | SLG | FTO | TiO2-c | TiO2-mp |  | Perovskite | PTAA |  |  |  | Au | 0.0916 | nip-mp | FALSE | Cs; FA; MA | Pb | Br; I | 0.51; 2.49 | Rb |  | 2 | Spin-coating >> Spin-coating | Acetonitrile; DMF; DMSO >> IPA | 86; 700; 114 >> 1 | Antisolvent | FALSE | Unknown | Unknown | 18.2 |  | TRUE | ISOS-L-1 | Light | FALSE | Open circuit | 25.0; 25.0 | Ambient |  | 600 | FALSE | 20 | 150
2018-01-19 | SLG | FTO | ZnO-np | MgO-EA | TiO2-mp | Perovskite | Spiro-MeOTAD |  |  |  | Au | 0.11 | nip-mp | FALSE | Cs; FA; MA | Pb | Br; I | 0.51; 2.49 |  |  | 1 | Spin-coating | DMF; DMSO | 1; 4 | Ethyl acetate | FALSE | Unknown | Unknown | 21.08 | 20.91 | TRUE | ISOS-D-1 | Dark | FALSE | Open circuit | 25.0; 25.0 | Air | 70 | 550 | FALSE | 20 | 137.5
2018-01-19 | SLG | FTO | ZnO-np | MgO-EA | TiO2-mp | Perovskite | Spiro-MeOTAD |  |  |  | Au | 0.11 | nip-mp | FALSE | MA | Pb | I | 3 |  | 1.6 | 1 | Spin-coating | DMF; DMSO | 1; 4 | Ethyl acetate | FALSE | Unknown | Unknown | 20.05 | 19.82 | TRUE | ISOS-D-1 | Dark | FALSE | Open circuit | 25.0; 25.0 | Air | 70 | 550 | FALSE | 20 | 137.5
2019-10-21 | SLG | ITO | SnO2-c | PCBM-60 |  | Perovskite | Spiro-MeOTAD |  |  |  | Au | 0.08 | nip | FALSE | Cs; FA; MA | Pb | Br; I | 0.45; 2.55 | Cl | 1.64 | 2 | Spin-coating >> Spin-coating | DMF; DMSO >> IPA | 4; 1 >> 1 | Chlorobenzene | FALSE | Unknown | Unknown | 20.2 |  | TRUE | ISOS-L-1 | Light | FALSE | Open circuit | 50.0; 50.0 | Air | 60 | 2500 | FALSE | 20 | 625
2019-09-27 | SLG | FTO | TiO2-c | PCBM-60 |  | Perovskite | Spiro-MeOTAD |  |  |  | Au | 0.06 | nip | FALSE | Cs ¦ BA; Cs | Pb ¦ Pb | Br; I ¦ Br; I | 1; 2 ¦ 1; 6 |  |  | 1 | Spin-coating | DMF; DMSO | 4; 1 | Chlorobenzene; DMSO | FALSE | Unknown | Unknown | 13.9 |  | TRUE | ISOS-D-1 | Dark | FALSE | Open circuit | 25.0; 25.0 | Air | 25 | 1200 | FALSE | 20 | 300
2019-08-07 | SLG | FTO | SnO2-c |  |  | Perovskite | Spiro-MeOTAD |  |  |  | Au | 0.125 | nip | FALSE | FA; MA | Pb | Br; I | 0.1; 2.9 | Cl | 1.56 | 2 | Spin-coating >> Spin-coating | DMF; DMSO >> IPA | 9; 1 >> 1 | Unknown | FALSE | Unknown | Unknown | 17.96 |  | TRUE | ISOS-L-1I | Light | FALSE | Open circuit | 25.0; 25.0 | N2 | 0 | 260 | FALSE | 20 | 65
2018-04-15 | SLG | FTO | SnO2-c |  |  | Perovskite | Spiro-MeOTAD |  |  |  | Au | 0.11 | nip | FALSE | MA | Pb | I | 3 |  | 1.6 | 2 | Spin-coating >> Spin-coating | DMF; DMSO >> IPA | 9; 1 >> 1 | Unknown | FALSE | Unknown | Unknown | 17.5 |  | TRUE | ISOS-D-1 | Dark | FALSE | Open circuit | 25.0; 25.0 | Air | 75 | 150 | TRUE | 20 | 37.5
2019-06-24 | SLG | ITO | SnO2-c |  |  | Perovskite | Spiro-MeOTAD |  |  |  | Au | 0.08567 | nip | FALSE | MA | Pb | I | 3 |  | 1.6 | 1 | Spin-coating | DMF; DMSO | 9; 1 | Diethyl ether | FALSE | Unknown | Unknown | 19.82 |  | TRUE | ISOS-L-1 | Light | FALSE | Open circuit | 25.0; 25.0 | Air | 60 | 2 | FALSE | 20 | 0.5
2018-11-07 | SLG | ITO | SnO2-c |  |  | Perovskite | Spiro-MeOTAD |  |  |  | Au | 0.1 | nip | FALSE | MA | Pb | I | 3 | CH3NH2 | 1.6 | 1 | Spin-coating | DMF; DMSO | 9; 1 | Ethyl ether | FALSE | Unknown | Unknown | 11.02 | 8.51 | TRUE | ISOS-D-1 | Dark | FALSE | Open circuit | 25.0; 25.0 | Air |  | 1000 | FALSE | 20 | 250 |  | 20
2019-05-01 | SLG | ITO | SnO2-c |  |  | Perovskite | Spiro-MeOTAD |  |  |  | Au | 0.0588 | nip | FALSE | FA; MA | Pb | Br; I | 0.03; 2.97 | Cl |  | 2 | Spin-coating >> Spin-coating | DMF; DMSO >> IPA | 9.5; 0.5 >> 1 | Unknown | FALSE | Unknown | Unknown | 16.7 | 16 | TRUE | ISOS-L-1I | Light | FALSE | Open circuit | 25.0; 25.0 | N2 | 0 | 500 | FALSE | 20 | 125
2019-07-26 | SLG | FTO | TiO2-c |  |  | Perovskite | Spiro-MeOTAD |  |  |  | Au | 0.1 | pin | FALSE | MA | Pb | I | 3 |  | 1.6 | 1 | Spin-coating | DMF; DMSO | 7; 3 | Chlorobenzene | FALSE | Unknown | Unknown | 17.94 |  | TRUE | ISOS-D-1 | Dark | FALSE | Open circuit | 25.0; 25.0 | Air | 40 | 1000 | FALSE | 20 | 250 |  | 20
2018-11-13 | SLG | FTO | TiO2-c |  |  | Perovskite | Spiro-MeOTAD |  |  |  | Au | 0.075 | nip | FALSE | MA | Pb | I | 3 |  | 1.6 | 2 | Spin-coating >> Spin-coating | DMF >> IPA | 1 >> 1 | Unknown | FALSE | Unknown | Unknown | 16.89 | 15.06 | TRUE | ISOS-D-1 | Dark | FALSE | Open circuit | 25.0; 25.0 | Air | 20 | 240 | FALSE | 20 | 60
2017-07-14 | SLG | FTO | TiO2-c |  |  | Perovskite | Spiro-MeOTAD |  |  |  | Au | 0.16 | nip | FALSE | FA | Pb | Br | 3 |  |  | 1 | Spin-coating | DMF | 1 | Unknown | TRUE | Cover glass-QDs | UV-curable epoxy | 4.9 |  | TRUE | ISOS-L-1 | Light | FALSE | Open circuit | 25.0; 25.0 | Air | 20 | 120 | FALSE | 20 | 30
2017-12-26 | SLG | FTO | TiO2-c |  |  | Perovskite | Spiro-MeOTAD |  |  |  | Au | 0.066 | nip | FALSE | MA | Pb | I | 3 |  | 1.6 | 1 | Spin-coating | DMF; DMSO | 7; 3 | Chlorobenzene | FALSE | Unknown | Unknown | 17.37 |  | TRUE | ISOS-D-1 | Dark | FALSE | Open circuit | 25.0; 25.0 | Air | 20 | 2600 | FALSE | 20 | 650
2017-12-26 | SLG | FTO | TiO2-c |  |  | Perovskite | Spiro-MeOTAD |  |  |  | Au | 0.066 | nip | FALSE | MA | Pb | I | 3 |  | 1.6 | 1 | Spin-coating | DMF; DMSO | 7; 3 | Chlorobenzene | FALSE | Unknown | Unknown | 17.37 |  | TRUE | ISOS-D-1 | Dark | FALSE | Open circuit | 25.0; 25.0 | Air | 55 | 1400 | FALSE | 20 | 350
2017-12-26 | SLG | FTO | TiO2-c |  |  | Perovskite | Spiro-MeOTAD |  |  |  | Au | 0.066 | nip | FALSE | MA | Pb | I | 3 | Benzoquinone | 1.6 | 1 | Spin-coating | DMF; DMSO | 7; 3 | Chlorobenzene | FALSE | Unknown | Unknown | 18.01 |  | TRUE | ISOS-D-1 | Dark | FALSE | Open circuit | 25.0; 25.0 | Air | 55 | 1400 | FALSE | 20 | 350
2017-08-15 | SLG | FTO | TiO2-c |  |  | Perovskite | Spiro-MeOTAD |  |  |  | Au | 0.1 | nip | FALSE | MA | Pb | I | 3 |  | 1.6 | 1 | Spin-coating | DMF | 1 | N2 | FALSE | Unknown | Unknown |  |  | TRUE | ISOS-D-1 | Dark | FALSE | Open circuit | 20.0; 20.0 | Air | 70 | 240 | FALSE | 20 | #DIV/0!
2016-01-04 | SLG | FTO | TiO2-c |  |  | Perovskite | Spiro-MeOTAD |  |  |  | Au | 0.1 | nip | FALSE | MA | Pb | I | 3 |  | 1.6 | 2 | Spin-coating >> CBD | none >> IPA | 1 >> 1 | Unknown | FALSE | Unknown | Unknown | 17.76 |  | TRUE | ISOS-L-1 | Light | FALSE | Open circuit | 25.0; 25.0 | Air | 55 | 2.5 | FALSE | 20 | 0.625
2017-01-30 | SLG | FTO | TiO2-c |  |  | Perovskite | Spiro-MeOTAD |  |  |  | Au | 0.15 | nip | FALSE | FA |  | I | 3 |  |  | 1 | Spin-coating | DMF | 1 | Unknown | FALSE | Unknown | Unknown | 13.5 | 5.5 | TRUE | ISOS-D-1 | Dark | FALSE | Open circuit | 25.0; 25.0 | Air | 35 | 48 | FALSE | 20 | 12
2019-03-04 | SLG | ITO | TiO2-c |  |  | Perovskite | Spiro-MeOTAD |  |  |  | Au | 0.1 | nip | FALSE | Cs; FA | Pb | I | 3 |  |  | 1 | Spin-coating | DMF; DMSO | 7; 3 | Toluene | FALSE | Unknown | Unknown |  |  | TRUE | ISOS-L-1 | Light | FALSE | Passive resistance | 25.0; 25.0 | Ambient |  | 12 | FALSE | 20 | #DIV/0!
2018-12-03 | SLG | FTO | ZnO-np |  |  | Perovskite | Spiro-MeOTAD |  |  |  | Au | 0.16 | nip | FALSE | FA; MA | Pb | Br; I | 0.3; 2.7 |  |  | 2 | Spin-coating >> CBD | DMF >> IPA | 1 >> 1 | Unknown | FALSE | Unknown | Unknown | 13.82 | 12.93 | TRUE | ISOS-L-1I | White LED | FALSE | Open circuit | 25.0; 25.0 | N2 | 0 | 175 | FALSE | 20 | 43.75
2014-07-31 | SLG | ITO | PEIE | TiO2-c |  | Perovskite | Spiro-MeOTAD |  |  |  | Au | 0.1 | nip | FALSE | MA | Pb | I | 3 | Cl | 1.6 | 1 | Spin-coating | DMF | 1 | Unknown | FALSE | Unknown | Unknown | 19.3 |  | TRUE | ISOS-D-1 | Dark | FALSE | Open circuit | nan; nan | Air |  | 144 | FALSE | 20 | 36
2019-10-14 | SLG | FTO | TiO2-c | TiO2-mp |  | Perovskite | Spiro-MeOTAD |  |  |  | Au | 0.06 | nip-mp | FALSE | MA | Pb | I | 3 |  | 1.58 | 1 | Spin-coating | DMF | 1 | Chlorobenzene | FALSE | Unknown | Unknown | 16.3 |  | TRUE | ISOS-D-2 | Dark | FALSE | Open circuit | 85.0; 85.0 | Air | 10 | 360 | FALSE | 20 | 90
2018-01-05 | SLG | FTO | TiO2-c | TiO2-mp |  | Perovskite | Spiro-MeOTAD |  |  |  | Au | 0.0759 | nip-mp | FALSE | BA; MA | Pb | I | 121 |  |  | 1 | Spin-coating | DMSO; GBL | 1; 1 | Toluene | FALSE | Unknown | Unknown | 11.89 |  | TRUE | ISOS-L-2 | Light | FALSE | Open circuit | 55.0; 55.0 | Air | 45 | 200 | FALSE | 20 | 50
2018-01-05 | SLG | FTO | TiO2-c | TiO2-mp |  | Perovskite | Spiro-MeOTAD |  |  |  | Au | 0.0759 | nip-mp | FALSE | (CHMA); Cs; MA | Pb | I | 121 |  |  | 1 | Spin-coating | DMSO; GBL | 1; 1 | Toluene | FALSE | Unknown | Unknown | 12.58 |  | TRUE | ISOS-L-2 | Light | FALSE | Open circuit | 55.0; 55.0 | Air | 45 | 200 | FALSE | 20 | 50
2019-12-16 | SLG | FTO | TiO2-c | TiO2-mp |  | Perovskite | Spiro-MeOTAD |  |  |  | Au | 0.1 | nip-mp | FALSE | MA | Pb | I | 3 |  | 1.6 | 2 | Spin-coating >> Spin-coating | DMF >> IPA | 1 >> 1 | Unknown | FALSE | Unknown | Unknown | 18.61 | 18.61 | TRUE | ISOS-D-1 | Dark | FALSE | Open circuit | 25.0; 25.0 | Air | 65 | 350 | FALSE | 20 | 87.5
2019-11-08 | SLG | FTO | TiO2-c | TiO2-mp |  | Perovskite | Spiro-MeOTAD |  |  |  | Au | 0.1 | nip-mp | FALSE | FA; MA | Pb | Br; I | 0.51; 2.49 | Cl |  | 2 | Spin-coating >> Spin-coating | DMF; DMSO >> IPA | 8; 1 >> 1 | Unknown | FALSE | Unknown | Unknown | 20.8 |  | TRUE | ISOS-D-2 | Dark | FALSE | Open circuit | 150.0; 150.0 | Air | 25 | 16 | FALSE | 20 | 4
2018-08-29 | SLG | FTO | TiO2-c | TiO2-mp |  | Perovskite | Spiro-MeOTAD |  |  |  | Au | 0.1 | nip-mp | FALSE | MA | Pb | I | 3 |  | 1.57 | 2 | Spin-coating >> CBD | DMF >> IPA | 1 >> 1 | Unknown | FALSE | Unknown | Unknown | 18.61 |  | TRUE | ISOS-D-1 | Dark | FALSE | Open circuit | 25.0; 25.0 | Air | 70 | 60 | FALSE | 20 | 15
2018-08-29 | SLG | FTO | TiO2-c | TiO2-mp |  | Perovskite | Spiro-MeOTAD |  |  |  | Au | 0.1 | nip-mp | FALSE | MA | Pb | I | 3 |  | 1.57 | 2 | Spin-coating >> CBD | DMF >> IPA | 1 >> 1 | Unknown | FALSE | Unknown | Unknown | 18.61 |  | TRUE | ISOS-D-2I | Dark | FALSE | Open circuit | 85.0; 85.0 | N2 | 0 | 20 | FALSE | 20 | 5
2017-08-09 | SLG | FTO | TiO2-c | TiO2-mp |  | Perovskite | Spiro-MeOTAD |  |  |  | Au | 0.04 | nip-mp | FALSE | FA | Pb | I | 3 |  | 1.45 | 2 | Spin-coating >> Spin-coating | DMF >> IPA | 1 >> 1 | Unknown | FALSE | Unknown | Unknown | 13.72 | 11.28 | TRUE | ISOS-D-1I | Dark | FALSE | Open circuit | 25.0; 25.0 | N2 | 0 | 1000 | FALSE | 20 | 250 |  | 20
2018-10-29 | SLG | FTO | TiO2-c | TiO2-mp |  | Perovskite | Spiro-MeOTAD |  |  |  | Au | 0.09 | nip-mp | FALSE | Cs; FA | Pb | Br; I | 0.3; 2.7 |  | 1.62 | 1 | Spin-coating | DMF; DMSO | 4; 1 | Chlorobenzene | FALSE | Unknown | Unknown | 19.02 |  | TRUE | ISOS-D-2 | Dark | FALSE | Open circuit | 85.0; 85.0 | Air | 10 | 400 | FALSE | 20 | 100
2018-10-26 | SLG | FTO | TiO2-c | TiO2-mp |  | Perovskite | Spiro-MeOTAD |  |  |  | Au | 0.16 | nip-mp | FALSE | Cs | Pb | Br; I | 1; 2 |  |  | 1 | Spin-coating | DMF; DMSO | 4; 1 | Unknown | FALSE | Unknown | Unknown | 10.21 |  | TRUE | ISOS-L-1I | White LED | FALSE | MPPT | 25.0; 25.0 | N2 | 0 | 350 | FALSE | 20 | 87.5
2019-03-02 | SLG | FTO | TiO2-c | TiO2-mp |  | Perovskite | Spiro-MeOTAD |  |  |  | Au | 0.09 | nip-mp | FALSE | FA; MA | Pb | Br; I | 0.45; 2.55 |  |  | 1 | Spin-coating | DMF; DMSO | 4; 1 | Chlorobenzene | FALSE | Unknown | Unknown | 16.96 | 15.31 | TRUE | ISOS-D-1 | Dark | FALSE | Open circuit | 25.0; 25.0 | Air | 50 | 1600 | FALSE | 20 | 400
2015-11-06 | SLG | FTO | TiO2-c | TiO2-mp |  | Perovskite | Spiro-MeOTAD |  |  |  | Au | 0.1 | nip-mp | FALSE | MA | Pb | I | 3 |  | 1.6 | 1 | Spin-coating | DMF | 1 | Unknown | FALSE | Unknown | Unknown | 12.34 | 10.99 | TRUE | ISOS-D-1 | Dark | FALSE | Open circuit | 25.0; 25.0 | Ambient |  | 172 | FALSE | 20 | 43
2018-01-31 | SLG | FTO | TiO2-c | TiO2-mp |  | Perovskite | Spiro-MeOTAD |  |  |  | Au | 0.12 | nip-mp | FALSE | Cs | Pb | Br | 3 |  | 2.39 | 2 | Spin-coating >> CBD | DMF >> IPA | 1 >> 1 | Unknown | FALSE | Unknown | Unknown | 2.97 |  | TRUE | ISOS-D-1I | Dark | FALSE | Open circuit | 25.0; 25.0 | N2 | 0 | 144 | FALSE | 20 | 36
2019-03-20 | SLG | FTO | TiO2-c | TiO2-mp |  | Perovskite | Spiro-MeOTAD |  |  |  | Au | 0.1 | nip-mp | FALSE | Cs; FA; MA | Pb | Br; I | 0.48; 2.52 |  | 1.58 | 1 | Spin-coating | DMF; DMSO | 4; 1 | Chlorobenzene | FALSE | Unknown | Unknown | 16.83 |  | TRUE | ISOS-D-1 | Dark | FALSE | Open circuit | 25.0; 25.0 | Air |  | 600 | FALSE | 20 | 150
2018-09-21 | SLG | FTO | TiO2-c | TiO2-mp |  | Perovskite | Spiro-MeOTAD |  |  |  | Au | 0.09 | nip-mp | FALSE | FA; MA | Pb | Br; I | 0.45; 2.55 | Undoped |  | 1 | Spin-coating | DMF; DMSO | 4; 1 | Chlorobenzene | FALSE | Unknown | Unknown | 16.45 |  | TRUE | ISOS-D-1 | Dark | FALSE | Open circuit | 25.0; 25.0 | Air | 70 | 1000 | FALSE | 20 | 250 |  | 20
2017-12-01 | SLG | FTO | TiO2-c | TiO2-mp |  | Perovskite | Spiro-MeOTAD |  |  |  | Au | 0.09 | nip-mp | FALSE | FA; MA | Pb | Br; I | 0.45; 2.55 |  |  | 1 | Spin-coating | DMF; DMSO | 4; 1 | Chlorobenzene | TRUE | Unknown | Unknown |  |  | TRUE | ISOS-D-2 | Dark | FALSE | Open circuit | 85.0; 85.0 | Air |  | 300 | FALSE | 20 | #DIV/0!
2017-12-01 | SLG | FTO | TiO2-c | TiO2-mp |  | Perovskite | Spiro-MeOTAD |  |  |  | Au | 0.09 | nip-mp | FALSE | Cs; FA; MA | Pb | Br; I | 0.45; 2.55 |  |  | 1 | Spin-coating | DMF; DMSO | 4; 1 | Chlorobenzene | TRUE | Unknown | Unknown |  |  | TRUE | ISOS-D-2 | Dark | FALSE | Open circuit | 85.0; 85.0 | Air |  | 600 | FALSE | 20 | #DIV/0!
2015-08-18 | SLG | FTO | TiO2-c | TiO2-mp |  | Perovskite | Spiro-MeOTAD |  |  |  | Au | 0.1 | nip-mp | FALSE | MA | Pb | I | 3 |  | 1.6 | 2 | Spin-coating >> CBD | DMF >> IPA | 1 >> 1 | Unknown | FALSE | Unknown | Unknown |  |  | TRUE | ISOS-D-1 | Dark | FALSE | Open circuit | 25.0; 25.0 | Air | 45 | 320 | FALSE | 20 | #DIV/0!
2020-02-21 | SLG | FTO | TiO2-c | TiO2-mp |  | Perovskite | Spiro-MeOTAD |  |  |  | Au | 0.09 | nip-mp | FALSE | MA | Pb; Sr | I | 3 | nan | nan | 2 | Spin-coating >> Spin-coating | DMSO; Acetonitrile >> IPA | 7; 3 >> 1 | Unknown | FALSE | Unknown | Unknown |  |  | TRUE | ISOS-D-1 | Dark | FALSE | Open circuit | 15; 25 | Air | 20 | 216 | FALSE | 20 | #DIV/0!
2019-08-21 | SLG | FTO | TiO2-c | TiO2-mp |  | Perovskite | TBC-2 |  |  |  | Au | 0.1 | nip-mp | FALSE | Cs; FA; MA | Pb | Br; I | 0.45; 2.55 |  |  | 1 | Spin-coating | DMF; DMSO | 9; 1 | Chlorobenzene | FALSE | Unknown | Unknown | 11.4 |  | TRUE | ISOS-D-1I | Dark | FALSE | Open circuit | 25.0; 25.0 | N2 | 0 | 720 | FALSE | 20 | 180
2019-07-15 | SLG | ITO | PEDOT:PSS |  |  | Perovskite | C60 | BCP |  |  | Ag | 0.1 | pin | FALSE | MA | Pb | I | 3 |  | 1.6 | 1 | Spin-coating | DMF; DMSO | 4; 1 | Toluene | FALSE | Unknown | Unknown | 15.28 |  | TRUE | ISOS-L-1 | Light | FALSE | Open circuit | 25.0; 25.0 | Air | 40 | 1 | FALSE | 20 | 0.25
2018-04-06 | SLG | ITO | PEDOT:PSS |  |  | Perovskite | C60 | BCP |  |  | Ag | 0.09 | pin | FALSE | MA | Pb | I | 3 |  | 1.6 | 1 | Spin-coating | DMF | 1 | Chlorobenzene | FALSE | Unknown | Unknown |  |  | TRUE | ISOS-D-1 | Dark | FALSE | Open circuit | 25.0; 25.0 | Air | 45 | 48 | FALSE | 20 | #DIV/0!
2019-12-30 | SLG | ITO | PEDOT:PSS |  |  | Perovskite | C60 | BCP |  |  | Ag | 0.1 | pin | FALSE | FA | Sn | I | 3 | SnF2 |  | 1 | Spin-coating | DMF; DMSO | 7; 3 | Anisole; Toluene | FALSE | Unknown | Unknown | 4.96 |  | TRUE | ISOS-D-1I | Dark | FALSE | Open circuit | 25.0; 25.0 | N2 | 0 | 480 | FALSE | 20 | 120
2019-05-24 | SLG | ITO | PTAA |  |  | Perovskite | C60 | BCP |  |  | Cu | 0.1 | pin | FALSE | MA | Pb | I | 3 |  | 1.6 | 1 | Spin-coating | DMF; DMSO | 9; 1 | Toluene | TRUE | Unknown | Unknown | 18.3 |  | TRUE | ISOS-L-1 | Xenon | FALSE | Open circuit | 25.0; 25.0 | Air | 70 | 30 | FALSE | 20 | 7.5
2018-03-01 | SLG | FTO | NiO-c |  |  | Perovskite | PCBM-60 | BCP |  |  | Ag | 0.09 | pin | FALSE | MA | Pb | I | 3 |  | 1.6 | 1 | Spin-coating | DMF; DMSO | 4; 1 | Chlorobenzene | FALSE | Unknown | Unknown | 21.02 |  | TRUE | ISOS-D-1 | Dark | FALSE | Open circuit | 15.0; 15.0 | Air | 10 | 792 | FALSE | 20 | 198
2019-04-09 | SLG | FTO | PEDOT:PSS |  |  | Perovskite | PCBM-60 | BCP |  |  | Ag | 0.1 | pin | FALSE | MA | Pb | I | 3 |  | 1.52 | 1 | Spin-coating | DMF | 1 | Unknown | FALSE | Unknown | Unknown | 16.1 |  | TRUE | ISOS-D-1I | Dark | FALSE | Open circuit | 25.0; 25.0 | Dry air |  | 480 | FALSE | 20 | 120
2018-08-06 | SLG | FTO | PEDOT:PSS |  |  | Perovskite | PCBM-60 | BCP |  |  | Ag | 0.06 | pin | FALSE | MA | Pb | I | 3 |  | 1.6 | 1 | Spin-coating | DMF; DMSO | 9; 1 | Chlorobenzene | FALSE | Unknown | Unknown | 14.8 |  | TRUE | ISOS-D-1 | Dark | FALSE | Open circuit | 26.0; 26.0 | Air | 48 | 220 | FALSE | 20 | 55
2019-07-23 | SLG | ITO | PEDOT:PSS |  |  | Perovskite | PCBM-60 | BCP |  |  | Ag | 0.06 | pin | FALSE | MA | Pb | I | 3 |  | 1.6 | 1 | Spin-coating | DMF; DMSO | 9; 1 | Toluene | FALSE | Unknown | Unknown | 8.62 | 8.23 | TRUE | ISOS-D-1 | Dark | FALSE | Open circuit | 25.0; 25.0 | Air | 50 | 300 | FALSE | 20 | 75
2019-02-22 | SLG | FTO | PTAA |  |  | Perovskite | PCBM-60 | BCP |  |  | Ag | 0.1 | pin | FALSE | Cs; FA; MA | Pb | Br; I | 0.45; 2.55 |  |  | 1 | Spin-coating | DMF | 1 | Unknown | FALSE | Unknown | Unknown | 14.22 |  | TRUE | ISOS-D-1 | Dark | FALSE | Open circuit | 25.0; 25.0 | Air | 40 | 200 | FALSE | 20 | 50
2018-06-25 | SLG | ITO | PEDOT:PSS |  |  | Perovskite | PCBM-60 | Bphen |  |  | Ag | 0.18 | pin | FALSE | MA | Pb | I | 3 |  | 1.6 | 1 | Spin-coating | Unknown |  | Chlorobenzene | FALSE | Unknown | Unknown | 12.4 | 11.92 | TRUE | ISOS-L-1I | Light | FALSE | Open circuit | 25.0; 25.0 | N2 | 0 | 1000 | FALSE | 20 | 250 |  | 20
2017-03-25 | SLG | ITO | PEDOT:PSS |  |  | Perovskite | PCBM-60 | Bphen |  |  | Ag | 0.0725 | pin | FALSE | MA | Pb | I | 3 | Cl | 1.55 | 1 | Spin-coating | DMF | 1 | Unknown | FALSE | Unknown | Unknown | 13.28 |  | TRUE | ISOS-D-1 | Dark | FALSE | Open circuit | 25.0; 25.0 | Ambient |  | 280 | FALSE | 20 | 70
2019-02-05 | SLG | ITO | P3CT-N |  |  | Perovskite | PCBM-60 | C60 | BCP |  | Cu | 0.09 | pin | FALSE | MA | Pb | I | 3 | Undoped | 1.6 | 1 | Spin-coating | DMF; DMSO | 4; 1 | Chlorobenzene | FALSE | Unknown | Unknown | 18.26 | 19.43 | TRUE | ISOS-D-1 | Dark | FALSE | Open circuit | 25.0; 25.0 | Air | 50 | 500 | FALSE | 20 | 125
2017-08-08 | SLG | ITO |  |  |  | Perovskite | PCBM-60 | C60 | BCP |  | Ag | 0.06 | pin | FALSE | MA | Pb | I | 3 |  | 1.5 | 1 | Spin-coating | DMF; DMSO | 4; 1 | Chlorobenzene | FALSE | Unknown | Unknown | 9.11 | 11.57 | TRUE | ISOS-D-1 | Dark | FALSE | Open circuit | 25.0; 25.0 | Air | 40 | 216 | FALSE | 20 | 54
2018-09-03 | SLG | FTO | TiO2-c |  |  | Perovskite |  |  |  |  | Carbon | 0.1 | nip | FALSE | MA | Pb | I | 3 |  | 1.6 | 1 | Spin-coating | DMF; DMSO | 9; 1 | Diethyl ether | FALSE | Unknown | Unknown | 12.06 | 10.12 | TRUE | ISOS-D-1 | Dark | FALSE | Open circuit | 25.0; 25.0 | Air | 50 | 480 | FALSE | 20 | 120
2018-04-03 | SLG | FTO | TiO2-c |  |  | Perovskite |  |  |  |  | Carbon | 0.1 | nip | FALSE | MA | Pb | I | 3 |  | 1.6 | 1 | Spin-coating | DMF; DMSO | 1000; 71 | Diethyl ether | FALSE | Unknown | Unknown | 12.06 | 10.12 | TRUE | ISOS-D-1 | Dark | FALSE | Open circuit | 25.0; 25.0 | Air | 50 | 480 | FALSE | 20 | 120
2019-11-03 | SLG | FTO | TiO2-c |  |  | Perovskite |  |  |  |  | Carbon | 0.09 | nip | FALSE | Cs | Pb | Br | 3 | nan | 2.31 | 2 | Spin-coating >> Spin-coating | DMF; DMSO >> H2O; Methanol | 9; 1 >> 1; 5 | Unknown | FALSE | Unknown | Unknown | 5.33 | 4.06 | TRUE | ISOS-D-1 | Dark | FALSE | Open circuit | 20; 20 | Air | 85 | 100 | FALSE | 20 | 25
2018-10-23 | SLG | FTO | TiO2-c | TiO2-mp |  | Perovskite |  |  |  |  | Carbon | 0.16 | nip-mp-carbon | FALSE | MA | Pb | I | 3 |  | 1.6 | 1 | Spin-coating | DMF; DMSO | 9; 1 | Chlorobenzene | TRUE | SLG | UV-glue | 18.79 | 9.55 | TRUE | ISOS-L-1 | White LED | FALSE | Short circuit | 25.0; 25.0 | Air | 75 | 25 | FALSE | 20 | 6.25
2020-01-13 | SLG | FTO | TiO2-c | TiO2-mp |  | Perovskite |  |  |  |  | Carbon | 0.09 | nip-mp-carbon | FALSE | Cs | Pb | Br; I | 1; 2 | nan | 1.906 | 1 | Spin-coating | DMF; DMSO | 7; 3 | Unknown | FALSE | Unknown | Unknown | 5.92 |  | TRUE | ISOS-L-1 |  | FALSE | Open circuit | nan; nan | Unknown | 15 | 50 | FALSE | 20 | 12.5
2016-11-11 | PET | ITO | PEDOT:PSS |  |  | Perovskite | PCBM-60 |  |  |  | Cu | 0.075 | pin | FALSE | MA | Pb | I | 3 |  | 1.6 | 1 | Spin-coating | DMF | 1 | Chlorobenzene | TRUE | PET | Unknown | 11 |  | TRUE | ISOS-D-1 | Dark | FALSE | Open circuit | 25.0; 25.0 | Air | 50 | 240 | FALSE | 20 | 60
2015-08-12 | SLG | ITO | PEDOT:PSS |  |  | Perovskite | PCBM-60 | LiF |  |  | Al | 0.4 | pin | FALSE | MA | Pb | I | 3 | Cl | 1.6 | 1 | Spin-coating | DMF | 1 | Unknown | FALSE | Unknown | Unknown | 13.53 | 13.54 | TRUE | ISOS-D-1I | Dark | FALSE | Open circuit | 25.0; 25.0 | N2 | 0 | 1680 | FALSE | 20 | 420
2020-05-08 | SLG | ITO | NiO-c | PTAA |  | Perovskite | PCBM-60 | Mg |  |  | Ag | 0.16 | pin | FALSE | MA | Pb | I | 3 | Undoped | 1.59 | 1 | Spin-coating | DMF; NMP | 6; 1 | Toluene | FALSE | Unknown | Unknown | 10.7 |  | TRUE | ISOS-L-1I | Metal halide | FALSE | Open circuit | 45; 45 | N2 |  | 400 | FALSE | 20 | 100
2018-03-15 | SLG | FTO | TiO2-c |  |  | Perovskite | Spiro-MeOTAD | MnOx |  |  | Au | 0.09 | nip | FALSE | MA | Pb | I | 3 |  | 1.6 | 1 | Spin-coating | DMSO; GBL | 3; 7 | Chlorobenzene | FALSE | Unknown | Unknown | 17.38 | 15.07 | TRUE | ISOS-L-1 | Light | FALSE | Open circuit | 25.0; 25.0 | Air | 50 | 312 | FALSE | 20 | 78
2016-05-09 | SLG | FTO | TiO2-c |  |  | Perovskite | Spiro-MeOTAD | MoO3 | MoO3 |  | Au | 0.06 | nip | FALSE | MA | Pb | I | 3 | Cl | 1.6 | 1 | Spin-coating | DMF | 1 | Unknown | FALSE | Unknown | Unknown | 8.25 |  | TRUE | ISOS-L-1I | Light | FALSE | Open circuit | 25.0; 25.0 | Unknown |  | 5 | FALSE | 20 | 1.25
2016-12-20 | SLG | FTO | NiO-c |  |  | Perovskite | PCBM-60 | PEI |  |  | Ag | 0.09 | pin | FALSE | MA | Pb | I | 3 |  | 1.6 | 1 | Spin-coating | Unknown |  | Hot substrate | FALSE | Unknown | Unknown | 15.5 |  | TRUE | ISOS-L-2 | Xenon | FALSE | Open circuit | 85.0; 85.0 | Air | 65 | 40 | FALSE | 20 | 10
2018-06-23 | SLG | FTO | NiO-c |  |  | Perovskite | FA-PDI2 | TiO2-c |  |  | Ag | 0.1 | pin | FALSE | MA | Pb | I | 3 | Cl | 1.6 | 1 | Spin-coating | DMF; DMSO | 4; 1 | Chlorobenzene | FALSE | Unknown | Unknown | 13.5 | 12.6 | TRUE | ISOS-D-1 | Dark | FALSE | Open circuit | 25.0; 25.0 | Air | 20 | 360 | FALSE | 20 | 90
2018-02-09 | SLG | ITO | P3CT |  |  | Perovskite | PCBM-60 | ZnO-np |  |  | Al | 0.06 | pin | FALSE | MA | Pb | I | 3 |  | 1.6 | 1 | Spin-coating | DMF; DMSO | 4; 1 | Chlorobenzene | FALSE | Unknown | Unknown | 16.59 |  | TRUE | ISOS-D-1I | Dark | FALSE | Open circuit | 25.0; 25.0 | N2 | 0 | 360 | FALSE | 20 | 90
2018-09-25 | SLG | ITO | NiO-np |  |  | Perovskite | PCBM-60 | Zr(acac)4 |  |  | Au | 0.04 | pin | FALSE | MA | Pb | I | 3 |  | 1.6 | 1 | Spin-coating | DMF; DMSO; GBL | 2; 1; 1 | Toluene | TRUE | Cover glass | Epoxy |  |  | TRUE | ISOS-L-1 | White LED | FALSE | Open circuit | 25.0; 25.0 | Air | 30 | 1000 | FALSE | 20 | #DIV/0! |  | 20
2017-04-11 | SLG | ITO | PEDOT:PSS |  |  | Perovskite | C60 | BCP |  |  | Ag | 0.09 | pin | FALSE | FA | Sn | I | 3 |  | 1.4 | 2 | Spin-coating >> Evaporation | Water >> none | 1 >> 1 | Unknown | FALSE | Unknown | Unknown | 3.98 |  | TRUE | ISOS-D-1 | Dark | FALSE | Open circuit | 25.0; 25.0 | Air | 30 | 24 | FALSE | 20.472 | 6.03561
2014-07-31 | SLG | FTO | TiO2-c |  |  | Perovskite | DR3TBDTT |  |  |  | Au | 0.0314 | nip | FALSE | MA | Pb | I | 3 | Cl | 1.5 | 2 | Spin-coating >> CBD | DMF >> IPA | 1 >> 1 | Unknown | FALSE | Unknown | Unknown | 3.8 |  | TRUE | ISOS-L-1 | Light | FALSE | Open circuit | 25.0; 25.0 | Air | 50 | 96 | FALSE | 20.5 | 24.15094
2019-03-06 | SLG | FTO | TiO2-c | TiO2-mp |  | Perovskite | Spiro-MeOTAD |  |  |  | Au | 0.1 | nip-mp | FALSE | FA; MA | Pb | Br; I | 0.15; 2.85 |  |  | 1 | Spin-coating | DMF; DMSO | 4; 1 | Chlorobenzene | FALSE | Unknown | Unknown | 20.82 |  | TRUE | ISOS-D-2 | Dark | FALSE | Open circuit | 100.0; 100.0 | Air |  | 94 | FALSE | 20.81 | 23.74037 |  | 79
2019-03-06 | SLG | FTO | TiO2-c | TiO2-mp |  | Perovskite | Spiro-MeOTAD |  |  |  | Au | 0.1 | nip-mp | FALSE | FA; MA | Pb | Br; I | 0.15; 2.85 |  |  | 1 | Spin-coating | DMF; DMSO | 4; 1 | Chlorobenzene | FALSE | Unknown | Unknown | 20.75 |  | TRUE | ISOS-D-2 | Dark | FALSE | Open circuit | 100.0; 100.0 | Air |  | 94 | FALSE | 20.84 | 23.74937 |  | 85
2019-09-16 | SLG | ITO | NiO-c |  |  | Perovskite | PCBM-60 | BCP |  |  | Au | 0.01 | pin | FALSE | MA | Pb | I | 3 |  | 1.6 | 1 | Spin-coating | DMF; DMSO | 4; 1 | Toluene | FALSE | Unknown | Unknown | 13.93 |  | TRUE | ISOS-D-2 | Dark | FALSE | Open circuit | 85.0; 85.0 | Ambient |  | 70 | FALSE | 21 | 17.72152
2017-07-14 | SLG | ITO | PEDOT:PSS |  |  | Perovskite | PCBM-60 | BCP |  |  | Ag | 0.1 | pin | FALSE | MA | Pb | I | 3 | HPA | 1.59 | 1 | Spin-coating | DMF | 1 | Unknown | FALSE | Unknown | Unknown | 13.68 | 13.41 | TRUE | ISOS-L-1 | White LED | FALSE | Open circuit | 25.0; 25.0 | N2; O2 | 0 | 10 | FALSE | 21 | 2.531646
2016-07-14 | SLG | ITO | PEDOT:PSS |  |  | Perovskite | PCBM-60 | BCP |  |  | Au | 0.1 | pin | FALSE | MA | Pb | I | 3 |  | 1.6 | 2 | Spin-coating >> Spin-coating | DMF >> IPA | 1 >> 1 | Unknown | FALSE | Unknown | Unknown | 12.76 |  | TRUE | ISOS-D-1I | Dark | FALSE | Open circuit | 25.0; 25.0 | N2 | 0 | 500 | FALSE | 21 | 126.5823
2019-11-04 | SLG | FTO | TiO2-c | TiO2-mp |  | Perovskite |  |  |  |  | Carbon | 0.09 | nip-mp-carbon | FALSE | Cs | Pb | I | 3 |  | 1.73 | 2 | Spin-coating >> CBD | DMF; DMSO >> Methanol | 4; 1 >> 1 | Unknown | FALSE | Unknown | Unknown | 4.12 |  | TRUE | ISOS-D-1I | Dark | FALSE | Open circuit | 25.0; 25.0 | Unknown |  | 168 | FALSE | 21 | 42.53165
2019-11-20 | SLG | FTO | TiO2-c | ZrO2-mp | TiO2-mp | Perovskite |  |  |  |  | Carbon | 0.1 | nip-mp-carbon | FALSE | MA | Pb | I | 3 |  | 1.6 | 1 | Drop-infiltration | DMF | 1 | Unknown | FALSE | Unknown | Unknown | 9.09 |  | TRUE | ISOS-D-1 | Dark | FALSE | Open circuit | 25.0; 25.0 | Air | 55 | 3500 | FALSE | 21 | 886.0759
2019-07-02 | SLG | FTO | TiO2-c |  |  | Perovskite | Spiro-MeOTAD | MoO3 |  |  | Ag | 0.1 | nip | FALSE | MA | Pb | I | 3 |  | 1.6 | 1 | Spin-coating | DMSO; GBL | 3; 7 | Chlorobenzene | FALSE | Unknown | Unknown | 18.06 |  | TRUE | ISOS-D-1 | Dark | FALSE | Open circuit | 25.0; 25.0 | Air |  | 1000 | FALSE | 21 | 253.1646 |  | 21
2019-04-15 | SLG | FTO | TiO2-c | SnO2-c |  | Perovskite | Spiro-MeOTAD |  |  |  | Au | 0.16 | nip | FALSE | FA; MA | Pb | Br; I | 0.451; 2.55 | MACl; PbBr2 | nan | 2 | Spin-coating ¦ Spin-coating | DMF; DMSO ¦ IPA | 4; 1 ¦ 1 | Unknown | FALSE | Unknown | Unknown | 22.19 | 21.68 | TRUE | ISOS-D-1 | Dark | FALSE | Open circuit | nan; nan | Air | 30 | 4800 | FALSE | 21.37 | 1220.908
2017-09-08 | SLG | ITO | ZnO |  |  | Perovskite | Spiro-MeOTAD |  |  |  | Ag | 0.45 | nip | FALSE | FA; MA | Pb | I | 3 |  |  | 1 | Spin-coating | DMF | 1 | N2 | FALSE | Unknown | Unknown | 16.45 | 12.58 | TRUE | ISOS-D-1 | Dark | FALSE | Open circuit | 25.0; 25.0 | Air | 37.5 | 720 | FALSE | 21.5 | 183.4395
2016-05-31 | SLG | FTO | TiO2-c | TiO2-mp |  | Perovskite | Spiro-MeOTAD |  |  |  | Ag | 0.09 | nip-mp | FALSE | MA | Pb | I | 3 |  | 1.6 | 1 | Spin-coating | DMSO; GBL | 3; 7 | Chlorobenzene | FALSE | Unknown | Unknown | 14 |  | TRUE | ISOS-D-1 | Dark | FALSE | Open circuit | 25.0; 25.0 | Air | 10 | 120 | FALSE | 21.5 | 30.57325
2018-11-19 | SLG | FTO | TiO2-c | TiO2-mp |  | Perovskite | FA-CN |  |  |  | Au | 0.1 | nip-mp | FALSE | FA; MA | Pb | Br; I | 0.51; 2.49 |  |  | 1 | Spin-coating | DMF; DMSO | 4; 1 | Trifluorotoluene | FALSE | Unknown | Unknown | 13.74 |  | TRUE | ISOS-D-1 | Dark | FALSE | Open circuit | 25.0; 25.0 | Air | 55 | 5000 | TRUE | 21.83 | 1279.263
2018-08-25 | SLG | ITO | PEDOT:PSS |  |  | Perovskite | PCBM-60 |  |  |  | Ag | 0.0919 | pin | FALSE | BA; Cs; FA | Pb; Sn | I | 10 | SnF2 | 1.25 | 1 | Spin-coating | DMF | 1 | Toluene | FALSE | Unknown | Unknown | 8.5 |  | TRUE | ISOS-D-1I | Dark | FALSE | Open circuit | 25.0; 25.0 | N2 | 0 | 2000 | FALSE | 22 | 512.8205
2019-12-02 | SLG | FTO | TiO2-c | TiO2-mp |  | Perovskite | Spiro-MeOTAD |  |  |  | Ag | 0.65 | nip-mp | FALSE | IM; MA | Pb | I | 3 |  |  | 1 | Spin-coating | DMF; DMSO | 4; 1 | Chlorobenzene | FALSE | Unknown | Unknown | 9 |  | TRUE | ISOS-D-1 | Dark | FALSE | Open circuit | 25.0; 25.0 | Air | 50 | 48 | FALSE | 22 | 12.30769
2017-03-27 | SLG | FTO | TiO2-c |  |  | Perovskite | Spiro-MeOTAD |  |  |  | AgAl | 0.1 | nip | FALSE | MA | Pb | I | 3 |  | 1.6 | 2 | Spin-coating >> Spin-coating | DMF; DMSO >> IPA | 7; 1 >> 1 | Unknown | FALSE | Unknown | Unknown | 6.07 | 5.1 | TRUE | ISOS-D-1 | Dark | FALSE | Open circuit | 25.0; 25.0 | Air | 30 | 240 | FALSE | 22 | 61.53846
2017-03-27 | SLG | FTO | TiO2-c | TiO2-mp |  | Perovskite | Spiro-MeOTAD |  |  |  | AgAl | 0.1 | nip-mp | FALSE | MA | Pb | I | 3 |  | 1.6 | 2 | Spin-coating >> Spin-coating | DMF; DMSO >> IPA | 7; 1 >> 1 | Unknown | FALSE | Unknown | Unknown | 11.38 | 9.89 | TRUE | ISOS-D-1 | Dark | FALSE | Open circuit | 25.0; 25.0 | Air | 30 | 720 | FALSE | 22 | 184.6154
2019-09-19 | SLG | FTO | SnO2-c |  |  | Perovskite | P-SC6-TiOPc |  |  |  | Au | 0.11 | nip | FALSE | Cs; FA; MA | Pb | Br; I | 0.39; 2.61 |  | 1.6 | 1 | Spin-coating | DMF; DMSO | 4; 1 | Chlorobenzene | FALSE | Unknown | Unknown | 6.82 |  | TRUE | ISOS-D-1 | Dark | FALSE | Open circuit | 25.0; 25.0 | Air | 75 | 150 | FALSE | 22 | 38.46154
2016-04-09 | SLG | ITO | TiO2-c |  |  | Perovskite | Spiro-MeOTAD |  |  |  | Au | 0.108 | nip | FALSE | MA | Pb | I | 3 | Cl | 1.6 | 2 | Spin-coating >> Spin-coating | DMF >> IPA | 1 >> 1 | Unknown | FALSE | Unknown | Unknown | 15.6 |  | TRUE | ISOS-D-2I | Dark | FALSE | Open circuit | 80.0; 80.0 | N2 | 0 | 36 | FALSE | 22 | 9.230769
2017-01-27 | SLG | FTO | TiO2-c | TiO2-mp |  | Perovskite | Spiro-MeOTAD |  |  |  | Au | 0.1 | nip-mp | FALSE | MA | Pb | I | 3 |  | 1.6 | 2 | Spin-coating >> Spin-coating | DMSO >> IPA | 1 >> 1 | Toluene | FALSE | Unknown | Unknown | 7.6 |  | TRUE | ISOS-L-1I | Light | FALSE | Open circuit | 25.0; 25.0 | Unknown |  | 125 | FALSE | 22 | 32.05128
2018-08-03 | SLG | FTO | TiO2-c | TiO2-mp |  | Perovskite | Spiro-MeOTAD |  |  |  | Au | 0.1 | nip-mp | FALSE | FA; MA | Pb | Br; I | 0.5; 2.5 |  |  | 1 | Spin-coating | DMF; DMSO | 4; 1 | Chlorobenzene | FALSE | Unknown | Unknown | 20 |  | TRUE | ISOS-L-1I | White LED | FALSE | MPPT | 20.0; 20.0 | N2 | 0 | 80 | FALSE | 22 | 20.51282
2017-12-02 | SLG | FTO | TiO2-c | TiO2-mp |  | Perovskite | Spiro-MeOTAD |  |  |  | Au | 0.1 | nip-mp | FALSE | Cs; FA | Pb | Br; I | 0.32; 2.68 |  |  | 1 | Spin-coating | DMF; DMSO |  | Chlorobenzene | FALSE | Unknown | Unknown | 13.9 |  | TRUE | ISOS-D-1 | Dark | FALSE | Open circuit | 25.0; 25.0 | Air | 60 | 1080 | FALSE | 22 | 276.9231 |  | 22
2018-08-03 | SLG | FTO | TiO2-c | TiO2-mp |  | Perovskite | Spiro-MeOTAD |  |  |  | Carbon | 0.1 | nip-mp | FALSE | FA; MA | Pb | Br; I | 0.5; 2.5 |  |  | 1 | Spin-coating | DMF; DMSO | 4; 1 | Chlorobenzene | FALSE | Unknown | Unknown | 19.2 |  | TRUE | ISOS-L-1I | White LED | FALSE | MPPT | 20.0; 20.0 | N2 | 0 | 94 | FALSE | 22 | 24.10256
2020-08-20 | SLG | FTO | TiO2-c |  |  | Perovskite | P3HT |  |  |  | Cu | 0.08 | nip | FALSE | Cs | Ag; Bi | Br | 6 | Undoped | 2.39 | 1 | Spin-coating | DMSO | 1 | Unknown | FALSE | Unknown | Unknown | 1.4 |  | TRUE | ISOS-D-1 | Dark | FALSE | Open circuit | nan; nan | Air | 68 | 1632 | FALSE | 22 | 418.4615
2017-12-19 | SLG | ITO | TiO2-c | PCBM-60 |  | Perovskite | PCDTBTB | MoO3 |  |  | Au | 0.0002 | nip | FALSE | MA | Pb | I | 3 |  | 1.6 | 2 | Spin-coating >> Spin-coating | DMF; DMSO >> IPA | 9; 1 >> 1 | Unknown | FALSE | Unknown | Unknown | 14.81 | 14.67 | TRUE | ISOS-D-1 | Dark | FALSE | Open circuit | 25.0; 25.0 | Air | 55 | 720 | FALSE | 22 | 184.6154
2019-10-23 | SLG | FTO | TiO2-c | TiO2-mp |  | Perovskite | Spiro-MeOTAD |  |  |  | Au | 0.1 | nip-mp | FALSE | FA | Pb | I | 3 |  | 1.48 | 1 | Spin-coating | DMF; DMSO | 9; 1 | Diethyl ether | FALSE | Unknown | Unknown | 12.6 |  | TRUE | ISOS-D-1 | Dark | FALSE | Open circuit | 25.0; 25.0 | Air | 40 | 240 | FALSE | 22.2 | 61.69666
2019-07-01 | SLG | ITO | SnO2-np |  |  | Perovskite |  |  |  |  | Carbon | 0.08 | nip | FALSE | FA; MA | Pb | Br; I | 0.13; 2.83 | MWCNTs | nan | 2 | Spin-coating >> Spin-coating | DMF; DMSO >> DMF; IPA | 9;1 >> 1;100 | Unknown | FALSE | Unknown | Unknown | 10.37 | 8.81 | TRUE | ISOS-D-2 | Dark | FALSE | Open circuit | 85.0; 85.0 | Air |  | 300 | FALSE | 22.5 | 77.41935
2018-05-29 | SLG | ITO | PEDOT:PSS |  |  | Perovskite | PCBM-60 |  |  |  | Al | 0.09 | pin | FALSE | MA | Pb | I | 3 | Cl | 1.6 | 1 | Spin-coating | DMSO; GBL | 3; 7 | Toluene | FALSE | Unknown | Unknown | 14 |  | TRUE | ISOS-L-1I | White LED | FALSE | Passive resistance | 40.0; 40.0 | N2 | 0 | 350 | FALSE | 23 | 90.90909
2017-05-11 | SLG | FTO | TiO2-c | TiO2-mp |  | Perovskite | Spiro-MeOTAD |  |  |  | Au | 0.12 | nip-mp | FALSE | MA | Pb | I | 3 |  | 1.6 | 1 | Spin-coating | DMSO; GBL | 3; 7 | Toluene | FALSE | Unknown | Unknown | 11.39 |  | TRUE | ISOS-L-1I | Light | FALSE | Open circuit | 20.0; 20.0 | Dry air |  | 5 | FALSE | 23 | 1.298701
2016-08-25 | SLG | FTO | TiO2-c | TiO2-mp |  | Perovskite | Spiro-MeOTAD |  |  |  | Au | 0.014 | nip-mp | FALSE | MA | Pb | I | 3 |  | 1.6 | 1 | Spin-coating | DMF; DMSO | 9; 1 | Diethyl ether | FALSE | Unknown | Unknown | 15.9 |  | TRUE | ISOS-D-1 | Dark | FALSE | Open circuit | 25.0; 25.0 | Air | 45 | 240 | FALSE | 23 | 62.33766
2020-08-20 | SLG | FTO | TiO2-c |  |  | Perovskite | P3HT |  |  |  | Cu | 0.08 | nip | FALSE | Cs | Ag; Bi | Br | 6 | Undoped | 2.39 | 1 | Spin-coating | DMSO | 1 | Unknown | FALSE | Unknown | Unknown | 1.13 |  | TRUE | ISOS-D-1 | Dark | FALSE | Open circuit | nan; nan | Air | 68 | 1632 | FALSE | 23 | 423.8961
2018-11-10 | SLG | ITO | PEDOT:PSS |  |  | Perovskite | PCBM-60 | LiF |  |  | Al | 0.05 | pin | FALSE | (PEA); MA | Pb | I | 19 | Cl | 1.55 | 1 | Spin-coating | Methylammonium acetate | 1 | Unknown | FALSE | Unknown | Unknown | 6.52 |  | TRUE | ISOS-D-1 | Dark | FALSE | Open circuit | 25.0; 25.0 | Air | 55 | 1464 | TRUE | 23 | 380.2597
2018-01-22 | SLG | FTO | TiO2-c |  |  | Perovskite | Thiophene | Spiro-MeOTAD |  |  | Au | 0.0625 | nip | FALSE | Cs; FA; MA | Pb | Br; I | 0.45; 2.55 |  |  | 1 | Spin-coating | DMF; DMSO | 4; 1 | Chlorobenzene | FALSE | Unknown | Unknown | 18.02 |  | TRUE | ISOS-D-1 | Dark | FALSE | Open circuit | 20.0; 20.0 | Air | 40 | 720 | FALSE | 23 | 187.013
2017-12-31 | SLG | FTO | TiO2-c | TiO2-mp |  | Perovskite | Spiro-MeOTAD |  |  |  | Au | 0.09 | nip-mp | FALSE | MA | Pb | I | 3 | Cl | 1.6 | 1 | Spin-coating | DMF | 1 | Unknown | FALSE | Unknown | Unknown | 8.98 |  | TRUE | ISOS-D-1 | Dark | FALSE | Open circuit | 25.0; 25.0 | Air |  | 168 | FALSE | 23.2 | 43.75
2018-12-04 | SLG | FTO | TiO2-c | TiO2-mp |  | Perovskite | Spiro-MeOTAD |  |  |  | Au | 0.04 | nip-mp | FALSE | MA | Pb | I | 3 | nan | 1.6 | 1 | Spin-coating | DMF | 1 | Ethyl ether | FALSE | Unknown | Unknown | 17.31 | 16.79 | TRUE | ISOS-D-1 | Dark | FALSE | Open circuit | nan; nan | Unknown |  | 240 | FALSE | 23.4 | 62.66319
2016-12-30 | SLG | FTO | SnO2-c |  |  | Perovskite | Spiro-MeOTAD |  |  |  | Au | 0.11 | nip | FALSE | MA | Pb | I | 3 | Undoped | 1.6 | 2 | Spin-coating >> CBD | DMF >> IPA | 1 >> 1 | Unknown | FALSE | Unknown | Unknown | 12.6 |  | TRUE | ISOS-D-1 | Dark | FALSE | Open circuit | 25.0; 25.0 | Air | 70 | 240 | FALSE | 24 | 63.15789
2018-07-02 | SLG | ITO | PEDOT:PSS |  |  | Perovskite | C60 | SnO2-c |  |  | Ag | 0.09 | pin | FALSE | Cs; FA | Pb; Sn | I | 3 | SnF2 |  | 1 | Spin-coating | DMF; DMSO | 3; 1 | Anisole | FALSE | Unknown | Unknown | 8.3 |  | TRUE | ISOS-D-2I | Dark | FALSE | Open circuit | 85.0; 85.0 | N2 | 0 | 100 | FALSE | 24 | 26.31579
2019-07-06 | SLG | ITO | TFM |  |  | Perovskite | BCP |  |  |  | Ag | 0.075 | pin | FALSE | Cs; FA; MA | Pb | Br; I | 0.51; 2.49 |  |  | 1 | Spin-coating | DMF; DMSO | 4; 1 | Unknown | FALSE | Unknown | Unknown | 16.03 | 15.95 | TRUE | ISOS-D-1 | Dark | FALSE | Open circuit | 26.0; 26.0 | Air | 65 | 100 | FALSE | 25 | 26.66667
2019-06-06 | SLG | FTO | SnO2-c |  |  | Perovskite | H6Bu-ZnPc |  |  |  | Ag | 0.1 | nip | FALSE | Cs; FA; MA | Pb | Br; I | 0.48; 2.52 |  |  | 1 | Unknown | Unknown |  | Unknown | FALSE | Unknown | Unknown | 10.3 |  | TRUE | ISOS-D-1 | Dark | FALSE | Open circuit | 25.0; 25.0 | Air | 75 | 920 | FALSE | 25 | 245.3333
2015-04-21 | SLG | ITO | PEDOT:PSS |  |  | Perovskite | PCBM-60 |  |  |  | Ag | 0.0725 | pin | FALSE | MA | Pb | I | 3 | Cl | 1.6 | 1 | Spin-coating | DMF | 1 | Unknown | FALSE | Unknown | Unknown |  |  | TRUE | ISOS-D-1 | Dark | FALSE | Open circuit | 20.0; 20.0 | Air |  | 30 | TRUE | 25 | #DIV/0!
2018-08-08 | SLG | ITO | PEDOT:PSS |  |  | Perovskite | PCBM-60 |  |  |  | Ag | 0.1 | pin | FALSE | MA | Pb | I | 3 |  | 1.55 | 1 | Spin-coating | GBL | 1 | Unknown | FALSE | Unknown | Unknown | 12.49 |  | TRUE | ISOS-D-1I | Dark | FALSE | Open circuit | 25.0; 25.0 | N2 | 0 | 720 | FALSE | 25 | 192
2019-11-25 | SLG | FTO | TiO2-c |  |  | Perovskite | Spiro-MeOTAD |  |  |  | Ag | 0.1 | nip | FALSE | Cs | Pb | I | 3 | YbCl3 | 1.73 | 1 | Spin-coating | DMF; DMSO | 1; 1 | Unknown | FALSE | Unknown | Unknown | 12.4 |  | TRUE | ISOS-D-2 | Dark | FALSE | Open circuit | 150.0; 150.0 | Air | 25 | 150 | FALSE | 25 | 40
2017-09-16 | SLG | FTO | TiO2-mp |  |  | Perovskite | Spiro-MeOTAD |  |  |  | Ag | 0.07 | nip-mp | FALSE | MA | Pb | I | 3 |  | 1.6 | 2 | Spin-coating >> Spin-coating | DMF; DMSO >> IPA | 7; 3 >> 1 | Unknown | FALSE | Unknown | Unknown | 14.63 |  | TRUE | ISOS-D-1 | Dark | FALSE | Open circuit | 25.0; 25.0 | Air | 60 | 144 | FALSE | 25 | 38.4
2019-06-14 | SLG | FTO | TiO2-c | SnO2-np |  | Perovskite | Spiro-MeOTAD |  |  |  | Ag | 0.12 | nip | FALSE | MA | Pb | I | 3 |  | 1.6 | 1 | Spin-coating | DMF; DMSO | 4; 1 | Chlorobenzene | FALSE | Unknown | Unknown |  |  | TRUE | ISOS-L-1I | Light | FALSE | Open circuit | 25.0; 25.0 | N2 | 0 | 1000 | FALSE | 25 | #DIV/0! |  | 25
2017-09-16 | SLG | FTO | TiO2-c | TiO2-mp |  | Perovskite | Spiro-MeOTAD |  |  |  | Ag | 0.07 | nip-mp | FALSE | MA | Pb | I | 3 |  | 1.6 | 2 | Spin-coating >> Spin-coating | DMF; DMSO >> IPA | 7; 3 >> 1 | Unknown | FALSE | Unknown | Unknown | 14.7 |  | TRUE | ISOS-D-1 | Dark | FALSE | Open circuit | 25.0; 25.0 | Air | 60 | 144 | FALSE | 25 | 38.4
2017-02-23 | SLG | FTO | PEDOT:PSS |  |  | Perovskite | PCBM-60 |  |  |  | Al | 0.07 | pin | FALSE | MA | Pb | I | 3 |  | 1.6 | 2 | Spin-coating >> Gas reaction | DMF >> none | 1 >> 1 | Unknown | FALSE | Unknown | Unknown | 14.7 | 14.7 | TRUE | ISOS-D-1 | Dark | FALSE | Open circuit | 25.0; 25.0 | Air | 50 | 325 | FALSE | 25 | 86.66667
2019-11-01 | SLG | FTO | TiO2-c |  |  | Perovskite | CuSCN |  |  |  | Au | 0.15 | nip | FALSE | Cs; FA; MA | Pb | Br; I | 0.05; 2.95 |  |  | 1 | Spin-coating | DMF; DMSO | 4; 1 | Chlorobenzene | FALSE | Unknown | Unknown | 15.21 |  | TRUE | ISOS-D-1 | Dark | FALSE | Open circuit | nan; nan | Air | 50 | 168 | FALSE | 25 | 44.8
2018-06-06 | SLG | FTO | TiO2-c | TiO2-mp |  | Perovskite | HTM-M1 |  |  |  | Au | 0.08 | nip-mp | FALSE | Cs; FA; MA | Pb | Br; I | 0.45; 2.55 |  | 1.73 | 1 | Spin-coating | DMF; DMSO | 9; 1 | Chlorobenzene | FALSE | Unknown | Unknown |  | 9.1 | TRUE | ISOS-D-1 | Dark | FALSE | Open circuit | 25.0; 25.0 | Air | 30 | 720 | FALSE | 25 | #DIV/0!
2016-02-22 | SLG | FTO | TiO2-c | TiO2-mp |  | Perovskite | rGO |  |  |  | Au | 0.1 | nip-mp | FALSE | MA | Pb | I | 3 |  | 1.5 | 2 | Spin-coating >> CBD | DMF >> IPA | 1 >> 1 | Unknown | TRUE | SLG | Thermoplastic | 4.87 |  | TRUE | ISOS-L-2 | Solar simulator | FALSE | Open circuit | 65.0; 65.0 | Ambient |  | 140 | FALSE | 25 | 37.33333
2018-12-22 | SLG | AZO |  |  |  | Perovskite | Spiro-MeOTAD |  |  |  | Au | 0.04 | nip | FALSE | MA | Pb | I | 3 |  | 1.6 | 1 | Spin-coating | DMF | 1 | Unknown | FALSE | Unknown | Unknown | 10.5 |  | TRUE | ISOS-D-1 | Dark | FALSE | Open circuit | 20.0; 20.0 | Air | 65 | 1440 | FALSE | 25 | 384
2019-02-11 | SLG | FTO |  |  |  | Perovskite | Spiro-MeOTAD |  |  |  | Au | 0.1 | nip | FALSE | MA | Pb | I | 3 |  | 1.6 | 1 | Spin-coating | DMF | 1 | Unknown | FALSE | Unknown | Unknown | 13.68 |  | TRUE | ISOS-D-1 | Dark | FALSE | Open circuit | 25.0; 25.0 | Air | 35 | 350 | FALSE | 25 | 93.33333
2019-12-27 | SLG | ITO | SnO2-np |  |  | Perovskite | Spiro-MeOTAD |  |  |  | Au | 0.1 | nip | FALSE | MA | Pb | I | 3 |  | 1.6 | 1 | Spin-coating | DMF; DMSO | 7; 3 | Unknown | FALSE | Unknown | Unknown | 17.75 | 17.75 | TRUE | ISOS-L-1 | Xenon | FALSE | Open circuit | 25.0; 25.0 | Air | 45 | 100 | FALSE | 25 | 26.66667
2019-03-12 | SLG | ITO | SnO2-np |  |  | Perovskite | Spiro-MeOTAD |  |  |  | Au | 0.1 | nip | FALSE | Cs; FA; MA | Pb | Br; I | 0.15; 0.85 |  |  | 1 | Spin-coating | DMF; DMSO | 4; 1 | Toluene | FALSE | Unknown | Unknown | 18.1 | 16.7 | TRUE | ISOS-D-1 | Dark | FALSE | Open circuit | 22.0; 22.0 | Air | 40 | 240 | FALSE | 25 | 64
2019-07-26 | SLG | FTO | TiO2-c |  |  | Perovskite | Spiro-MeOTAD |  |  |  | Au | 0.09 | nip | FALSE | FA; MA | Pb | I | 3 | Undoped |  | 1 | Spin-coating | DMF; DMSO | 4; 1 | Unknown | FALSE | Unknown | Unknown | 19.07 |  | TRUE | ISOS-D-1 | Dark | FALSE | Open circuit | 25.0; 25.0 | Air | 55 | 100 | FALSE | 25 | 26.66667
2016-12-05 | SLG | FTO | TiO2-c |  |  | Perovskite | Spiro-MeOTAD |  |  |  | Au | 0.1 | nip | FALSE | MA | Pb | I | 3 |  | 1.6 | 1 | Spin-coating | DMF | 1 | Chlorobenzene | FALSE | Unknown | Unknown | 15.32 | 2.84 | TRUE | ISOS-D-1 | Dark | FALSE | Open circuit | 25.0; 25.0 | Air |  | 720 | FALSE | 25 | 192
2018-12-21 | SLG | FTO | TiO2-c |  |  | Perovskite | Spiro-MeOTAD |  |  |  | Au | 0.066 | nip | FALSE | MA; PA | Pb | I | 13 |  | 1.63 | 1 | Spin-coating | DMSO; GBL | 3; 7 | Unknown | FALSE | Unknown | Unknown | 8.8 |  | TRUE | ISOS-D-1 | Dark | FALSE | Open circuit | 25.0; 25.0 | Air | 55 | 4000 | FALSE | 25 | 1066.667
2018-12-21 | SLG | FTO | TiO2-c |  |  | Perovskite | Spiro-MeOTAD |  |  |  | Au | 0.066 | nip | FALSE | MA; PA | Pb | I | 13 |  | 1.63 | 1 | Spin-coating | DMSO; GBL | 3; 7 | Unknown | FALSE | Unknown | Unknown | 8.8 |  | TRUE | ISOS-D-2 | Dark | FALSE | Open circuit | 85.0; 85.0 | Air | 55 | 168 | FALSE | 25 | 44.8
2019-09-30 | SLG | FTO | TiO2-c | TiO2-mp |  | Perovskite | Spiro-MeOTAD |  |  |  | Au | 0.09 | nip-mp | FALSE | MA | Pb | I | 3 |  | 1.6 | 1 | Spin-coating | DMF; DMSO | 4; 1 | Chlorobenzene | FALSE | Unknown | Unknown | 18.22 | 16.85 | TRUE | ISOS-D-1 | Dark | FALSE | Open circuit | 25.0; 25.0 | Air | 45 | 1800 | FALSE | 25 | 480
2019-09-30 | SLG | FTO | TiO2-c | TiO2-mp |  | Perovskite | Spiro-MeOTAD |  |  |  | Au | 0.09 | nip-mp | FALSE | MA | Pb | I | 3 |  | 1.6 | 1 | Spin-coating | DMF; DMSO | 4; 1 | Chlorobenzene | FALSE | Unknown | Unknown | 18.22 | 16.85 | TRUE | ISOS-D-2I | Dark | FALSE | Open circuit | 85.0; 85.0 | Unknown |  | 200 | FALSE | 25 | 53.33333
2017-10-17 | SLG | FTO | TiO2-c | TiO2-mp |  | Perovskite | Spiro-MeOTAD |  |  |  | Au | 0.0625 | nip-mp | FALSE | MA | Pb | I | 3 |  | 1.6 | 1 | Spin-coating | DMF | 1 | Unknown | FALSE | Unknown | Unknown | 8.87 | 7.88 | TRUE | ISOS-D-1I | Dark | FALSE | Open circuit | 25.0; 25.0 | Unknown |  | 1440 | FALSE | 25 | 384
2017-02-23 | SLG | FTO | TiO2-c | TiO2-mp |  | Perovskite | Spiro-MeOTAD |  |  |  | Au | 0.16 | nip-mp | FALSE | Cs; FA; MA | Pb | Br; I | 0.51; 2.49 |  |  | 1 | Spin-coating | DMF; DMSO | 4; 1 | Chlorobenzene | FALSE | Unknown | Unknown |  |  | TRUE | ISOS-L-2I | White LED | FALSE | MPPT | 60.0; 60.0 | N2 | 0 | 140 | TRUE | 25 | #DIV/0!
2018-08-10 | SLG | FTO | TiO2-c | TiO2-mp |  | Perovskite | Spiro-MeOTAD |  |  |  | Au | 1.1 | nip-mp | FALSE | MA | Pb | I | 3 |  | 1.6 | 2 | Spin-coating >> CBD | DMF >> IPA | 1 >> 1 | Unknown | FALSE | Unknown | Unknown | 13.16 |  | TRUE | ISOS-L-1 | White LED | FALSE | MPPT | 50.0; 50.0 | Air | 55 | 9 | FALSE | 25 | 2.4
2018-04-27 | SLG | FTO | TiO2-c | TiO2-mp |  | Perovskite | Spiro-MeOTAD |  |  |  | Au | 0.1 | nip-mp | FALSE | MA | Pb | I | 3 |  | 1.6 | 2 | Spin-coating >> CBD | DMF >> IPA | 1 >> 1 | Unknown | FALSE | Unknown | Unknown | 13.5 |  | TRUE | ISOS-L-1 | White LED | FALSE | MPPT | 25.0; 25.0 | Ambient |  | 24 | FALSE | 25 | 6.4
2018-08-13 | SLG | FTO | TiO2-c | TiO2-mp |  | Perovskite | Spiro-MeOTAD |  |  |  | Au | 0.09 | nip-mp | FALSE | Cs; FA | Pb | Br; I | 0.45; 2.55 | Undoped | 1.625 | 1 | Spin-coating | DMF; DMSO | 4; 1 | Chlorobenzene | FALSE | Unknown | Unknown | 16.53 | 14.86 | TRUE | ISOS-D-1 | Dark | FALSE | Open circuit | 25.0; 25.0 | Air | 50 | 1600 | FALSE | 25 | 426.6667 |  | 55
2018-10-02 | SLG | FTO | TiO2-c | TiO2-mp |  | Perovskite | Spiro-MeOTAD |  |  |  | Au | 0.16 | nip-mp | FALSE | MA | Pb | I | 3 |  | 1.6 | 1 | Spin-coating | DMF; DMSO | 8; 1 | Diethyl ether | FALSE | Unknown | Unknown | 16.2 |  | TRUE | ISOS-D-1 | Dark | FALSE | Open circuit | 25.0; 25.0 | Air | 40 | 720 | FALSE | 25 | 192
2017-12-01 | SLG | FTO | TiO2-c | TiO2-mp |  | Perovskite | Spiro-MeOTAD |  |  |  | Au | 0.09 | nip-mp | FALSE | FA; MA | Pb | Br; I | 0.45; 2.55 |  |  | 1 | Spin-coating | DMF; DMSO | 4; 1 | Chlorobenzene | TRUE | Unknown | Unknown |  |  | TRUE | ISOS-D-2 | Dark | FALSE | Open circuit | 85.0; 85.0 | Air |  | 800 | FALSE | 25 | #DIV/0!
2020-01-16 | SLG | FTO | TiO2-c | TiO2-mp |  | Perovskite | Spiro-MeOTAD |  |  |  | Au | 0.09 | nip-mp | FALSE | MA | Pb | I | 3 | Undoped | 1.61 | 1 | Spin-coating | DMF; DMSO | 4; 1 | Diethyl ether | TRUE | Unknown | Unknown | 15.9 |  | TRUE | ISOS-D-2 | Dark | FALSE | Open circuit | 85; 85 | Unknown |  | 360 | FALSE | 25 | 96
2015-08-17 | SLG | FTO | TiO2-c | TiO2-nw |  | Perovskite | Spiro-MeOTAD |  |  |  | Au | 0.1 | nip | FALSE | MA | Pb | I | 3 | Cl | 1.6 | 1 | Spin-coating | DMF | 1 | Unknown | FALSE | Unknown | Unknown | 11.9 | 11.7 | TRUE | ISOS-D-1 | Dark | FALSE | Open circuit | 25.0; 25.0 | Ambient |  | 240 | FALSE | 25 | 64
2017-07-17 | SLG | FTO | TiO2-c | TiO2-mp |  | Perovskite | TPA-CN |  |  |  | Au | 0.16 | nip-mp | FALSE | FA; MA | Pb | Br; I | 0.45; 2.55 |  |  | 1 | Spin-coating | DMF; DMSO | 4; 1 | Trifluorotoluene | FALSE | Unknown | Unknown | 16.7 | 17.5 | TRUE | ISOS-L-1I | Light | TRUE | MPPT | 25.0; 25.0 | Ar | 0 | 1300 | FALSE | 25 | 346.6667
2016-12-14 | SLG | FTO | TiO2-c |  |  | Perovskite | ZnPc | Spiro-MeOTAD |  |  | Au | 0.1 | nip | FALSE | MA | Pb | I | 3 |  | 1.6 | 2 | Evaporation >> CBD | none >> IPA | 1 >> 1 | Unknown | FALSE | Unknown | Unknown | 16.8 |  | TRUE | ISOS-D-1 | Dark | FALSE | Open circuit | 25.0; 25.0 | Air | 75 | 50 | FALSE | 25 | 13.33333
2015-05-04 | SLG | ITO | CuSCN |  |  | Perovskite | C60 | BCP |  |  | Ag | 0.1 | pin | FALSE | MA | Pb | I | 3 |  | 1.5 | 2 | Spin-coating >> CBD | DMF >> IPA | 1 >> 1 | Unknown | FALSE | Unknown | Unknown | 13.4 |  | TRUE | ISOS-D-1 | Dark | FALSE | Open circuit | 25.0; 25.0 | Air |  | 39 | FALSE | 25 | 10.4
2017-07-14 | SLG | ITO | PEDOT:PSS |  |  | Perovskite | PCBM-60 | BCP |  |  | Ag | 0.1 | pin | FALSE | MA | Pb | I | 3 |  | 1.59 | 1 | Spin-coating | DMSO; GBL | 3; 7 | Toluene | FALSE | Unknown | Unknown | 8.24 | 8.05 | TRUE | ISOS-L-1 | White LED | FALSE | Open circuit | 25.0; 25.0 | N2; O2 | 0 | 10 | FALSE | 25 | 2.666667
2019-09-07 | SLG | ITO | PEDOT:PSS |  |  | Perovskite | PCBM-60 | BCP |  |  | Ag | 0.09 | pin | FALSE | FA; MA | Pb; Sn | I | 3 | Cl; SnF2 | 1.33 | 1 | Doctor blading | DMF; DMSO | 4; 1 | Vacuum | FALSE | Unknown | Unknown | 12.18 | 12.61 | TRUE | ISOS-D-1 | Dark | FALSE | Open circuit | 25.0; 25.0 | Air | 60 | 450 | FALSE | 25 | 120
2019-05-29 | SLG | ITO | PEDOT:PSS |  |  | Perovskite | PCBM-60 | BCP |  |  | Ag | 0.09 | pin | FALSE | MA | Pb | I | 3 |  | 1.6 | 1 | Spin-coating | DMF; DMSO | 9; 1 | Chlorobenzene | FALSE | Unknown | Unknown | 15.05 |  | TRUE | ISOS-D-1I | Dark | FALSE | Open circuit | 25.0; 25.0 | N2 | 0 | 600 | FALSE | 25 | 160
2020-05-16 | SLG | ITO | PTAA |  |  | Perovskite | PCBM-60 | BCP |  |  | Al | 0.045 | pin | FALSE | MA | Pb | I | 3 | nan | 1.59 | 1 | Spin-coating | Acetonitrile; Methylamine | nan | Unknown | FALSE | Unknown | Unknown | 17.32 |  | TRUE | ISOS-D-1 | Dark | FALSE | Open circuit | nan; nan | Unknown |  | 700 | FALSE | 25 | 186.6667
2017-10-23 | SLG | ITO | PEDOT:PSS |  |  | Perovskite | PCBM-60 | Bphen |  |  | Ag | 0.0625 | pin | FALSE | MA | Pb | I | 3 | Cl | 1.6 | 1 | Spin-coating | DMF | 1 | Unknown | FALSE | Unknown | Unknown | 14.02 |  | TRUE | ISOS-L-1 | Light | FALSE | Open circuit | 25.0; 25.0 | Air | 40 | 360 | FALSE | 25 | 96
2019-12-21 | SLG | ITO | PTAA |  |  | Perovskite | PCBM-60 | Bphen |  |  | Ag | 0.045 | pin | FALSE | MA | Pb | I | 3 |  | 1.8 | 1 | Spin-coating | DMF | 1 | Chlorobenzene | FALSE | Unknown | Unknown | 11.55 |  | TRUE | ISOS-L-1 | Light | FALSE | Open circuit | 20.0; 20.0 | Air | 58 | 336 | FALSE | 25 | 89.6
2017-06-09 | SLG | ITO | SnO2-c | C60 |  | Perovskite | PPyra-ACD | MoO3 |  |  | Ag | 0.102 | nip | FALSE | MA | Pb | I | 3 |  | 1.5 | 1 | Spin-coating | DMF; DMSO | 4; 1 | Chlorobenzene | FALSE | Unknown | Unknown | 5.01 |  | TRUE | ISOS-D-1 | Dark | FALSE | Open circuit | 25.0; 25.0 | Ambient |  | 720 | FALSE | 25 | 192
2020-01-29 | SLG | FTO | TiO2-c |  |  | Perovskite | Spiro-MeOTAD | MoO3 |  |  | Ag | 0.0725 | nip | FALSE | MA | Pb | I | 3 |  | 1.6 | 1 | Spin-coating | DMF; DMSO | 4; 1 | Chlorobenzene | FALSE | Unknown | Unknown | 17.46 | 15.38 | TRUE | ISOS-D-1 | Dark | FALSE | Open circuit | 25.0; 25.0 | Air | 45 | 550 | FALSE | 25 | 146.6667 | 50
2016-05-09 | SLG | FTO | TiO2-c |  |  | Perovskite | Spiro-MeOTAD | MoO3 | MoO3 |  | Au | 0.06 | nip | FALSE | MA | Pb | I | 3 | Cl | 1.6 | 1 | Spin-coating | DMF | 1 | Unknown | FALSE | Unknown | Unknown | 5.78 |  | TRUE | ISOS-L-1I | Light | FALSE | Open circuit | 25.0; 25.0 | Unknown |  | 5 | FALSE | 25 | 1.333333
2018-12-14 | SLG | ITO | PEDOT:PSS |  |  | Perovskite | PCBM-60 | ZnO-np |  |  | Ag | 0.1 | pin | FALSE | FA; MA | Pb | Br; I | 0.6; 2.4 | Undoped |  | 1 | Spin-coating | DMF; DMSO | 7; 3 | Chlorobenzene | FALSE | Unknown | Unknown |  |  | TRUE | ISOS-D-2I | Dark | FALSE | Open circuit | 100.0; 100.0 | N2 | 0 | 20 | FALSE | 25 | #DIV/0!
2017-05-18 | SLG | FTO | SnO2-c | PCBM-60 |  | Perovskite | Spiro-MeOTAD |  |  |  | Au | 0.09 | nip | FALSE | MA | Pb | I | 3 | Pb(SCN)2 | 1.6 | 1 | Spin-coating | DMF; DMSO | 9; 1 | Chlorobenzene | FALSE | Unknown | Unknown |  |  | TRUE | ISOS-D-2I | Dark | FALSE | Open circuit | 85.0; 85.0 | N2 | 0 | 96 | FALSE | 25.4 | #DIV/0!
2015-04-27 | SLG | ITO | PEDOT:PSS |  |  | Perovskite | C60 | Bphen |  |  | Ag | 0.18 | pin | FALSE | MA | Pb | I | 3 |  | 1.6 | 2 | Spin-coating >> Spin-coating | DMF >> IPA | 1 >> 1 | Unknown | FALSE | Unknown | Unknown | 9.81 |  | TRUE | ISOS-D-1 | Dark | FALSE | Open circuit | 25.0; 25.0 | Air | 30 | 240 | FALSE | 25.5 | 64.42953
2018-11-23 | SLG | ITO | TiO2-c | TiO2-mp |  | Perovskite | Spiro-MeOTAD |  |  |  | Au | 0.1 | nip-mp | FALSE | Cs; FA; MA | Pb | Br; I | 0.43; 2.57 |  |  | 1 | Spin-coating | DMF; DMSO | 8; 1 | Antisolvent | FALSE | Unknown | Unknown | 18.42 |  | TRUE | ISOS-L-1I | Solar simulator | FALSE | Open circuit | 25.0; 25.0 | Ar | 0 | 400 | FALSE | 25.67 | 107.6281
2018-11-10 | SLG | ITO | NiO-c |  |  | Perovskite | PCBM-60 |  |  |  | Ag | 0.108 | pin | FALSE | MA | Pb | I | 3 |  | 1.6 | 1 | Spin-coating | DMF; DMSO | 4; 1 | Chlorobenzene | FALSE | Unknown | Unknown | 17.59 |  | TRUE | ISOS-L-2 | Solar simulator | FALSE | Open circuit | 65.0; 65.0 | Air | 40 | 1000 | FALSE | 26 | 270.2703 |  | 26
2017-07-08 | SLG | FTO | TiO2-c | TiO2-mp |  | Perovskite | PCDTBT |  |  |  | Au | 0.0256 | nip-mp | FALSE | FA; MA | Pb | Br; I | 0.45; 2.55 |  |  | 1 | Spin-coating | DMF; DMSO | 4; 1 | Chlorobenzene | FALSE | Unknown | Unknown | 15.6 |  | TRUE | ISOS-L-1 | Solar simulator | FALSE | MPPT | 25.0; 25.0 | Air |  | 85 | FALSE | 26 | 22.97297
2017-10-10 | SLG | FTO | TiO2-c | TiO2-mp | Aminocaproic acid; Caproic acid | Perovskite | Spiro-MeOTAD |  |  |  | Au | 0.11 | nip-mp | FALSE | MA | Pb | I | 3 |  | 1.6 | 2 | Spin-coating >> CBD | DMF; DMSO >> IPA | 10; 1 >> 1 | Unknown | FALSE | Unknown | Unknown | 17.37 |  | TRUE | ISOS-D-1I | Dark | FALSE | Open circuit | 25.0; 25.0 | Unknown |  | 720 | FALSE | 26 | 194.5946
2018-06-25 | SLG | ITO | SnO2-np |  |  | Perovskite | Spiro-MeOTAD |  |  |  | Au | 0.1 | nip | FALSE | FA; MA | Pb | I | 3 | Undoped | 1.55 | 1 | Spin-coating | DMF; DMSO | 600; 78 | Chlorobenzene | FALSE | Unknown | Unknown | 18.6 |  | TRUE | ISOS-L-2 | Solar simulator | FALSE | Open circuit | 25.0; 25.0 | Air | 70 | 720 | FALSE | 26 | 194.5946
2018-10-31 | SLG | FTO | TiO2-c |  |  | Perovskite | Spiro-MeOTAD |  |  |  | Au | 0.1 | nip | FALSE | Cs; FA | Pb | I | 3 |  |  | 1 | Spin-coating | DMSO; GBL | 3; 7 | Chlorobenzene | FALSE | Unknown | Unknown |  |  | TRUE | ISOS-D-1 | Dark | FALSE | Open circuit | 25.0; 25.0 | Air |  | 2 | FALSE | 26 | #DIV/0!
2019-09-25 | SLG | ITO | NiO-c | PTAA |  | Perovskite | PCBM-60 | BCP |  |  | Ag | 0.1 | pin | FALSE | MA | Pb | I | 3 |  | 1.6 | 1 | Spin-coating | DMF; DMSO | 4; 1 | Chlorobenzene | FALSE | Unknown | Unknown | 19.52 |  | TRUE | ISOS-L-1 | Light | FALSE | Open circuit | 25.0; 25.0 | Air | 30 | 1000 | FALSE | 26 | 270.2703 |  | 26
2015-08-18 | SLG | FTO | PEDOT:PSS |  |  | Perovskite | PCBM-60 |  |  |  | Al | 0.06 | pin | FALSE | MA | Pb | I | 3 |  | 1.6 | 2 | Spin-coating >> Gas reaction | DMF >> none | 1 >> 1 | Unknown | FALSE | Unknown | Unknown | 13.28 |  | TRUE | ISOS-D-1 | Dark | FALSE | Open circuit | 25.0; 25.0 | Air |  | 336 | FALSE | 27 | 92.05479
2019-03-06 | SLG | FTO | TiO2-c | C60 |  | Perovskite | Spiro-MeOTAD |  |  |  | Au | 0.045 | nip | FALSE | MA | Pb | I | 3 |  | 1.59 | 2 | Evaporation >> Gas reaction | none >> none | 1 >> 1 | Unknown | FALSE | Unknown | Unknown | 17.3 |  | TRUE | ISOS-D-2I | Dark | FALSE | Open circuit | 80.0; 80.0 | Unknown |  | 336 | FALSE | 27 | 92.05479
2016-04-09 | SLG | ITO | TiO2-c |  |  | Perovskite | Spiro-MeOTAD |  |  |  | Au | 0.108 | nip | FALSE | MA | Pb | I | 3 | Cl | 1.6 | 2 | Spin-coating >> Spin-coating | DMF >> IPA | 1 >> 1 | Unknown | FALSE | Unknown | Unknown | 16.4 |  | TRUE | ISOS-D-2I | Dark | FALSE | Open circuit | 80.0; 80.0 | N2 | 0 | 36 | FALSE | 27 | 9.863014
2017-05-24 | SLG | FTO | TiO2-c | TiO2-mp |  | Perovskite | Spiro-MeOTAD |  |  |  | Au | 0.1 | nip-mp | FALSE | MA | Pb | I | 3 |  | 1.6 | 1 | Spin-coating | DMSO | 1 | Chlorobenzene | FALSE | Unknown | Unknown | 12.88 | 10.46 | TRUE | ISOS-L-1 | Xenon | FALSE | Open circuit | 25.0; 25.0 | Ambient |  | 500 | FALSE | 27 | 136.9863
2018-12-01 | SLG | ITO | PEDOT:LS |  |  | Perovskite | PCBM-60 | PEI |  |  | Ag | 0.1058 | pin | FALSE | MA | Pb | I | 3 |  | 1.6 | 1 | Spin-coating | DMSO; GBL | 3; 7 | Antisolvent | FALSE | Unknown | Unknown | 12.85 |  | TRUE | ISOS-D-1 | Dark | FALSE | Open circuit | 25.0; 25.0 | Air |  | 93 | FALSE | 27 | 25.47945
2019-05-07 | SLG | ITO | PTAA |  |  | Perovskite | PTCDA | PO-T2T |  |  | Cu | 0.12 | pin | FALSE | MA | Pb | I | 3 |  | 1.6 | 2 | Spin-coating >> Spin-coating | DMF >> IPA | 1 >> 1 | Unknown | FALSE | Unknown | Unknown | 16.18 |  | TRUE | ISOS-D-2I | Dark | FALSE | Open circuit | 90.0; 90.0 | Unknown |  | 155 | FALSE | 27 | 42.46575
2016-07-28 | SLG | ITO | PEDOT:PSS |  |  | Perovskite | PCBM-60 | ZnO-np |  |  | Al | 0.06 | pin | FALSE | MA | Pb | I | 3 |  | 1.6 | 1 | Spin-coating | DMF; GBL | 3; 7 | Toluene | FALSE | Unknown | Unknown |  |  | TRUE | ISOS-D-1 | Dark | FALSE | Open circuit | 25.0; 25.0 | Air | 35 | 192 | FALSE | 27 | #DIV/0!
2017-08-15 | SLG | FTO | TiO2-c |  |  | Perovskite | Spiro-MeOTAD |  |  |  | Au | 0.1 | nip | FALSE | MA | Pb | I | 3 |  | 1.6 | 1 | Spin-coating | DMF | 1 | He | FALSE | Unknown | Unknown |  |  | TRUE | ISOS-D-1 | Dark | FALSE | Open circuit | 20.0; 20.0 | Air | 70 | 240 | FALSE | 27.1 | #DIV/0!
2016-08-28 | SLG | ITO | PEDOT:PSS | PSS-Na |  | Perovskite | PCBM-60 |  |  |  | Al | 0.09 | pin | FALSE | MA | Pb | I | 3 | Cl | 1.6 | 1 | Spin-coating | DMF | 1 | Chlorobenzene | FALSE | Unknown | Unknown | 9.87 |  | TRUE | ISOS-D-1I | Dark | FALSE | Open circuit | 25.0; 25.0 | N2 | 0 | 400 | FALSE | 28 | 111.1111
2018-05-18 | SLG | FTO | SnO2-np | PCBM-60 |  | Perovskite | Spiro-MeOTAD |  |  |  | Au | 0.1 | nip | FALSE | FA | Pb | I | 3 |  | 1.48 | 1 | Spin-coating | DMF; DMSO | 4; 1 | Chlorobenzene | FALSE | Unknown | Unknown | 15.77 | 14 | TRUE | ISOS-D-1 | Dark | FALSE | Open circuit | 50.0; 50.0 | Air | 30 | 480 | FALSE | 28 | 133.3333
2019-05-07 | SLG | FTO | PEDOT:PSS |  |  | Perovskite | PCBM-60 | BCP |  |  | Ag | 0.09 | pin | FALSE | FA; MA | Pb; Sn | I | 3 | PbSCN2 | 1.33 | 1 | Spin-coating | DMF; DMSO | 4; 1 | Diethyl ether | FALSE | Unknown | Unknown | 13.19 |  | TRUE | ISOS-D-1 | Dark | FALSE | Open circuit | nan; nan | Air | 20 | 122 | TRUE | 28 | 33.88889
2019-05-20 | SLG | ITO | NiO-c |  |  | Perovskite | ADAHCl | C60 | BCP |  | Ag | 0.1 | pin | FALSE | Cs; FA | Pb | I | 3 |  |  | 1 | Spin-coating | DMF; DMSO | 4; 1 | Chlorobenzene | FALSE | Unknown | Unknown | 20.2 |  | TRUE | ISOS-L-1I | White LED | FALSE | Open circuit | 25.0; 25.0 | N2 | 0 | 300 | FALSE | 28 | 83.33333
2019-12-27 | SLG | FTO | TiO2-c |  |  | Perovskite | Spiro-MeOTAD |  |  |  | Au | 0.1 | nip | FALSE | Cs; FA; MA | Pb | Br; I | 0.51; 2.49 |  |  | 1 | Spin-coating | DMF; DMSO | 4; 1 | Chlorobenzene | FALSE | Unknown | Unknown | 18.1 | 13.62 | TRUE | ISOS-D-1 | Dark | FALSE | Open circuit | 25.0; 25.0 | Air | 30 | 1000 | FALSE | 28.8 | 280.8989 |  | 28.8
2019-04-24 | SLG | ITO | PEDOT:PSS |  |  | Perovskite | Fullerene-2c |  |  |  | Ag | 0.06 | pin | FALSE | MA | Pb | I | 3 |  | 1.6 | 1 | Spin-coating | DMF | 1 | Toluene | FALSE | Unknown | Unknown | 3.07 |  | TRUE | ISOS-D-1 | Dark | FALSE | Open circuit | 25.0; 25.0 | Air | 25 | 240 | FALSE | 29 | 67.60563
2018-08-25 | SLG | ITO | PEDOT:PSS |  |  | Perovskite | PCBM-60 |  |  |  | Ag | 0.0919 | pin | FALSE | BA; Cs; FA | Pb; Sn | I | 14 | SnF2 | 1.24 | 1 | Spin-coating | DMF | 1 | Toluene | FALSE | Unknown | Unknown | 10.4 |  | TRUE | ISOS-D-1I | Dark | FALSE | Open circuit | 25.0; 25.0 | N2 | 0 | 2000 | FALSE | 29 | 563.3803
2017-10-25 | SLG | ITO | PTAA |  |  | Perovskite | PCBM-60 |  |  |  | Ag | 0.045 | pin | FALSE | Cs; FA; MA | Pb | I | 3 | Cl | 1.5 | 1 | Spin-coating | DMF | 1 | Diethyl ether | FALSE | Unknown | Unknown | 13.51 |  | TRUE | ISOS-D-1I | Dark | FALSE | Open circuit | 25.0; 25.0 | N2 | 0 | 450 | FALSE | 29 | 126.7606
2018-11-11 | SLG | FTO | TiO2-c | TiO2-mp |  | Perovskite | Spiro-MeOTAD |  |  |  | Ag | 0.1 | nip-mp | FALSE | MA | Pb | I | 3 | nan | 1.5 | 2 | Spin-coating ¦ Spin-coating | DMSO ¦ Butanol; IPA | 1 ¦ 2; 98 | Unknown | FALSE | Unknown | Unknown | 14.81 | 11.91 | TRUE | ISOS-D-1 | Dark | FALSE | Open circuit | nan; nan | Air |  | 240 | FALSE | 29 | 67.60563
2018-05-04 | SLG | FTO | TiO2-c | TiO2-mp |  | Perovskite | 3,6 BCz-OMeTAD |  |  |  | Au | 1 | nip-mp | FALSE | Cs; FA; MA | Pb | Br; I | 0.51; 2.49 |  |  | 1 | Spin-coating | DMF; DMSO | 4; 1 | Chlorobenzene | FALSE | Unknown | Unknown | 17 | 15.6 | TRUE | ISOS-L-1 | Xenon | FALSE | Open circuit | 50.0; 50.0 | Air | 50 | 150 | FALSE | 29 | 42.25352
2017-07-12 | SLG | FTO | TiO2-c |  |  | Perovskite | PTAA |  |  |  | Au | 0.1 | nip | FALSE | FA | Pb | I | 3 |  | 1.48 | 1 | Spin-coating | DMF | 1 | N2 | TRUE | SLG | Polyisobutylene | 12.5 | 4.1 | TRUE | IEC 61215 | Dark | FALSE | Open circuit | 85.0; 85.0 | Air | 85 | 346 | FALSE | 29 | 97.46479
2014-03-26 | SLG | FTO | TiO2-c | TiO2-mp |  | Perovskite | PTAA |  |  |  | Au | 0.127 | nip-mp | FALSE | MA | Pb | I | 3 |  | 1.6 | 2 | Spin-coating >> CBD | DMF >> IPA | 1 >> 1 | Unknown | FALSE | Unknown | Unknown | 12.3 |  | TRUE | ISOS-D-1 | Dark | FALSE | Open circuit | 20.0; 20.0 | Air | 55 | 150 | FALSE | 29 | 42.25352
2018-02-14 | SLG | FTO | TiO2-c | TiO2-mp |  | Perovskite | Spiro-MeOTAD |  |  |  | Au | 0.159 | nip-mp | FALSE | FA; MA | Pb | Br; I | 0.45; 2.55 |  |  | 1 | Spin-coating | DMF; DMSO | 4; 1 | Chlorobenzene | FALSE | Unknown | Unknown | 16.5 |  | TRUE | ISOS-L-1 | Light | FALSE | Open circuit | 25.0; 25.0 | Air | 70 | 1200 | FALSE | 29 | 338.0282
2018-01-22 | SLG | FTO | TiO2-c |  |  | Perovskite | 3-Dodecylthiophene | Spiro-MeOTAD |  |  | Au | 0.0625 | nip | FALSE | MA | Pb | I | 3 |  | 1.6 | 2 | Spin-coating >> Spin-coating | DMF; DMSO >> IPA | 1; 1 >> 1 | Unknown | FALSE | Unknown | Unknown | 15.07 |  | TRUE | ISOS-D-1 | Dark | FALSE | Open circuit | 20.0; 20.0 | Air | 40 | 720 | FALSE | 29 | 202.8169
2017-10-09 | SLG | ITO | PEDOT:PSS |  |  | Perovskite | P(NDI2OD-T2) |  |  |  | Ag | 0.12 | pin | FALSE | MA | Pb | I | 3 |  | 1.6 | 3 | Spin-coating >> Spin-coating >> Spin-coating | DMF >> IPA >> DMF; IPA | 1 >> 1 >> 70; 1000 | Unknown | FALSE | Unknown | Unknown |  |  | TRUE | ISOS-D-1 | Dark | FALSE | Open circuit | 30.0; 30.0 | Air | 30 | 240 | FALSE | 30 | #DIV/0!
2017-06-13 | SLG | FTO | TiO2-c | TiO2-mp |  | Perovskite | P3HT |  |  |  | Ag | 0.1 | nip-mp | FALSE | MA | Pb | I | 3 | Cl | 1.57 | 1 | Spin-coating | DMF | 1 | Unknown | FALSE | Unknown | Unknown | 4.66 |  | TRUE | ISOS-D-1 | Dark | FALSE | Open circuit | 26.0; 26.0 | Air | 40 | 240 | FALSE | 30 | 68.57143
2016-04-06 | SLG | FTO | TiO2-c | TiO2-mp |  | Perovskite | P3HT |  |  |  | Ag | 0.08 | nip-mp | FALSE | MA | Pb | I | 3 | nan | 1.59 | 2 | Spin-coating >> CBD | DMF >> IPA | 1 >> 1 | Unknown | FALSE | Unknown | Unknown | 8.16 |  | TRUE | ISOS-D-1 | Dark | FALSE | Open circuit | 25.0; 25.0 | Air | 30 | 1344 | FALSE | 30 | 384
2018-08-25 | SLG | ITO | PEDOT:PSS |  |  | Perovskite | PCBM-60 |  |  |  | Ag | 0.0919 | pin | FALSE | BA; Cs; FA | Pb; Sn | I | 14 | SnF2 | 1.24 | 1 | Spin-coating | DMF | 1 | Toluene | FALSE | Unknown | Unknown | 10.4 |  | TRUE | ISOS-L-2 | Solar simulator | FALSE | Open circuit | 65.0; 65.0 | Ambient |  | 10 | FALSE | 30 | 2.857143
2019-03-30 | SLG | ITO | SnO2-np |  |  | Perovskite | Spiro-MeOTAD |  |  |  | Ag | 0.075 | nip | FALSE | Cs | Pb | Br; I | 1; 2 |  |  | 1 | Spin-coating | DMSO | 1 | Unknown | FALSE | Unknown | Unknown | 11.2 |  | TRUE | ISOS-L-1 | Light | FALSE | Open circuit | 25.0; 25.0 | Air | 40 | 3 | FALSE | 30 | 0.8571429
2017-04-03 | SLG | FTO | CdS |  |  | Perovskite | Spiro-MeOTAD |  |  |  | Ag | 0.09 | nip | FALSE | MA | Pb | I | 3 |  | 1.59 | 2 | Evaporation >> Gas reaction | none >> none | 1 >> 1 | Unknown | FALSE | Unknown | Unknown | 13.3 |  | TRUE | ISOS-D-1 | Dark | FALSE | Open circuit | 25.0; 25.0 | Air |  | 480 | FALSE | 30 | 137.1429
2017-08-01 | SLG | FTO | TiO2-c |  |  | Perovskite | Spiro-MeOTAD |  |  |  | Ag | 0.09 | nip | FALSE | MA | Pb | I | 3 | Cl | 1.55 | 1 | Spin-coating | DMF | 1 | Unknown | FALSE | Unknown | Unknown |  |  | TRUE | ISOS-D-2I | Dark | FALSE | Open circuit | 60.0; 60.0 | N2 | 0 | 9 | FALSE | 30 | #DIV/0!
2017-08-01 | SLG | FTO | TiO2-c |  |  | Perovskite | Spiro-MeOTAD |  |  |  | Ag | 0.09 | nip | FALSE | MA | Pb | I | 3 | Cl | 1.55 | 1 | Spin-coating | DMF | 1 | Unknown | FALSE | Unknown | Unknown | 13.8 | 8.5 | TRUE | ISOS-L-1I | Xenon | FALSE | Open circuit | 40.0; 40.0 | N2 | 0 | 9 | FALSE | 30 | 2.571429
2016-12-01 | SLG | FTO | TiO2-c |  |  | Perovskite | Spiro-MeOTAD |  |  |  | Ag | 0.1 | nip | FALSE | FA | Pb | I | 3 |  | 1.48 | 1 | Spin-coating | DMF; DMSO | 3; 7 | Chlorobenzene | FALSE | Unknown | Unknown | 15.02 |  | TRUE | ISOS-L-1 | Light | FALSE | Open circuit | 40.0; 40.0 | Air | 70 | 5 | TRUE | 30 | 1.428571
2019-06-05 | SLG | FTO | TiO2-c |  |  | Perovskite | Spiro-MeOTAD |  |  |  | Ag | 0.1 | nip | FALSE | MA | Pb | I | 3 |  | 1.59 | 1 | Spin-coating | DMF | 1 | Ethyl acetate | FALSE | Unknown | Unknown | 10.53 |  | TRUE | ISOS-D-1 | Dark | FALSE | Open circuit | 25.0; 25.0 | Air | 30 | 168 | FALSE | 30 | 48
2019-02-06 | SLG | FTO | TiO2-c | TiO2-mp |  | Perovskite | Spiro-MeOTAD |  |  |  | Ag | 0.084 | nip-mp | FALSE | FA; MA | Pb | I | 3 | HC(NH2)2I–NaI | 1.546 | 3 | Spin-coating >> CBD >> Spin-coating | DMF >> IPA >> IPA | 1 >> 1 >> 1 | Unknown | FALSE | Unknown | Unknown | 18.66 |  | TRUE | ISOS-D-1 | Dark | FALSE | Open circuit | 25.0; 25.0 | Air | 50 | 350 | FALSE | 30 | 100
2019-02-06 | SLG | FTO | TiO2-c | TiO2-mp |  | Perovskite | Spiro-MeOTAD |  |  |  | Ag | 0.084 | nip-mp | FALSE | FA; MA | Pb | I | 3 | HC(NH2)2I–NaI | 1.55 | 3 | Spin-coating >> CBD >> Spin-coating | DMF >> IPA >> IPA | 1 >> 1 >> 1 | Unknown | FALSE | Unknown | Unknown | 17.83 |  | TRUE | ISOS-D-1 | Dark | FALSE | Open circuit | 25.0; 25.0 | Air | 50 | 350 | FALSE | 30 | 100
2017-03-27 | SLG | ITO | PEDOT:PSS |  |  | Perovskite | PCBM-60 |  |  |  | Al | 0.09 | pin | FALSE | MA | Pb | I | 3 |  | 1.6 | 1 | Spin-coating | DMF | 1 | Chlorobenzene | FALSE | Unknown | Unknown | 11.58 | 12.02 | TRUE | ISOS-D-1 | Dark | FALSE | Open circuit | 25.0; 25.0 | Air | 45 | 1 | FALSE | 30 | 0.2857143
2019-08-12 | SLG | ITO | SnO2-np |  |  | Perovskite | P3HT |  |  |  | Au | 0.1 | nip | FALSE | Cs | Pb | Br; I | 1; 2 | Undoped |  | 1 | Spin-coating | DMF; DMSO | 1; 9 | Ethyl acetate | FALSE | Unknown | Unknown | 8.46 |  | TRUE | ISOS-D-1 | Dark | FALSE | Open circuit | 25.0; 25.0 | Air | 65 | 0.3 | TRUE | 30 | 0.08571429
2020-04-16 | SLG | FTO | TiO2-c | TiO2-mp |  | Perovskite | P3HT |  |  |  | Au | 0.09 | nip-mp | FALSE | Cs | Pb | Br; I | 1; 2 | nan | 1.9 | 1 | Spin-coating | DMSO | 1 | Hot Air | FALSE | Unknown | Unknown | 14.48 |  | TRUE | ISOS-D-1 | Dark | FALSE | Open circuit | nan; nan | Air | 40 | 120 | FALSE | 30 | 34.28571
2017-06-30 | SLG | ITO | TiO2-c | TiO2-mp |  | Perovskite | P3HT |  |  |  | Au | 0.025 | nip-mp | FALSE | MA | Pb | I | 3 | Cl | 1.6 | 1 | Spin-coating | DMF | 1 | Unknown | FALSE | Unknown | Unknown |  |  | TRUE | ISOS-D-1 | Dark | FALSE | Open circuit | 20.0; 20.0 | Air | 40 | 1920 | TRUE | 30 | #DIV/0! |  | 50
2019-12-30 | SLG | FTO | TiO2-c |  |  | Perovskite | PTAA |  |  |  | Au |  | nip | FALSE | FA | Pb | Br | 3 | nan | nan | 2 | Spin-coating >> Spin-coating | DMF; DMSO >> IPA | nan | Unknown | FALSE | Unknown | Unknown | 6.76 |  | TRUE | ISOS-D-2 | Dark | FALSE | Open circuit | 65; 65 | Unknown | 45 | 500 | FALSE | 30 | 142.8571
2017-10-10 | SLG | FTO | TiO2-c | TiO2-mp | Aminocaproic acid | Perovskite | Spiro-MeOTAD |  |  |  | Au | 0.11 | nip-mp | FALSE | MA | Pb | I | 3 |  | 1.6 | 2 | Spin-coating >> CBD | DMF; DMSO >> IPA | 10; 1 >> 1 | Unknown | FALSE | Unknown | Unknown | 16.99 |  | TRUE | ISOS-D-1I | Dark | FALSE | Open circuit | 25.0; 25.0 | Unknown |  | 720 | FALSE | 30 | 205.7143
2019-05-20 | SLG | FTO | 1-ethyl-3-methylimidazolium iodide | C60 |  | Perovskite | Spiro-MeOTAD |  |  |  | Au | 0.09 | nip | FALSE | MA | Pb | I | 3 |  | 1.6 | 1 | Spin-coating | DMF; DMSO | 4; 1 | Chlorobenzene | FALSE | Unknown | Unknown |  |  | TRUE | ISOS-D-1 | Dark | FALSE | Open circuit | 25.0; 25.0 | Air | 35 | 360 | FALSE | 30 | #DIV/0!
2019-09-19 | SLG | FTO | SnO2-c |  |  | Perovskite | Spiro-MeOTAD |  |  |  | Au | 0.11 | nip | FALSE | Cs; FA; MA | Pb | Br; I | 0.39; 2.61 |  | 1.6 | 1 | Spin-coating | DMF; DMSO | 4; 1 | Chlorobenzene | FALSE | Unknown | Unknown | 19.2 |  | TRUE | ISOS-D-1 | Dark | FALSE | Open circuit | 25.0; 25.0 | Air | 75 | 250 | FALSE | 30 | 71.42857
2019-08-14 | SLG | ITO | SnO2-c |  |  | Perovskite | Spiro-MeOTAD |  |  |  | Au | 0.1 | nip | FALSE | MA | Pb | I | 3 |  | 1.6 | 1 | Spin-coating | DMF; DMSO | 9; 1 | Diethyl ether | TRUE | UHPBF | Epoxy (Pacer Technology, SY-QS ) |  |  | TRUE | ISOS-D-1 | Dark | FALSE | Open circuit | 35.0; 35.0 | Air | 25 | 4344 | FALSE | 30 | #DIV/0!
2019-12-03 | SLG | FTO | SnO2-np |  |  | Perovskite | Spiro-MeOTAD |  |  |  | Au | 0.065 | nip | FALSE | FA; MA | Pb | Br; I | 0.03; 2.97 | Cl | 1.581 | 2 | Spin-coating >> Spin-coating | DMF; DMSO >> IPA | 95; 5 >> 1 | Unknown | FALSE | Unknown | Unknown | 17.62 | 16.41 | TRUE | ISOS‐L‐1 | Solar simulator | FALSE | Constant potential | 28.0; 28.0 | Air | 60 | 0.3 | FALSE | 30 | 0.08571429
2019-08-14 | SLG | ITO | SnO2-np |  |  | Perovskite | Spiro-MeOTAD |  |  |  | Au | 0.1 | nip | FALSE | MA | Pb | I | 3 | nan | 1.6 | 1 | Spin-coating | DMF; DMSO | 8; 1 | Diethyl ether | FALSE | Unknown | Unknown | 19.8 |  | TRUE | ISOS-D-1 | Dark | FALSE | Open circuit | 28.0; 28.0 | Air | 70 | 100 | FALSE | 30 | 28.57143
2019-01-08 | SLG | FTO | TiO2-c |  |  | Perovskite | Spiro-MeOTAD |  |  |  | Au | 0.1 | nip | FALSE | Cs; FA; MA | Pb | Br; I | 0.45; 2.55 |  |  | 1 | Spin-coating | DMF; DMSO | 4; 1 | Chlorobenzene | FALSE | Unknown | Unknown |  |  | TRUE | ISOS-L-2 | Solar simulator | FALSE | Constant potential | 25.0; 25.0 | Air | 60 | 1.5 | FALSE | 30 | #DIV/0!
2017-09-01 | SLG | FTO | TiO2-c |  |  | Perovskite | Spiro-MeOTAD |  |  |  | Au | 0.05 | nip | FALSE | Cs; FA | Pb | Br; I | 0.81; 2.19 |  | 1.72 | 1 | Spin-coating | DMF; DMSO | 9; 1 | Chlorobenzene | FALSE | Unknown | Unknown | 14 |  | TRUE | ISOS-D-1 | Dark | FALSE | Open circuit | 25.0; 25.0 | Air | 65 | 576 | FALSE | 30 | 164.5714
2019-04-10 | SLG | FTO | TiO2-c |  |  | Perovskite | Spiro-MeOTAD |  |  |  | Au | 0.09 | nip | FALSE | FA; MA | Pb | I | 3 |  | 1.56 | 1 | Spin-coating | DMF; DMSO | 4; 1 | Chlorobenzene | FALSE | Unknown | Unknown | 19.55 | 16.58 | TRUE | ISOS-D-1 | Dark | FALSE | Open circuit | 25.0; 25.0 | Air | 30 | 750 | FALSE | 30 | 214.2857
2017-11-09 | SLG | FTO | TiO2-c |  |  | Perovskite | Spiro-MeOTAD |  |  |  | Au | 0.102 | nip | FALSE | MA | Pb | I | 3 |  | 1.5 | 2 | Spin-coating >> Spin-coating | DMF >> IPA | 1 >> 1 | Unknown | FALSE | Unknown | Unknown | 17.4 | 14.2 | TRUE | ISOS-D-1 | Dark | FALSE | Open circuit | 25.0; 25.0 | Air | 40 | 168 | FALSE | 30 | 48
2019-08-02 | SLG | FTO | TiO2-c |  |  | Perovskite | Spiro-MeOTAD |  |  |  | Au | 0.1 | nip | FALSE | Cs; FA; MA | Pb | Br; I | 0.45; 2.55 | nan | nan | 1 | Spin-coating | DMF; DMSO | 4; 1 | Chlorobenzene | FALSE | Unknown | Unknown | 19.59 | 18.11 | TRUE | ISOS-L-1I | Xenon | FALSE | MPPT | 25.0; 25.0 | N2 |  | 40 | FALSE | 30 | 11.42857
2018-02-14 | SLG | ITO | TiO2-c |  |  | Perovskite | Spiro-MeOTAD |  |  |  | Au | 0.1 | nip | FALSE | Cs; FA | Pb | Br; I | 1.2; 2.8 |  | 1.75 | 1 | Spin-coating | DMF; DMSO | 7; 2 | Chlorobenzene | FALSE | Unknown | Unknown | 16.57 |  | TRUE | ISOS-D-1 | Dark | FALSE | Open circuit | 25.0; 25.0 | Air | 30 | 950 | FALSE | 30 | 271.4286
2019-08-17 | SLG | ITO | TiO2-c |  |  | Perovskite | Spiro-MeOTAD |  |  |  | Au | 0.049 | nip | FALSE | Cs; FA; MA | Pb | Br; I | 0.45; 2.55 | nan | nan | 1 | Spin-coating | DMF; DMSO | 4; 1 | Chlorobenzene | FALSE | Unknown | Unknown | 18.2 | 16.1 | TRUE | ISOS-L-1 | Xenon | FALSE | Open circuit | nan; nan | Air | 30 | 2000 | FALSE | 30 | 571.4286
2019-01-18 | SLG | ITO | TiO2-np |  |  | Perovskite | Spiro-MeOTAD |  |  |  | Au | 0.09408 | nip | FALSE | MA | Pb | I | 3 | Cl; Y(acac)3 | 1.55 | 2 | Spin-coating >> Spin-coating | DMF; DMSO >> IPA | 9; 1 >> 1 | Unknown | FALSE | Unknown | Unknown |  |  | TRUE | ISOS-D-1I | Dark | FALSE | Open circuit | 25.0; 25.0 | N2 | 0 | 8000 | FALSE | 30 | #DIV/0!
2016-05-17 | SLG | FTO | TiO2-c | TiO2-mp |  | Perovskite | Spiro-MeOTAD |  |  |  | Au | 0.16 | nip-mp | FALSE | MA | Pb | I | 3 |  | 1.6 | 2 | Spin-coating >> Spin-coating | DMF; DMSO >> IPA | 4; 1 >> 1 | Unknown | TRUE | Cover glass; Epoxy | Unknown | 16.5 | 15.1 | TRUE | ISOS-L-1I | Light | FALSE | Open circuit | 25.0; 25.0 | Unknown |  | 400 | FALSE | 30 | 114.2857
2017-01-27 | SLG | FTO | TiO2-c | TiO2-mp |  | Perovskite | Spiro-MeOTAD |  |  |  | Au | 0.1 | nip-mp | FALSE | MA | Pb | I | 3 |  | 1.6 | 1 | Spin-coating | DMSO | 1 | Toluene | FALSE | Unknown | Unknown | 16.8 |  | TRUE | ISOS-L-1I | Light | FALSE | Open circuit | 25.0; 25.0 | Unknown |  | 125 | FALSE | 30 | 35.71429
2019-09-02 | SLG | FTO | TiO2-c | TiO2-mp |  | Perovskite | Spiro-MeOTAD |  |  |  | Au | 0.09 | nip-mp | FALSE | MA | Pb | I | 3 |  | 1.6 | 1 | Spin-coating | DMF; DMSO | 4; 1 | Chlorobenzene | FALSE | Unknown | Unknown | 17.41 |  | TRUE | ISOS-D-1 | Dark | FALSE | Open circuit | 25.0; 25.0 | Air | 50 | 1440 | FALSE | 30 | 411.4286 |  | 65
2019-08-02 | SLG | FTO | TiO2-c | TiO2-mp |  | Perovskite | Spiro-MeOTAD |  |  |  | Au | 0.2 | nip-mp | FALSE | Cs; FA; MA | Pb | Br; I | 0.5; 2.5 |  |  | 1 | Spin-coating | DMF; DMSO | 4; 1 | Chlorobenzene | FALSE | Unknown | Unknown | 1.5 |  | TRUE | ISOS-D-1 | Dark | FALSE | Open circuit | 25.0; 25.0 | Air | 10 | 2100 | FALSE | 30 | 600
2018-08-10 | SLG | FTO | TiO2-c | TiO2-mp |  | Perovskite | Spiro-MeOTAD |  |  |  | Au | 1.1 | nip-mp | FALSE | MA | Pb | I | 3 |  | 1.6 | 2 | Spin-coating >> CBD | DMF >> IPA | 1 >> 1 | Unknown | FALSE | Unknown | Unknown | 11.5 |  | TRUE | ISOS-L-1 | White LED | FALSE | MPPT | 50.0; 50.0 | Air | 55 | 9 | FALSE | 30 | 2.571429
2018-01-31 | SLG | FTO | TiO2-c | TiO2-mp |  | Perovskite | Spiro-MeOTAD |  |  |  | Au | 0.12 | nip-mp | FALSE | Cs | Pb | Br; I | 2.7; 0.3 |  | 2.32 | 2 | Spin-coating >> CBD | DMF >> IPA | 1 >> 1 | Unknown | FALSE | Unknown | Unknown | 2.73 |  | TRUE | ISOS-D-1I | Dark | FALSE | Open circuit | 25.0; 25.0 | N2 | 0 | 144 | FALSE | 30 | 41.14286
2016-06-28 | SLG | FTO | TiO2-c | TiO2-mp |  | Perovskite | Spiro-MeOTAD |  |  |  | Au | 0.09 | nip-mp | FALSE | MA | Pb | I | 3 |  | 1.6 | 1 | Spin-coating | DMSO; GBL | 3; 7 | Chlorobenzene | FALSE | Unknown | Unknown | 14.5 |  | TRUE | ISOS-D-1 | Dark | FALSE | Open circuit | 25.0; 25.0 | Air | 30 | 500 | FALSE | 30 | 142.8571
2017-03-20 | SLG | FTO | TiO2-c | TiO2-mp |  | Perovskite | Spiro-MeOTAD |  |  |  | Au | 0.09 | nip-mp | FALSE | MA | Pb | I | 3 |  | 1.5 | 1 | Spin-coating | DMF | 1 | Chlorobenzene | FALSE | Unknown | Unknown | 14.38 | 12.06 | TRUE | ISOS-D-1 | Dark | FALSE | Open circuit | 25.0; 25.0 | Ambient |  | 1440 | FALSE | 30 | 411.4286
2018-04-17 | SLG | FTO | TiO2-c | TiO2-mp |  | Perovskite | Spiro-MeOTAD |  |  |  | Au | 0.09 | nip-mp | FALSE | BU; FA | Pb | I | 28 |  |  | 1 | Spin-coating | DMF | 1 | Chlorobenzene | FALSE | Unknown | Unknown | 11.71 |  | TRUE | ISOS-D-1 | Dark | FALSE | Open circuit | 25.0; 25.0 | Air | 80 | 500 | FALSE | 30 | 142.8571
2019-12-18 | SLG | FTO | TiO2-c | TiO2-mp |  | Perovskite | Spiro-MeOTAD |  |  |  | Au | 1 | nip-mp | FALSE | MA | Pb | I | 3 |  | 1.6 | 1 | Spin-coating | DMF | 1 | Chlorobenzene | FALSE | Unknown | Unknown | 17.4 | 16.1 | TRUE | ISOS-D-1 | Dark | FALSE | Open circuit | 25.0; 25.0 | Air | 60 | 420 | FALSE | 30 | 120
2019-10-01 | SLG | FTO | ZnSO | TiO2-mp |  | Perovskite | Spiro-MeOTAD |  |  |  | Au | 8 | nip-mp | TRUE | MA | Pb | I | 3 | Cl | 1.6 | 1 | Doctor blading | DMF; NMP | 4; 1 | Vacuum | FALSE | Unknown | Unknown | 7.01 |  | TRUE | ISOS-D-1 | Dark | FALSE | Open circuit | 25.0; 25.0 | Air | 45 | 480 | FALSE | 30 | 137.1429
2020-04-02 | SLG | FTO | TiO2-c | TiO2-mp | SnO2-c | Perovskite | Spiro-MeOTAD |  |  |  | Au | 0.16 | nip-mp | FALSE | Cs; FA | Pb | I | 3 | Undoped | 1.55 | 1 | Spin-coating | DMF; DMSO | 4; 1 | Chlorobenzene | FALSE | Unknown | Unknown | 18.44 |  | TRUE | ISOS-L-1I | Solar simulator | FALSE | Open circuit | 40; 40 | N2 |  | 800 | FALSE | 30 | 228.5714
2019-07-03 | SLG | FTO | TiO2-c |  |  | Perovskite | Spiro-MeTAD |  |  |  | Au | 0.1 | nip | FALSE | (BEA); Cs; FA; MA | Pb | Br; I | 1.7; 0.83 |  |  | 1 | Spin-coating | DMF; DMSO | 4; 1 | Unknown | FALSE | Unknown | Unknown | 17.39 |  | TRUE | ISOS-D-2I | Dark | FALSE | Open circuit | 85.0; 85.0 | N2 | 0 | 100 | FALSE | 30 | 28.57143
2017-09-20 | SLG | FTO | NiO-c |  |  | Perovskite | PCBM-60 | BCP |  |  | Ag | 0.1 | pin | FALSE | MA | Pb | I | 3 |  | 1.6 | 1 | Spin-coating | DMF; DMSO | 1; 1 | Chlorobenzene | FALSE | Unknown | Unknown | 14.46 |  | TRUE | ISOS-D-1 | Dark | FALSE | Open circuit | 25.0; 25.0 | Air | 10 | 600 | FALSE | 30 | 171.4286
2019-01-29 | SLG | ITO | NiO-np | TPI-6MEO |  | Perovskite | PCBM-60 | BCP |  |  | Ag | 0.1 | pin | FALSE | MA | Pb | I | 3 |  | 1.6 | 1 | Spin-coating | DMF; DMSO | 9; 1 | Ether | FALSE | Unknown | Unknown | 18.42 |  | TRUE | ISOS-D-1 | Dark | FALSE | Open circuit | 25.0; 25.0 | Air |  | 21 | FALSE | 30 | 6
2015-07-06 | SLG | ITO | PEDOT:PSS |  |  | Perovskite | PCBM-60 | bis-C60 |  |  | Ag | 0.0314 | pin | FALSE | MA | Pb | I | 3 |  | 1.6 | 1 | Spin-coating | DMSO; GBL | 3; 7 | Toluene | FALSE | Unknown | Unknown | 12.1 |  | TRUE | ISOS-D-1 | Dark | FALSE | Open circuit | 25.0; 25.0 | Ambient |  | 300 | FALSE | 30 | 85.71429
2020-08-19 | SLG | ITO | P3CT-N |  |  | Perovskite | PCBM-60 | C60 | BCP |  | Ag | 0.09 | pin | FALSE | Cs | Pb | Br; I | 1; 2 | Acetic acid | 1.88 | 1 | Spin-coating | DMF; DMSO | 7; 3 | IPA | FALSE | Unknown | Unknown | 11.87 |  | TRUE | ISOS-L-1I |  | FALSE | Open circuit | 45; 45 | N2 | 48.3 | 500 | FALSE | 30 | 142.8571
2014-11-29 | SLG | ITO | PEDOT:PSS |  |  | Perovskite | PCBM-60 | C60 |  |  | Ag | 0.0314 | pin | FALSE | MA | Pb | I | 3 |  | 1.6 | 1 | Spin-coating | Unknown |  | Unknown | FALSE | Unknown | Unknown | 11.16 |  | TRUE | ISOS-D-1 | Dark | FALSE | Open circuit | 25.0; 25.0 | Ambient |  | 144 | FALSE | 30 | 41.14286
2018-06-02 | SLG | ITO | PEDOT:PSS |  |  | Perovskite | PCBM-60 | C60 | BCP |  | Ag | 0.08 | pin | FALSE | MA | Pb | I | 3 |  | 1.6 | 1 | Spin-coating | DMF | 1 | Unknown | FALSE | Unknown | Unknown | 16.47 |  | TRUE | ISOS-D-1 | Dark | FALSE | Open circuit | 25.0; 25.0 | Air | 60 | 480 | FALSE | 30 | 137.1429
2019-11-06 | SLG | ITO | PEDOT:PSS |  |  | Perovskite | PCBM-60 | C60 | LiF |  | Al | 0.1 | pin | FALSE | MA | Pb | I | 3 |  | 1.6 | 1 | Spin-coating | DMF; DMSO | 4; 1 | Chlorobenzene | FALSE | Unknown | Unknown | 12.5 |  | TRUE | ISOS-D-1 | Dark | FALSE | Open circuit | 25.0; 25.0 | Air | 50 | 175 | FALSE | 30 | 50
2019-12-30 | SLG | ITO | PEDOT:PSS |  |  | Perovskite | TMPA-Cl | C60 | BCP |  | Ag | 0.1 | pin | FALSE | FA | Sn | I | 3 | SnF2 |  | 1 | Spin-coating | DMF; DMSO | 7; 3 | Anisole; Toluene | FALSE | Unknown | Unknown | 5.93 |  | TRUE | ISOS-D-1I | Dark | FALSE | Open circuit | 25.0; 25.0 | N2 | 0 | 480 | FALSE | 30 | 137.1429
2018-08-29 | SLG | ITO |  |  |  | Perovskite | PCBM-60 | Ca |  |  | Al | 0.1 | pin | FALSE | MA | Pb | I | 3 | nan | 1.6 | 2 | Spin-coating >> Spin-coating | DMF >> IPA | 1 >> 1 | Unknown | FALSE | Unknown | Unknown | 4.57 |  | TRUE | ISOS-D-1 | Dark | FALSE | Open circuit | 25.0; 25.0 | N2 | 3.2 | 504 | FALSE | 30 | 144
2019-04-16 | SLG | FTO | TiO2-c | ZrO2-mp | TiO2-mp | Perovskite |  |  |  |  | Carbon | 0.1475 | nip-mp-carbon | FALSE | FA | Pb | I | 3 |  | 1.48 | 2 | Drop-infiltration >> CBD | DMF >> IPA | 1 >> 1 | Unknown | FALSE | Unknown | Unknown |  |  | TRUE | ISOS-D-1 | Dark | FALSE | Open circuit | 20.0; 20.0 | Air | 50 | 2880 | FALSE | 30 | #DIV/0!
2017-12-18 | SLG | FTO | TiO2-c | ZrO2-mp | TiO2-mp | Perovskite |  |  |  |  | Carbon | 0.09 | nip-mp-carbon | FALSE | MA | Pb | I | 3 |  | 1.6 | 2 | Drop-infiltration >> CBD | DMF >> IPA | 1 >> 1 | Unknown | FALSE | Unknown | Unknown | 10.4 |  | TRUE | ISOS-L-1 | White LED | FALSE | Open circuit | 25.0; 25.0 | Air |  | 48 | TRUE | 30 | 13.71429
2017-12-18 | SLG | FTO | TiO2-c | ZrO2-mp | TiO2-mp | Perovskite |  |  |  |  | Carbon | 0.09 | nip-mp-carbon | FALSE | MA | Pb | I | 3 |  | 1.6 | 2 | Drop-infiltration >> CBD | DMF >> IPA | 1 >> 1 | Unknown | FALSE | Unknown | Unknown | 8.7 |  | TRUE | ISOS-L-1 | White LED | FALSE | Open circuit | 25.0; 25.0 | Air |  | 48 | TRUE | 30 | 13.71429
2016-11-30 | SLG | ITO | PEDOT:PSS |  |  | Perovskite | PCBM-60 | LiF |  |  | Al | 0.08 | pin | FALSE | MA | Pb | I | 3 |  | 1.6 | 1 | Spin-coating | DMSO; GBL | 1; 1 | Chlorobenzene | TRUE | Unknown | Unknown | 8.9 |  | TRUE | ISOS-L-1 | Xenon | FALSE | Open circuit | 25.0; 25.0 | Ambient |  | 50 | FALSE | 30 | 14.28571
2018-07-10 | SLG | FTO | TiO2-c | TiO2-mp |  | Perovskite | Spiro-MeOTAD |  |  |  | Metal | 0.07 | nip-mp | FALSE | Cs | Pb | Br; I | 2; 1 |  |  | 1 | Spin-coating | DMF; DMSO | 7; 3 | Unknown | FALSE | Unknown | Unknown | 8.5 | 6.6 | TRUE | ISOS-D-1 | Dark | FALSE | Open circuit | 25.0; 25.0 | Air |  | 720 | FALSE | 30 | 205.7143
2020-05-08 | SLG | ITO | NiO-c | PTAA |  | Perovskite | PCBM-60 | Mg |  |  | Ag | 0.16 | pin | FALSE | MA | Pb | I | 3 | Undoped | 1.59 | 1 | Spin-coating | DMF; NMP | 6; 1 | Toluene | FALSE | Unknown | Unknown | 14.4 |  | TRUE | ISOS-L-1I | Metal halide | FALSE | Open circuit | 45; 45 | N2 |  | 400 | FALSE | 30 | 114.2857
2017-06-09 | SLG | ITO | SnO2-c | C60 |  | Perovskite | PPyra-XA | MoO3 |  |  | Ag | 0.102 | nip | FALSE | MA | Pb | I | 3 |  | 1.5 | 1 | Spin-coating | DMF; DMSO | 4; 1 | Chlorobenzene | FALSE | Unknown | Unknown | 16.08 |  | TRUE | ISOS-D-1 | Dark | FALSE | Open circuit | 25.0; 25.0 | Ambient |  | 720 | FALSE | 30 | 205.7143
2019-03-23 | SLG | FTO | TiO2-c |  |  | Perovskite | Spiro-MeOTAD | MoO3 |  |  | Ag | 0.09 | nip | FALSE | MA | Pb | I | 3 |  | 1.6 | 1 | Spin-coating | DMF; GBL | 3; 7 | Chlorobenzene | FALSE | Unknown | Unknown | 15.58 |  | TRUE | ISOS-D-1 | Dark | FALSE | Open circuit | 20.0; 20.0 | Air | 12 | 120 | FALSE | 30 | 34.28571
2019-05-09 | SLG | FTO | TiO2-c |  |  | Perovskite | Spiro-MeOTAD | MoO3 |  |  | Ag | 0.09 | nip | FALSE | MA | Pb | I | 3 |  | 1.6 | 1 | Spin-coating | DMSO; GBL | 3; 7 | Chlorobenzene | FALSE | Unknown | Unknown | 17.8 | 14.9 | TRUE | ISOS-D-1 | Dark | FALSE | Open circuit | 25.0; 25.0 | Air | 25 | 960 | FALSE | 30 | 274.2857
2019-01-17 | SLG | FTO | TiO2-c |  |  | Perovskite | Spiro-MeOTAD | MoO3 |  |  | Ag | 0.09 | nip | FALSE | MA | Pb | I | 3 |  | 1.6 | 1 | Spin-coating | DMSO; GBL | 3; 7 | Chlorobenzene | FALSE | Unknown | Unknown | 17.79 |  | TRUE | ISOS-D-1 | Dark | FALSE | Open circuit | 25.0; 25.0 | Air | 20 | 300 | FALSE | 30 | 85.71429
2017-02-27 | SLG | FTO | ZnO |  |  | Perovskite | Spiro-MeOTAD | MoOx |  |  | Al | 0.1 | nip | FALSE | MA | Pb | I | 3 |  | 1.6 | 2 | Spin-coating >> Spin-coating | DMF >> IPA | 1 >> 1 | Unknown | FALSE | Unknown | Unknown | 13.5 | 8.1 | TRUE | ISOS-L-2 | Xenon | FALSE | Open circuit | 85.0; 85.0 | Air | 65 | 48 | FALSE | 30 | 13.71429
2016-09-29 | SLG | ITO | PEDOT:PSS |  |  | Perovskite | PCBM-60 | PDINO |  |  | Al | 0.05 | pin | FALSE | MA | Pb | I | 3 |  | 1.6 | 1 | Spin-coating | DMF | 1 | Chlorobenzene | FALSE | Unknown | Unknown | 12.5 |  | TRUE | ISOS-D-1 | Dark | FALSE | Open circuit | 23.5; 23.5 | Air | 10 | 190 | FALSE | 30 | 54.28571
2018-11-23 | SLG | FTO | SnO2-c |  |  | Perovskite | P3HT | Spiro-MeOTAD |  |  | Au | 0.1 | nip | FALSE | MA | Pb | I | 3 |  | 1.6 | 1 | Spin-coating | DMF; DMSO | 4; 1 | Ethyl acetate | FALSE | Unknown | Unknown | 13.7 |  | TRUE | ISOS-D-1 | Dark | FALSE | Open circuit | 25.0; 25.0 | Air | 30 | 560 | FALSE | 30 | 160
2015-04-24 | SLG | FTO | TiO2-c | TiO2-mp | HOOC-Ph-SH | Perovskite | Pentafluorobenzenethiol | Spiro-MeOTAD |  |  | Au | 0.12 | nip-mp | FALSE | MA | Pb | I | 3 | nan | 1.6 | 2 | Spin-coating >> CBD | DMF >> IPA | 1 >> 1 | Unknown | FALSE | Unknown | Unknown | 13.21 |  | TRUE | ISOS-L-1 | Xenon | FALSE | Open circuit | nan; nan | Ambient |  | 250 | FALSE | 30 | 71.42857
2019-09-26 | SLG | ITO | PEDOT:PSS |  |  | Perovskite | PCBM-60 | ZnO |  |  | Al | 0.1 | pin | FALSE | MA | Pb | I | 3 | nan | 1.6 | 1 | Spin-coating | DMSO; GBL | 3; 7 | Toluene | FALSE | Unknown | Unknown | 13.9 |  | TRUE | ISOS-D-2 | Dark | FALSE | Open circuit | 100.0; 100.0 | N2 |  | 30 | FALSE | 30 | 8.571429
2018-12-14 | SLG | ITO | PEDOT:PSS |  |  | Perovskite | PCBM-60 | ZnO-np |  |  | Ag | 0.1 | pin | FALSE | FA; MA | Pb | Br; I | 0.6; 2.4 | Undoped |  | 1 | Spin-coating | DMF; DMSO | 7; 3 | Chlorobenzene | FALSE | Unknown | Unknown |  |  | TRUE | ISOS-D-1 | Dark | FALSE | Open circuit | 25.0; 25.0 | Air | 40 | 1468 | FALSE | 30 | #DIV/0!
2018-01-09 | SLG | ITO | PTAA |  |  | Perovskite | PCBM-60 | ZnO-np | AZO |  | Ni | 0.561 | pin | FALSE | MA | Pb | I | 3 |  | 1.62 | 2 | Evaporation >> Spin-coating | none >> IPA | 1 >> 1 | Unknown | FALSE | Unknown | Unknown | 16.8 |  | TRUE | ISOS-L-1I | White LED | FALSE | MPPT | 40.0; 40.0 | N2 | 0 | 168 | FALSE | 30 | 48
2017-07-17 | SLG | ITO | TAPC |  |  | Perovskite | PCBM-60 |  |  |  | Ag | 0.04 | pin | FALSE | MA | Pb | I | 3 |  | 1.6 | 2 | Spin-coating >> Spin-coating | DMF; DMSO >> IPA | 9; 1 >> 1 | Unknown | FALSE | Unknown | Unknown | 18.8 | 18.6 | TRUE | ISOS-D-1 | Dark | FALSE | Open circuit | 25.0; 25.0 | Air |  | 792 | FALSE | 30.1 | 226.6094
2018-10-19 | SLG | FTO | NiO-c |  |  | Perovskite | PCBM-60 | BCP |  |  | Al | 0.09 | pin | FALSE | MA | Pb | I | 3 |  | 1.6 | 1 | Spin-coating | DMF; DMSO | 4; 1 | Chlorobenzene | FALSE | Unknown | Unknown | 19.1 | 18.8 | TRUE | ISOS-D-1 | Dark | FALSE | Open circuit | 25.0; 25.0 | Air |  | 480 | FALSE | 30.3 | 137.7331
2018-11-13 | SLG | FTO | TiO2-c | TiO2-mp |  | Perovskite | Spiro-MeOTAD |  |  |  | Au | 0.09 | nip-mp | FALSE | FA; MA ¦ (NH4); FA | Pb ¦ Pb | I ¦ I | 2.55 ¦ 28.4 |  |  | 1 | Spin-coating | DMF; DMSO | 4; 1 | Chlorobenzene | FALSE | Unknown | Unknown | 18.63 | 18.27 | TRUE | ISOS-D-1 | Dark | FALSE | Open circuit | 25.0; 25.0 | Air | 99 | 4 | FALSE | 31 | 1.15942
2019-08-21 | SLG | FTO | NiMgLiO |  |  | Perovskite | PCBM-60 | BCP |  |  | Ag | 0.09 | pin | FALSE | Cs; FA; MA | Pb | Br; I | 0.51; 2.49 | Undoped |  | 1 | Spin-coating | DMF; DMSO | 4; 1 | Chlorobenzene | FALSE | Unknown | Unknown | 16.62 |  | TRUE | ISOS-D-1 | Dark | FALSE | Open circuit | 25.0; 25.0 | Ambient |  | 2000 | FALSE | 31 | 579.7101
2018-08-29 | SLG | ITO | PEDOT:PSS |  |  | Perovskite | PCBM-60 | BCP |  |  | Ag | 0.1 | pin | FALSE | MA | Pb | I | 3 | Hypophosphorous acid | 1.6 | 1 | Spin-coating | DMF | 1 | Unknown | FALSE | Unknown | Unknown | 13.4 |  | TRUE | ISOS-D-1I | Dark | FALSE | Open circuit | 25.0; 25.0 | Unknown |  | 14 | FALSE | 31 | 4.057971
2017-04-28 | SLG | FTO | TiO2-c | TiO2-mp |  | Perovskite | HL-1 |  |  |  | Au | 0.09 | nip-mp | FALSE | FA; MA | Pb | Br; I | 0.45; 2.55 |  |  | 1 | Spin-coating | DMF; DMSO | 4; 1 | Chlorobenzene | FALSE | Unknown | Unknown | 16.14 | 14.24 | TRUE | ISOS-D-2 | Dark | FALSE | Open circuit | 85.0; 85.0 | Air |  | 100 | FALSE | 32 | 29.41176
2018-04-05 | SLG | FTO | TiO2-c | TiO2-mp |  | Perovskite | PTAA |  |  |  | Au | 0.09 | nip-mp | FALSE | MA | Pb | I | 3 |  | 1.6 | 1 | Spin-coating | DMF | 1 | Chlorobenzene | FALSE | Unknown | Unknown | 17.77 | 15.28 | TRUE | ISOS-D-1 | Dark | FALSE | Open circuit | 25.0; 25.0 | Ambient |  | 1680 | FALSE | 32 | 494.1176
2014-12-29 | SLG | FTO | TiO2-c |  |  | Perovskite | Spiro-MeOTAD |  |  |  | Au | 0.1 | nip | FALSE | MA | Pb | I | 3 | Cl | 1.6 | 1 | Spin-coating | DMF | 1 | Unknown | FALSE | Unknown | Unknown | 12.5 |  | TRUE | ISOS-D-1 | Dark | FALSE | Open circuit | 25.0; 25.0 | Air |  | 192 | FALSE | 32 | 56.47059
2019-11-01 | SLG | FTO | TiO2-c |  |  | Perovskite | CuSCN | Graphene |  |  | Au | 0.15 | nip | FALSE | Cs; FA; MA | Pb | Br; I | 0.05; 2.95 |  |  | 1 | Spin-coating | DMF; DMSO | 4; 1 | Chlorobenzene | FALSE | Unknown | Unknown | 13.9 |  | TRUE | ISOS-D-1 | Dark | FALSE | Open circuit | nan; nan | Air | 80 | 168 | FALSE | 32 | 49.41176
2019-08-12 | SLG | ITO | PTAA |  |  | Perovskite | PCBM-60 | ZnO-np | AZO |  | Ni | 0.1 | pin | FALSE | FA; MA | Pb | Br; I | 0.3; 2.7 |  |  | 3 | Evaporation >> Spin-coating >> Spin-coating | none >> IPA >> IPA | 1 >> 1 >> 1 | Unknown | FALSE | Unknown | Unknown |  |  | TRUE | ISOS-L-2 | Solar simulator | FALSE | MPPT | 80.0; 80.0 | N2 | 0 | 320 | FALSE | 32 | #DIV/0!
2020-03-09 | SLG | ITO | SnO2-np |  |  | Perovskite | Spiro-MeOTAD |  |  |  | Au |  | nip | FALSE | FA; MA | Pb | I | 3 | nan | 1.55 | 2 | Spin-coating >> Spin-coating | DMF; DMSO >> IPA | 4; 1 >> 1 | Unknown | FALSE | Unknown | Unknown |  |  | TRUE | ISOS-D-1 | Dark | FALSE | Open circuit | nan; nan | Unknown | 20 | 2208 | FALSE | 32.6 | #DIV/0!
2019-07-11 | SLG | ITO | PTAA |  |  | Perovskite | C60 | BCP |  |  | Ag | 0.1425 | pin | FALSE | Cs; FA; MA | Pb | Br; I | 0.15; 0.85 |  |  | 1 | Spin-coating | DMF; DMSO | 4; 1 | Chlorobenzene | TRUE | Unknown | Unknown | 19.85 |  | TRUE | ISOS-D-1 | Dark | FALSE | Open circuit | 25.0; 25.0 | Air | 20 | 600 | FALSE | 32.78 | 178.5183
2019-06-04 | SLG | ITO | C60 |  |  | Perovskite | FBA2 | MoO3 |  |  | Ag | 0.04 | nip | FALSE | MA | Pb | I | 3 | Cl | 1.6 | 1 | Spin-coating | DMF; DMSO | 4; 1 | Chlorobenzene | FALSE | Unknown | Unknown |  |  | TRUE | ISOS-D-1 | Dark | FALSE | Open circuit | 20.0; 20.0 | Air | 80 | 168 | FALSE | 33 | #DIV/0!
2018-02-26 | SLG | FTO | NiMgLiO |  |  | Perovskite | PCBM-60 |  |  |  | Ag | 0.09 | pin | FALSE | MA | Pb | I | 3 |  | 1.6 | 1 | Spin-coating | DMF; DMSO | 4; 1 | Diethyl ether | FALSE | Unknown | Unknown | 15.2 | 14.96 | TRUE | ISOS-L-1I | White LED | TRUE | MPPT | 25.0; 25.0 | N2 | 0 | 200 | FALSE | 33 | 59.70149
2019-04-24 | SLG | ITO | PEDOT:PSS |  |  | Perovskite | PCBM-60 |  |  |  | Ag | 0.06 | pin | FALSE | MA | Pb | I | 3 |  | 1.6 | 1 | Spin-coating | DMF | 1 | Toluene | FALSE | Unknown | Unknown | 15.66 |  | TRUE | ISOS-D-1 | Dark | FALSE | Open circuit | 25.0; 25.0 | Air | 25 | 240 | FALSE | 33 | 71.64179
2017-06-15 | SLG | ITO | Graphene oxide |  |  | Perovskite | PCBM-60 |  |  |  | Ag | 0.0225 | pin | FALSE | MA | Pb | I | 3 | Undoped | 1.6 | 1 | Spin-coating | DMF | 1 | Chlorobenzene | FALSE | Unknown | Unknown | 12.3 |  | TRUE | ISOS-D-1I | Dark | FALSE | Open circuit | 25.0; 25.0 | N2 | 0 | 2000 | FALSE | 33 | 597.0149
2018-03-26 | SLG | FTO | TiO2-c |  |  | Perovskite | PTAA |  |  |  | Au | 0.16 | nip | FALSE | FA; MA | Pb | Br; I | 0.45; 2.55 |  |  | 1 | Spin-coating | DMF; DMSO | 4; 1 | Chlorobenzene | FALSE | Unknown | Unknown | 17.75 |  | TRUE | ISOS-D-1 | Dark | FALSE | Open circuit | 25.0; 25.0 | Air | 20 | 2160 | FALSE | 33 | 644.7761
2019-12-11 | SLG | FTO | SnO2-c |  |  | Perovskite | Spiro-MeOTAD |  |  |  | Au | 0.18 | nip | FALSE | Cs; FA; MA | Pb | Br; I | 0.45; 2.55 | oxo-G/DA |  | 1 | Spin-coating | DMF; DMSO | 4; 1 | Chlorobenzene | FALSE | Unknown | Unknown | 21.1 | 19.5 | TRUE | ISOS-D-1 | Dark | FALSE | Open circuit | nan; nan | Air | 20 | 960 | FALSE | 33 | 286.5672
2016-11-30 | SLG | ITO | PEDOT:PSS |  |  | Perovskite | PCBM-60 |  |  |  | Ag | 0.084 | pin | FALSE | MA | Pb | I | 3 |  | 1.6 | 1 | Spin-coating | DMSO; GBL | 3; 7 | Toluene | TRUE | Unknown | Unknown | 8.23 |  | TRUE | ISOS-D-1I | Dark | FALSE | Open circuit | 25.0; 25.0 | Unknown |  | 72 | FALSE | 34 | 21.81818
2016-12-30 | SLG | FTO | SnO2-c |  |  | Perovskite | CuMePc |  |  |  | Au | 0.11 | nip | FALSE | MA | Pb | I | 3 | Undoped | 1.6 | 2 | Spin-coating >> CBD | DMF >> IPA | 1 >> 1 | Unknown | FALSE | Unknown | Unknown | 11.7 |  | TRUE | ISOS-D-1 | Dark | FALSE | Open circuit | 25.0; 25.0 | Air | 70 | 240 | FALSE | 34 | 72.72727
2019-02-27 | SLG | FTO | TiO2-c | AgInS2-QDs; TiO2-c |  | Perovskite | Spiro-MeOTAD |  |  |  | Au | 0.05 | nip | FALSE | Cs; FA; MA | Pb | Br; I | 0.51; 2.49 |  |  | 1 | Spin-coating | DMF; DMSO | 4; 1 | Chlorobenzene | FALSE | Unknown | Unknown | 17.5 | 10.2 | TRUE | ISOS-D-1 | Dark | FALSE | Open circuit | 25.0; 25.0 | Air |  | 360 | FALSE | 34 | 109.0909
2019-11-05 | SLG | FTO | TiO2-c | TiO2-mp |  | Perovskite | Spiro-MeOTAD |  |  |  | Au | 0.16 | nip-mp | FALSE | MA | Pb | I | 3 |  | 1.52 | 1 | Spin-coating | DMSO | 1 | Unknown | FALSE | Unknown | Unknown | 17.42 |  | TRUE | ISOS-L-2 | Light | FALSE | MPPT | 85.0; 85.0 | N2 | 0 | 250 | FALSE | 34 | 75.75758
2017-01-20 | SLG | FTO | TiO2-c | TiO2-nanofibers |  | Perovskite | Spiro-MeOTAD |  |  |  | Au | 0.081 | nip | FALSE | MA | Pb | I | 3 |  | 1.6 | 1 | Spin-coating | DMSO | 1 | Chlorobenzene | FALSE | Unknown | Unknown | 11.51 |  | TRUE | ISOS-D-1 | Dark | FALSE | Open circuit | 25.0; 25.0 | Air | 60 | 288 | FALSE | 34 | 87.27273
2017-04-06 | SLG | ITO | PEDOT:PSS |  |  | Perovskite | PCBM-70 | TiO2-c |  |  | Al | 0.1 | nip | FALSE | MA | Pb | I | 3 |  | 1.6 | 1 | Spin-coating | DMSO; GBL | 3; 7 | Toluene | FALSE | Unknown | Unknown | 15.05 |  | TRUE | ISOS-D-1 | Dark | FALSE | Open circuit | 25.0; 25.0 | Air | 50 | 300 | FALSE | 34 | 90.90909
2019-09-27 | SLG | ITO | SnO2-np |  |  | Perovskite | Spiro-MeOTAD |  |  |  | Au | 0.12 | nip | FALSE | MA | Pb | I | 3 |  | 1.6 | 1 | Spin-coating | DMF; DMSO | 9; 1 | Ethyl acetate | FALSE | Unknown | Unknown | 18.35 | 17.06 | TRUE | ISOS-D-1 | Dark | FALSE | Open circuit | 25.0; 25.0 | Air | 20 | 720 | FALSE | 34.6 | 220.1835
2019-04-24 | SLG | ITO | PEDOT:PSS |  |  | Perovskite | Fullerene-2a |  |  |  | Ag | 0.06 | pin | FALSE | MA | Pb | I | 3 |  | 1.6 | 1 | Spin-coating | DMF | 1 | Toluene | FALSE | Unknown | Unknown | 16.3 |  | TRUE | ISOS-D-1 | Dark | FALSE | Open circuit | 25.0; 25.0 | Air | 25 | 240 | FALSE | 35 | 73.84615
2014-11-18 | SLG | ITO | ZnO-np |  |  | Perovskite | P3HT |  |  |  | Ag | 0.072 | nip | FALSE | MA | Pb | I | 3 |  | 1.6 | 2 | Spin-coating >> Spin-coating | DMF >> IPA | 1 >> 1 | Unknown | FALSE | Unknown | Unknown | 11.6 |  | TRUE | ISOS-D-1I | Dark | FALSE | Open circuit | 25.0; 25.0 | Unknown |  | 360 | FALSE | 35 | 110.7692
2019-01-11 | SLG | ITO | NiO-c |  |  | Perovskite | PCBM-60 |  |  |  | Ag | 0.1 | pin | FALSE | MA | Pb | I | 3 |  | 1.6 | 1 | Spin-coating | DMSO; GBL | 3; 7 | Toluene | FALSE | Unknown | Unknown | 14 |  | TRUE | ISOS-D-1 | Dark | FALSE | Open circuit | 25.0; 25.0 | Air | 40 | 300 | FALSE | 35 | 92.30769
2015-12-17 | SLG | ITO | PEDOT:PSS |  |  | Perovskite | PCBM-60 |  |  |  | Ag | 0.0725 | pin | FALSE | MA | Pb | I | 3 | Cl | 1.6 | 1 | Spin-coating | DMF | 1 | Unknown | FALSE | Unknown | Unknown | 11.1 |  | TRUE | ISOS-D-1 | Dark | FALSE | Open circuit | 25.0; 25.0 | Air |  | 240 | FALSE | 35 | 73.84615
2019-03-08 | SLG | ITO | SnO2-c |  |  | Perovskite | Spiro-MeOTAD |  |  |  | Ag | 0.1 | pin | FALSE | (PEA); Cs; FA | Pb | I | 181 |  |  | 1 | Spin-coating | DMF; NMP | 6; 1 | Diethyl ether | FALSE | Unknown | Unknown | 18.2 |  | TRUE | ISOS-L-1 | Light | FALSE | Open circuit | 20.0; 20.0 | Air | 40 | 5 | FALSE | 35 | 1.538462
2017-09-18 | SLG | FTO | TiO2-c |  |  | Perovskite | Spiro-MeOTAD |  |  |  | Ag | 0.1 | nip | FALSE | MA | Pb | I | 3 |  | 1.56 | 1 | Spin-coating | DMF; DMSO | 7; 3 | Chlorobenzene | FALSE | Unknown | Unknown | 16.23 |  | TRUE | ISOS-D-1 | Dark | FALSE | Open circuit | 25.0; 25.0 | Air |  | 240 | FALSE | 35 | 73.84615
2015-06-25 | SLG | FTO | TiO2-c |  |  | Perovskite | Spiro-MeOTAD |  |  |  | Ag | 0.07 | nip | FALSE | MA | Pb | I | 3 | Cl | 1.6 | 1 | Spin-coating | DMF | 1 | Unknown | FALSE | Unknown | Unknown | 10.14 |  | TRUE | ISOS-D-1I | Dark | FALSE | Open circuit | 25.0; 25.0 | N2 | 0 | 168 | FALSE | 35 | 51.69231
2017-08-23 | SLG | ITO | PEDOT:PSS |  |  | Perovskite | Mix-DMEC70 |  |  |  | Al | 0.06 | pin | FALSE | MA | Pb | I | 3 |  | 1.6 | 1 | Spin-coating | DMF | 1 | Toluene | TRUE | SLG | UV-curable epoxy | 15.9 |  | TRUE | ISOS-D-1 | Dark | FALSE | Open circuit | 25.0; 25.0 | Air | 20 | 240 | FALSE | 35 | 73.84615
2019-08-15 | SLG | ITO | SnO2-np |  |  | Perovskite | PTAA |  |  |  | Au | 1.02 | nip | FALSE | FA; MA | Pb | Br; I | 0.2; 2.7 |  |  | 4 | Spin-coating >> Spin-coating >> Rinsing >> Spin-coating | DMF; DMSO >> IPA >> IPA >> IPA | 9; 1 >> 1 >> 1 >> 1 | Unknown | TRUE | Unknown | Unknown |  | 20 | TRUE | ISOS-L-2 | Light | FALSE | MPPT | 60.0; 60.0 | Air |  | 1000 | FALSE | 35 | #DIV/0! |  | 35
2019-09-13 | SLG | FTO | TiO2-c | TiO2-mp |  | Perovskite | RCP-BTT |  |  |  | Au | 0.09 | nip-mp | FALSE | Cs; FA; MA | Pb | Br; I | 0.51; 2.49 |  |  | 1 | Spin-coating | DMF; DMSO | 4; 1 | Chlorobenzene | TRUE | Unknown | Unknown | 14.57 | 13.14 | TRUE | ISOS‐D‐3 | Dark | FALSE | Open circuit | 85.0; 85.0 | Air | 85 | 150 | FALSE | 35 | 46.15385
2019-08-07 | SLG | FTO | SnO2-c |  |  | Perovskite | Spiro-MeOTAD |  |  |  | Au | 0.125 | nip | FALSE | FA; MA | Pb | Br; I | 0.1; 2.9 | PTS ¦ Cl | 1.56 | 2 | Spin-coating >> Spin-coating | DMF; DMSO >> IPA | 9; 1 >> 1 | Unknown | FALSE | Unknown | Unknown | 17.66 |  | TRUE | ISOS-L-1I | Light | FALSE | Open circuit | 25.0; 25.0 | N2 | 0 | 260 | FALSE | 35 | 80
2019-12-04 | SLG | FTO | TiO2-c |  |  | Perovskite | Spiro-MeOTAD |  |  |  | Au | 0.09 | nip | FALSE | FA | Pb | Br; I | 0.45; 2.55 |  |  | 1 | Doctor blading | DMF; DMSO | 4; 1 | Unknown | FALSE | Unknown | Unknown | 13.85 |  | TRUE | ISOS-D-1 | Dark | FALSE | Open circuit | 25.0; 25.0 | Air | 50 | 864 | FALSE | 35 | 265.8462
2016-08-23 | SLG | FTO | TiO2-c |  |  | Perovskite | Spiro-MeOTAD |  |  |  | Au | 0.1 | nip | FALSE | MA | Pb | I | 3 | nan | 1.55 | 2 | Spin-coating >> CBD | DMF >> IPA | 1 >> 1 | Unknown | TRUE | Unknown | Unknown | 11.6 | 9 | TRUE | ISOS-D-1 | Dark | FALSE | Open circuit | 25.0; 25.0 | Air | 65 | 240 | FALSE | 35 | 73.84615
2017-10-13 | SLG | ITO | TiO2-c |  |  | Perovskite | Spiro-MeOTAD |  |  |  | Au | 0.108 | nip | FALSE | MA | Pb | I | 3 | MACl | 1.57 | 2 | Spin-coating >> Spin-coating | DMF >> IPA | 1 >> 1 | Unknown | FALSE | Unknown | Unknown | 15.58 | 14.62 | TRUE | ISOS-L-1 |  | FALSE | Open circuit | nan; nan | N2 |  | 150 | TRUE | 35 | 46.15385
2017-10-13 | SLG | ITO | TiO2-c |  |  | Perovskite | Spiro-MeOTAD |  |  |  | Au | 0.108 | nip | FALSE | MA | Pb | I | 3 | MACl | 1.57 | 2 | Spin-coating >> Spin-coating | DMF >> IPA | 1 >> 1 | Unknown | FALSE | Unknown | Unknown | 13.24 |  | TRUE | ISOS-L-1 |  | FALSE | Open circuit | nan; nan | N2 |  | 150 | TRUE | 35 | 46.15385
2019-06-26 | SLG | FTO | TiO2-c | TiO2-mp |  | Perovskite | Spiro-MeOTAD |  |  |  | Au | 0.1 | nip-mp | FALSE | MA | Pb | I | 3 |  | 1.6 | 2 | Spin-coating >> Spin-coating | DMF; DMSO >> IPA | 17; 3 >> 1 | Unknown | FALSE | Unknown | Unknown | 9.63 |  | TRUE | ISOS-D-1 | Dark | FALSE | Open circuit | 23.1; 23.1 | Air | 50 | 9 | FALSE | 35 | 2.769231
2019-06-26 | SLG | FTO | TiO2-c | TiO2-mp |  | Perovskite | Spiro-MeOTAD |  |  |  | Au | 0.1 | nip-mp | FALSE | MA | Pb | I | 3 | Octylammonium | 1.6 | 3 | Spin-coating >> Spin-coating >> Spin-coating | DMF; DMSO >> IPA >> IPA | 17; 3 >> 1 >> 1 | Unknown | FALSE | Unknown | Unknown | 8 |  | TRUE | ISOS-D-1 | Dark | FALSE | Open circuit | 23.1; 23.1 | Air | 50 | 9 | FALSE | 35 | 2.769231
2017-10-17 | SLG | FTO | TiO2-c | TiO2-mp |  | Perovskite | Spiro-MeOTAD |  |  |  | Au | 0.0625 | nip-mp | FALSE | (TBA); MA | Pb | I | 3 |  |  | 1 | Spin-coating | DMF | 1 | Unknown | FALSE | Unknown | Unknown | 9.91 | 8.76 | TRUE | ISOS-D-1I | Dark | FALSE | Open circuit | 25.0; 25.0 | Unknown |  | 1440 | FALSE | 35 | 443.0769
2018-01-04 | SLG | FTO | TiO2-c | TiO2-mp |  | Perovskite | Spiro-MeOTAD |  |  |  | Au | 0.1 | nip-mp | FALSE | Cs; FA; MA | Pb | Br; I | 0.54; 2.46 |  |  | 1 | Spin-coating | DMF; DMSO | 4; 20 | Chlorobenzene | FALSE | Unknown | Unknown | 17.32 |  | TRUE | ISOS‐L‐1 | Solar simulator | FALSE | Passive resistance | 30.0; 30.0 | Air | 20 | 160 | TRUE | 35 | 49.23077
2017-07-25 | SLG | FTO | TiO2-c | TiO2-mp |  | Perovskite | Spiro-MeOTAD |  |  |  | Au | 0.16 | nip-mp | FALSE | MA | Pb | I | 3 |  | 1.6 | 2 | Spin-coating >> Recrystallization | DMSO >> none | 1 >> 1 | Unknown | FALSE | Unknown | Unknown | 17.92 | 16.04 | TRUE | ISOS-L-1I | Solar simulator | FALSE | MPPT | 25.0; 25.0 | Ar | 0 | 480 | FALSE | 35 | 147.6923
2017-05-11 | SLG | FTO | TiO2-c | TiO2-mp |  | Perovskite | Spiro-MeOTAD |  |  |  | Au | 0.12 | nip-mp | FALSE | MA | Pb | I | 3 |  | 1.6 | 2 | Spin-coating >> Spin-coating | DMSO; GBL >> IPA | 3; 7 >> 1 | Toluene | FALSE | Unknown | Unknown | 11.1 |  | TRUE | ISOS-L-1I | Light | FALSE | Open circuit | 20.0; 20.0 | Dry air |  | 5 | FALSE | 35 | 1.538462
2018-04-17 | SLG | FTO | TiO2-c | TiO2-mp |  | Perovskite | Spiro-MeOTAD |  |  |  | Au | 0.09 | nip-mp | FALSE | FA; PR | Pb | I | 28 |  |  | 1 | Spin-coating | DMF | 1 | Chlorobenzene | FALSE | Unknown | Unknown | 12.92 |  | TRUE | ISOS-D-1 | Dark | FALSE | Open circuit | 25.0; 25.0 | Air | 80 | 500 | FALSE | 35 | 153.8462
2019-11-08 | SLG | FTO | TiO2-c | TiO2-mp |  | Perovskite | Spiro-MeOTAD |  |  |  | Au | 0.16 | nip-mp | FALSE | Cs; FA; MA | Pb | Br; I | 0.45; 2.55 |  |  | 1 | Spin-coating | DMF; DMSO | 4; 1 | Chlorobenzene | FALSE | Unknown | Unknown | 18.5 |  | TRUE | ISOS-D-1 | Dark | FALSE | Open circuit | nan; nan | Air | 80 | 300 | FALSE | 35 | 92.30769
2016-09-19 | SLG | FTO | TiO2-c | TiO2-mp |  | Perovskite | Spiro-MeOTAD |  |  |  | Au | 0.125 | nip-mp | FALSE | MA | Pb | I | 3 | Cl | 1.6 | 2 | Spin-coating >> CBD | DMF >> IPA | 1 >> 1 | Unknown | FALSE | Unknown | Unknown | 11.87 | 7.95 | TRUE | ISOS-D-1I | Dark | FALSE | Open circuit | 25.0; 25.0 | N2 | 0 | 1090 | FALSE | 35 | 335.3846
2018-12-20 | SLG | FTO | TiO2-c | TiO2-mp |  | Perovskite | Spiro-MeOTAD |  |  |  | Au | 0.16 | nip-mp | FALSE | MA | Pb | I | 3 | nan | 1.55 | 1 | Spin-coating | DMSO | 1 | Trifluorotoluene | FALSE | Unknown | Unknown | 17.1 | 16.2 | TRUE | ISOS-D-2 | Dark | FALSE | Open circuit | 85.0; 85.0 | Air | 50 | 168 | FALSE | 35 | 51.69231
2016-10-19 | SLG | FTO | VOx |  |  | Perovskite | PCBM-60 | BCP |  |  | Ag | 0.04 | pin | FALSE | MA | Pb | I | 3 |  | 1.6 | 1 | Spin-coating | DMF | 1 | Unknown | FALSE | Unknown | Unknown | 12.06 |  | TRUE | ISOS-D-1 | Dark | FALSE | Open circuit | 25.0; 25.0 | Air |  | 240 | FALSE | 35 | 73.84615
2018-12-12 | SLG | ITO | PEDOT:PSS |  |  | Perovskite | PCBM-60 | C60 | BCP |  | Ag | 0.1 | pin | FALSE | MA | Pb | I | 3 |  | 1.56 | 1 | Spin-coating | DMF | 1 | Unknown | FALSE | Unknown | Unknown | 16.47 | 16.93 | TRUE | ISOS-L-1I | Xenon | FALSE | MPPT | 25.0; 25.0 | N2 | 0 | 720 | FALSE | 35 | 221.5385
2016-09-15 | SLG | FTO | TiO2-c | TiO2-mp |  | Perovskite | Graphene oxide | Spiro-MeOTAD |  |  | Au | 0.1 | nip-mp | FALSE | MA | Pb | I | 3 |  | 1.6 | 2 | Spin-coating >> CBD | DMF >> IPA | 1 >> 1 | Unknown | FALSE | Unknown | Unknown | 18.19 |  | TRUE | ISOS-L-1I | White LED | FALSE | MPPT | 25.0; 25.0 | N2 | 0 | 16 | TRUE | 35 | 4.923077
2018-08-08 | SLG | FTO | TiO2-c |  |  | Perovskite |  |  |  |  | Carbon-nt | 0.1 | nip | FALSE | MA | Pb | I | 3 |  | 1.6 | 1 | Spin-coating | DMF; DMSO | 9; 1 | Diethyl ether | FALSE | Unknown | Unknown | 10 | 5 | TRUE | ISOS-L-1I | Light | FALSE | Open circuit | 25.0; 25.0 | Unknown |  | 1.5 | FALSE | 35 | 0.4615385
2018-10-29 | SLG | ITO | SnO2-np |  |  | Perovskite | Spiro-MeOTAD |  |  |  | Ag | 0.13 | nip | FALSE | MA | Pb | I | 3 | PEA | 1.6 | 1 | Spin-coating | DMF | 1 | Unknown | FALSE | Unknown | Unknown | 7.6 |  | TRUE | ISOS-D-1 | Dark | FALSE | Open circuit | 25.0; 25.0 | Air | 77 | 264 | FALSE | 35.5 | 81.86047
2016-09-05 | SLG | ITO | ZnO |  |  | Perovskite | Spiro-MeOTAD |  |  |  | Ag | 0.1 | nip | FALSE | FA; MA | Pb | I | 3 | TBP | 1.54 | 2 | Spin-coating >> CBD | DMF >> IPA | 1 >> 1 | Unknown | FALSE | Unknown | Unknown | 13.4 |  | TRUE | ISOS-D-1I | Dark | FALSE | Open circuit | nan; nan | N2 |  | 720 | FALSE | 35.5 | 223.2558 | 456
2016-06-08 | SLG | ITO | NiO-c |  |  | Perovskite | PCBM-60 |  |  |  | Ag | 0.112 | pin | FALSE | MA | Pb | I | 3 |  | 1.6 | 1 | Spin-coating | DMSO; GBL | 3; 7 | Toluene | FALSE | Unknown | Unknown | 15.91 |  | TRUE | ISOS-D-1 | Dark | FALSE | Open circuit | 25.0; 25.0 | Air | 40 | 720 | FALSE | 36 | 225
2017-07-27 | SLG | FTO | TiO2-c |  |  | Perovskite | Spiro-MeOTAD |  |  |  | Au | 0.09 | nip | FALSE | MA | Pb | I | 3 | Cl | 1.6 | 1 | Spin-coating | DMF | 1 | Unknown | FALSE | Unknown | Unknown | 11.8 |  | TRUE | ISOS-D-1I | Dark | FALSE | Open circuit | 25.0; 25.0 | N2 | 0 | 720 | FALSE | 36 | 225
2019-12-04 | SLG | FTO | TiO2-c |  |  | Perovskite | Spiro-MeOTAD |  |  |  | Au | 0.09 | nip | FALSE | FA | Pb | I | 3 |  | 1.48 | 1 | Doctor blading | DMF; DMSO | 4; 1 | Unknown | FALSE | Unknown | Unknown | 12.35 |  | TRUE | ISOS-D-1 | Dark | FALSE | Open circuit | 25.0; 25.0 | Air | 50 | 864 | FALSE | 36 | 270
2018-11-13 | SLG | FTO | TiO2-c | TiO2-mp |  | Perovskite | Spiro-MeOTAD |  |  |  | Au | 0.09 | nip-mp | FALSE | FA; MA | Pb | Br; I | 0.45; 2.55 |  |  | 1 | Spin-coating | DMF; DMSO | 4; 1 | Chlorobenzene | FALSE | Unknown | Unknown | 18.09 | 17.07 | TRUE | ISOS-D-1 | Dark | FALSE | Open circuit | 25.0; 25.0 | Air | 40 | 4000 | FALSE | 36 | 1250 |  | 53
2019-11-22 | SLG | FTO | TiO2-c | TiO2-mp |  | Perovskite | Spiro-MeOTAD |  |  |  | Au | 0.09 | nip-mp | FALSE | MA | Pb | I | 3 |  | 1.6 | 2 | Spin-coating >> Spin-coating | DMF >> IPA | 1 >> 1 | Unknown | FALSE | Unknown | Unknown | 11.3 | 11.2 | TRUE | ISOS-D-1 | Dark | FALSE | Open circuit | 25.0; 25.0 | Air | 50 | 480 | FALSE | 36 | 150
2017-02-28 | SLG | FTO | TiO2-c | TiO2-mp |  | Perovskite | Spiro-MeOTAD |  |  |  | Au | 0.09 | nip-mp | FALSE | MA | Pb | I | 3 | Unknown | 1.6 | 1 | Spin-coating | DMF; DMSO | 9; 1 | Diethyl ether | FALSE | Unknown | Unknown | 15.08 |  | TRUE | ISOS-D-1 | Dark | FALSE | Open circuit | 25.0; 25.0 | Air |  | 120 | FALSE | 36 | 37.5
2019-09-25 | SLG | ITO | NiO-c | PTAA |  | Perovskite | PCBM-60 | BCP |  |  | Ag | 0.1 | pin | FALSE | MA | Pb | I | 3 |  | 1.6 | 1 | Spin-coating | DMF; DMSO | 4; 1 | Chlorobenzene | FALSE | Unknown | Unknown | 11.59 |  | TRUE | ISOS-L-1 | Light | FALSE | Open circuit | 25.0; 25.0 | Air | 30 | 1000 | FALSE | 36 | 312.5 |  | 36
2017-07-14 | SLG | ITO | PEDOT:PSS |  |  | Perovskite | PCBM-60 | BCP |  |  | Ag | 0.1 | pin | FALSE | MA | Pb | I | 3 | HPA | 1.59 | 1 | Spin-coating | DMF | 1 | Unknown | FALSE | Unknown | Unknown | 13.68 | 13.41 | TRUE | ISOS-L-1 | White LED | FALSE | Open circuit | 25.0; 25.0 | N2; O2 | 0 | 10 | FALSE | 36 | 3.125
2016-12-29 | SLG | ITO | PEDOT:PSS |  |  | Perovskite | PCBM-60 | Bphen |  |  | Ag | 0.0725 | pin | FALSE | MA | Pb | I | 3 | Cl | 1.6 | 1 | Spin-coating | DMF | 1 | Unknown | FALSE | Unknown | Unknown | 12.53 |  | TRUE | ISOS-D-1I | Dark | FALSE | Open circuit | 25.0; 25.0 | Unknown |  | 200 | FALSE | 36 | 62.5
2019-11-30 | SLG | ITO | PEDOT:PSS |  |  | Perovskite | PCBM-60 | Bphen |  |  | Ag | 0.0625 | pin | FALSE | MA | Pb | I | 3 | Undoped | 1.6 | 1 | Spin-coating | DMF; DMSO | 4; 1 | 2-Butanol | FALSE | Unknown | Unknown | 15.29 |  | TRUE | ISOS-D-1 | Dark | FALSE | Open circuit | 20.0; 20.0 | Air | 20 | 480 | FALSE | 36 | 150
2018-01-08 | SLG | FTO | TiO2-c | TiO2-mp | ZrO2-mp | Perovskite | TOPO |  |  |  | Carbon | 0.08 | nip-mp | FALSE | MA | Pb | I | 3 |  | 1.6 | 1 | Spin-coating | DMF; DMSO | 12.8; 1 | Unknown | FALSE | Unknown | Unknown | 12.8 | 12.6 | TRUE | ISOS-D-1 | Dark | FALSE | Open circuit | 25.0; 25.0 | Air |  | 48 | FALSE | 36 | 15
2016-08-28 | SLG | ITO | PEDOT:PSS | PSS-Na |  | Perovskite | PCBM-60 | PEI |  |  | Al | 0.09 | pin | FALSE | MA | Pb | I | 3 | Cl | 1.6 | 1 | Spin-coating | DMF | 1 | Chlorobenzene | FALSE | Unknown | Unknown | 11.15 |  | TRUE | ISOS-D-1I | Dark | FALSE | Open circuit | 25.0; 25.0 | N2 | 0 | 400 | FALSE | 36 | 125
2019-02-28 | SLG | FTO | TiO2-c | TiO2-mp |  | Perovskite | Spiro-MeOTAD |  |  |  | Au | 1 | nip-mp | FALSE | Cs; FA | Pb | I | 3 | nan | nan | 1 | Spin-coating | DMF; DMSO | 4; 1 | Chlorobenzene | TRUE | Polyvinyl pyrrolidone ¦ Epoxy resin ¦ SLG | Unknown | 6.41 |  | TRUE | ISOS-L-1I | Sun | FALSE | Open circuit | 30.0; 30.0 | Near-space |  | 2 | FALSE | 36.24 | 0.6273526
2018-10-29 | SLG | ITO | SnO2-np |  |  | Perovskite | Spiro-MeOTAD |  |  |  | Ag | 0.13 | nip | FALSE | MA | Pb | I | 3 |  | 1.6 | 1 | Spin-coating | DMF | 1 | Unknown | FALSE | Unknown | Unknown | 8 |  | TRUE | ISOS-D-1 | Dark | FALSE | Open circuit | 25.0; 25.0 | Air | 77 | 264 | FALSE | 36.25 | 82.82353
2019-02-07 | SLG | FTO | TiO2-c |  |  | Perovskite | Spiro-MeOTAD |  |  |  | Au | 0.09 | nip | FALSE | MA | Pb | I | 3 |  | 1.6 | 1 | Spin-coating | DMF; DMSO | 9; 1 | Chlorobenzene | FALSE | Unknown | Unknown | 18.22 |  | TRUE | ISOS-D-1 | Dark | FALSE | Open circuit | 25.0; 25.0 | Air | 30 | 500 | FALSE | 36.9 | 158.4786
2019-04-24 | SLG | ITO | PEDOT:PSS |  |  | Perovskite | Fullerene-2b |  |  |  | Ag | 0.06 | pin | FALSE | MA | Pb | I | 3 |  | 1.6 | 1 | Spin-coating | DMF | 1 | Toluene | FALSE | Unknown | Unknown | 15.77 |  | TRUE | ISOS-D-1 | Dark | FALSE | Open circuit | 25.0; 25.0 | Air | 25 | 240 | FALSE | 37 | 76.19048
2017-11-10 | SLG | FTO | TiO2-c |  |  | Perovskite | Spiro-MeOTAD |  |  |  | Au | 0.1 | pin | FALSE | Cs; MA | Pb | I | 3 | HCl | nan | 1 | Spin-coating | DMF | 1 | Chlorobenzene | FALSE | Unknown | Unknown | 9.83 |  | TRUE | ISOS-D-1 | Dark | FALSE | Open circuit | 25.0; 25.0 | Air |  | 500 | FALSE | 37 | 158.7302
2017-11-10 | SLG | FTO | TiO2-c |  |  | Perovskite | Spiro-MeOTAD |  |  |  | Au | 0.1 | pin | FALSE | Cs; MA | Pb | I | 3 | HCl | nan | 1 | Spin-coating | DMF | 1 | Chlorobenzene | FALSE | Unknown | Unknown | 8.91 |  | TRUE | ISOS-D-1 | Dark | FALSE | Open circuit | 25.0; 25.0 | Air |  | 500 | FALSE | 37 | 158.7302
2018-10-02 | SLG | FTO | TiO2-c | TiO2-mp |  | Perovskite | Spiro-MeOTAD |  |  |  | Au | 0.16 | nip-mp | FALSE | Cs; MA | Pb | I | 3 |  |  | 1 | Spin-coating | DMF; DMSO | 8; 1 | Diethyl ether | FALSE | Unknown | Unknown | 16 |  | TRUE | ISOS-D-1 | Dark | FALSE | Open circuit | 25.0; 25.0 | Air | 40 | 720 | FALSE | 37 | 228.5714
2017-07-20 | SLG | FTO | TiO2-c | TiO2-mp |  | Perovskite | Spiro-MeOTAD |  |  |  | Au | 0.06 | nip-mp | FALSE | MA | Pb | I | 3 |  | 1.5 | 2 | Spin-coating >> Spin-coating | DMF >> IPA | 1 >> 1 | Unknown | FALSE | Unknown | Unknown | 11.5 |  | TRUE | ISOS-D-1 | Dark | FALSE | Open circuit | 25.0; 25.0 | Air | 90 | 24 | FALSE | 37 | 7.619048
2017-04-20 | SLG | FTO | TiO2-c | TiO2-mp |  | Perovskite | Spiro-MeOTAD |  |  |  | Au | 0.1 | nip-mp | FALSE | MA | Pb | I | 3 |  | 1.6 | 1 | Spin-coating | DMF; DMSO | 9; 1 | Diethyl ether | FALSE | Unknown | Unknown | 16.4 |  | TRUE | ISOS-D-2 | Dark | FALSE | Open circuit | 85.0; 85.0 | Air |  | 50 | FALSE | 37 | 15.87302
2019-11-23 | SLG | ITO | PEDOT:PSS |  |  | Perovskite | C60 | BCP |  |  | Ag | 0.1 | pin | FALSE | Cs; FA | Pb | I | 3 |  |  | 1 | Spin-coating | DMF; DMSO | 4; 1 | Chlorobenzene | FALSE | Unknown | Unknown | 16.2 |  | TRUE | ISOS-D-1 | Dark | FALSE | Open circuit | 25.0; 25.0 | Air | 0 | 1000 | FALSE | 37 | 317.4603 |  | 37
2019-05-02 | SLG | ITO | MoOx | PEDOT:PSS |  | Perovskite | PCBM-60 | BCP |  |  | Ag | 0.1058 | pin | FALSE | BA; FA; MA | Pb | I | 13 |  | 1.58 | 1 | Spin-coating | DMSO; GBL | 7; 3 | Unknown | FALSE | Unknown | Unknown |  |  | TRUE | ISOS-D-2 | Dark | FALSE | Open circuit | 85.0; 85.0 | Air | 10 | 300 | FALSE | 37 | #DIV/0!
2018-01-22 | SLG | FTO | TiO2-c |  |  | Perovskite | 3-Methylthiophene | Spiro-MeOTAD |  |  | Au | 0.0625 | nip | FALSE | Cs; FA; MA | Pb | Br; I | 0.45; 2.55 |  |  | 1 | Spin-coating | DMF; DMSO | 4; 1 | Chlorobenzene | FALSE | Unknown | Unknown | 18.15 |  | TRUE | ISOS-D-1 | Dark | FALSE | Open circuit | 20.0; 20.0 | Air | 40 | 720 | FALSE | 37 | 228.5714
2020-02-05 | SLG | FTO | SnO2-QDs |  |  | Perovskite | Spiro-MeOTAD |  |  |  | Au | 0.09 | nip | FALSE | Cs; FA; MA | Pb | Br; I | 0.42; 2.58 |  |  | 1 | Spin-coating | DMF; DMSO | 4; 1 | Chlorobenzene | FALSE | Unknown | Unknown | 18.01 |  | TRUE | ISOS-D-1 | Dark | FALSE | Open circuit | 25.0; 25.0 | Air | 25 | 1080 | FALSE | 37.1 | 343.4022 |  | 94.7
2016-01-29 | SLG | ITO | PEDOT:PSS |  |  | Perovskite | PCBM-60 | PFN-P2 |  |  | Ag | 0.18 | pin | FALSE | MA | Pb | I | 3 | MACl; PFN-P2 (in ethanol | 1.6 | 2 | Spin-coating >> Spin-coating | DMF >> Ethanol | 1 >> 1 | Unknown | TRUE | UV curable resin | Unknown | 12 |  | TRUE | ISOS-L-1 | Solar simulator | FALSE | MPPT | nan; nan | Unknown |  | 50 | FALSE | 37.5 | 16
2018-06-08 | SLG | ITO | P3CT |  |  | Perovskite | PCBM-60 |  |  |  | Al | 0.1 | pin | FALSE | MA | Pb | I | 3 | nan | 1.61 | 1 | Spin-coating | DMF; DMSO | 1; 1 | Chlorobenzene | FALSE | Unknown | Unknown | 15.09 | 13.67 | TRUE | ISOS-D-1 | Dark | FALSE | Open circuit | 25.0; 25.0 | Air | 50 | 168 | FALSE | 38 | 54.19355
2018-08-07 | SLG | ITO | SnO2-np |  |  | Perovskite | Spiro-MeOTAD |  |  |  | Au | 0.1017 | nip | FALSE | Cs; FA | Pb | I | 3 |  | 1.61 | 1 | Spin-coating | DMF; DMSO | 4; 1 | Chlorobenzene | FALSE | Unknown | Unknown | 18.93 | 16.66 | TRUE | ISOS-L-1 | Xenon | FALSE | Open circuit | 25.0; 25.0 | Air | 35 | 120 | FALSE | 38 | 38.70968
2019-12-04 | SLG | FTO | TiO2-c |  |  | Perovskite | Spiro-MeOTAD |  |  |  | Au | 0.09 | nip | FALSE | FA; MA | Pb | Br; I | 0.45; 2.55 |  |  | 1 | Doctor blading | DMF; DMSO | 4; 1 | Unknown | FALSE | Unknown | Unknown | 15.8 |  | TRUE | ISOS-D-1 | Dark | FALSE | Open circuit | 25.0; 25.0 | Air | 50 | 864 | FALSE | 38 | 278.7097
2017-11-10 | SLG | FTO | TiO2-c |  |  | Perovskite | Spiro-MeOTAD |  |  |  | Au | 0.1 | pin | FALSE | Cs; MA | Pb | I | 3 | HCl | nan | 1 | Spin-coating | DMF | 1 | Chlorobenzene | FALSE | Unknown | Unknown | 9.16 |  | TRUE | ISOS-D-1 | Dark | FALSE | Open circuit | 25.0; 25.0 | Air |  | 500 | FALSE | 38 | 161.2903
2015-06-25 | SLG | FTO | TiO2-c | TiO2-mp |  | Perovskite | Spiro-MeOTAD |  |  |  | Au | 0.06 | nip-mp | FALSE | MA | Pb | I | 3 |  | 1.62 | 2 | Spin-coating >> CBD | DMF >> IPA | 1 >> 1 | Unknown | FALSE | Unknown | Unknown | 13.33 | 11.85 | TRUE | ISOS-D-1 | Dark | FALSE | Open circuit | 25.0; 25.0 | Air | 40 | 500 | FALSE | 38 | 161.2903
2020-02-21 | SLG | FTO | TiO2-c | TiO2-mp |  | Perovskite | Spiro-MeOTAD |  |  |  | Au | 0.09 | nip-mp | FALSE | MA | Pb | I | 3 | nan | nan | 2 | Spin-coating >> Spin-coating | DMSO; Acetonitrile >> IPA | 7; 3 >> 1 | Unknown | FALSE | Unknown | Unknown |  |  | TRUE | ISOS-D-1 | Dark | FALSE | Open circuit | 15; 25 | Air | 15 | 504 | FALSE | 38 | #DIV/0!
2019-12-30 | SLG | ITO | PEDOT:PSS |  |  | Perovskite | OCA | C60 | BCP |  | Ag | 0.1 | pin | FALSE | FA | Sn | I | 3 | SnF2 |  | 1 | Spin-coating | DMF; DMSO | 7; 3 | Anisole; Toluene | FALSE | Unknown | Unknown | 3.76 |  | TRUE | ISOS-D-1I | Dark | FALSE | Open circuit | 25.0; 25.0 | N2 | 0 | 480 | FALSE | 38 | 154.8387
2019-12-04 | SLG | ITO | PEDOT:PSS |  |  | Perovskite | PCBM-60 | C60 | LiF |  | Al | 0.09 | pin | FALSE | MA | Pb | I | 3 | nan | 1.59 | 1 | Spin-coating | DMSO; GBL | 3; 7 | Chlorobenzene | FALSE | Unknown | Unknown | 13.2 |  | TRUE | ISOS-L-1I | Solar simulator | FALSE | Open circuit | nan; nan | N2 |  | 180 | FALSE | 38 | 58.06452
2018-11-12 | SLG | ITO | NiO-c |  |  | Perovskite | PCBM-60 | BCP |  |  | Ag | 0.15 | pin | FALSE | MA | Pb | I | 3 | Undoped | nan | 1 | Spin-coating | DMF; DMSO | 4; 1 | Chlorobenzene | FALSE | Unknown | Unknown |  | 11.8 | TRUE | ISOS-D-1 | Dark | FALSE | Constant potential | nan; nan | Unknown | 40 | 1.5 | FALSE | 38.1 | #DIV/0!
2020-08-19 | SLG | ITO | P3CT-N |  |  | Perovskite | PCBM-60 | C60 | BCP |  | Ag | 0.09 | pin | FALSE | Cs | Pb | Br; I | 1; 2 | Acetic acid | 1.88 | 1 | Spin-coating | DMF; DMSO | 7; 3 | IPA | FALSE | Unknown | Unknown | 11.87 |  | TRUE | ISOS-D-1 | Dark | FALSE | Open circuit | nan; nan | Air | 20 | 720 | FALSE | 38.3 | 233.3874
2019-01-15 | SLG | FTO | TiO2-c |  |  | Perovskite | Spiro-MeOTAD |  |  |  | Ag | 0.16 | nip | FALSE | MA | Pb | I | 3 |  | 1.6 | 1 | Spin-coating | DMF | 1 | Unknown | FALSE | Unknown | Unknown | 14.93 |  | TRUE | ISOS-D-1 | Dark | FALSE | Open circuit | 25.5; 25.5 | Air |  | 500 | FALSE | 38.8 | 163.3987
2016-06-09 | SLG | FTO | PEDOT:PSS |  |  | Perovskite | ZnO-np | C60 |  |  | Al | 0.1 | pin | FALSE | MA | Pb | I | 3 |  | 1.5 | 2 | Spin-coating >> CBD | DMF >> IPA | 1 >> 1 | Unknown | FALSE | Unknown | Unknown | 10.86 |  | TRUE | ISOS-D-1 | Dark | FALSE | Open circuit | 20.0; 20.0 | Air | 47 | 100 | FALSE | 38.8 | 32.67974 | 60
2016-02-15 | SLG | FTO | TiO2-c | TiO2-mp |  | Perovskite | PDPP3T |  |  |  | Ag | 0.16 | nip-mp | FALSE | MA | Pb | I | 3 |  | 1.5 | 2 | Spin-coating >> CBD | DMF >> IPA | 1 >> 1 | Unknown | FALSE | Unknown | Unknown | 12.32 | 9.01 | TRUE | ISOS-D-1 | Dark | FALSE | Open circuit | 28.0; 28.0 | Air | 40 | 172 | FALSE | 39 | 56.39344
2015-09-28 | SLG | FTO | TiO2-c |  |  | Perovskite | Spiro-MeOTAD |  |  |  | Ag | 0.06 | nip | FALSE | MA | Pb | I | 3 | nan | 1.6 | 2 | Spin-coating >> CBD | DMF >> IPA | 1 >> 1 | Unknown | FALSE | Unknown | Unknown | 1.51 |  | TRUE | ISOS-D-1 | Dark | FALSE | Open circuit | 25.0; 25.0 | Air | 55 | 1800 | FALSE | 39 | 590.1639
2019-01-02 | SLG | FTO | PTEG-1 |  |  | Perovskite | Spiro-MeOTAD |  |  |  | Au | 0.04 | nip | FALSE | MA | Pb | I | 3 |  | 1.6 | 1 | Spin-coating | DMF; DMSO | 4; 1 | Toluene | FALSE | Unknown | Unknown | 16.2 | 14.2 | TRUE | ISOS-D-2 | Dark | FALSE | Open circuit | 60.0; 60.0 | Air | 20 | 1000 | FALSE | 39 | 327.8689 |  | 39
2014-07-24 | SLG | FTO | TiO2-c |  |  | Perovskite | Spiro-MeOTAD |  |  |  | Au | 0.224 | nip | FALSE | MA | Pb | I | 3 | Cl | 1.6 | 1 | Spin-coating | DMF | 1 | Unknown | FALSE | Unknown | Unknown | 10.8 |  | TRUE | ISOS-D-1 | Dark | FALSE | Open circuit | 25.0; 25.0 | Air |  | 2160 | FALSE | 39 | 708.1967
2019-09-25 | SLG | FTO | TiO2-c | SnO2-np |  | Perovskite | Spiro-MeOTAD |  |  |  | Au | 0.09 | nip | FALSE | MA | Pb | I | 3 |  | 1.6 | 1 | Spin-coating | DMF; DMSO | 4; 1 | Ethyl acetate | FALSE | Unknown | Unknown | 16.74 |  | TRUE | ISOS-D-2 | Dark | FALSE | Open circuit | 100.0; 100.0 | Air | 35 | 22 | FALSE | 39 | 7.213115
2017-03-10 | SLG | FTO | TiO2-c | TiO2-mp |  | Perovskite | Spiro-MeOTAD |  |  |  | Au | 0.09 | nip-mp | FALSE | MA | Pb | I | 3 |  | 1.6 | 2 | Spin-coating >> Spin-coating | DMF >> IPA | 1 >> 1 | Unknown | FALSE | Unknown | Unknown | 12.9 |  | TRUE | ISOS-D-1 | Dark | FALSE | Open circuit | 25.0; 25.0 | Air | 50 | 1440 | FALSE | 39 | 472.1311
2019-02-02 | SLG | ITO | PEDOT:PSS |  |  | Perovskite | PCBM-60 | BCP |  |  | Ag | 0.1 | pin | FALSE | MA | Pb | I | 3 | nan | 1.6 | 1 | Spin-coating | DMF; DMSO | 4; 1 | Unknown | FALSE | Unknown | Unknown | 9.9 |  | TRUE | ISOS-D-1 | Dark | FALSE | Open circuit | 25.0; 25.0 | Ambient |  | 700 | FALSE | 39 | 229.5082
2019-04-27 | SLG | ITO | PEDOT:PSS |  |  | Perovskite | N2200 | PCBM-60 |  |  | Ag | 0.04 | pin | FALSE | MA | Pb | I | 3 |  | 1.6 | 1 | Spin-coating | DMF; DMSO | 9; 1 | 2-Butanol | FALSE | Unknown | Unknown | 14.72 |  | TRUE | ISOS-D-1 | Dark | FALSE | Open circuit | 25.0; 25.0 | Air | 40 | 200 | FALSE | 39 | 65.57377
2017-05-17 | SLG | FTO | TiO2-c | TiO2-nanoflowers |  | Perovskite | Spiro-MeOTAD |  |  |  | Au | 0.09 | nip | FALSE | MA | Pb | I | 3 |  | 1.6 | 1 | Spin-coating | GBL | 1 | Unknown | FALSE | Unknown | Unknown | 12.72 | 10.75 | TRUE | ISOS-D-1 | Dark | FALSE | Open circuit | 25.0; 25.0 | Air |  | 240 | FALSE | 39.6 | 79.4702
2016-08-30 | SLG | FTO | NiO-c |  |  | Perovskite | PCBM-60 |  |  |  | Ag | 0.1 | pin | FALSE | MA | Pb | I | 3 |  | 1.6 | 1 | Spin-coating | DMF; DMSO | 9; 1 | Diethyl ether | FALSE | Unknown | Unknown | 13.8 |  | TRUE | ISOS-D-1 | Dark | FALSE | Open circuit | 25.0; 25.0 | Air | 45 | 720 | FALSE | 40 | 240
2015-12-17 | SLG | ITO | PEDOT:PSS |  |  | Perovskite | PCBM-60 |  |  |  | Ag | 0.0725 | pin | FALSE | MA | Pb | I | 3 |  | 1.6 | 2 | Spin-coating >> CBD | DMF >> IPA | 1 >> 1 | Unknown | FALSE | Unknown | Unknown | 10.11 |  | TRUE | ISOS-D-1 | Dark | FALSE | Open circuit | 25.0; 25.0 | Air |  | 240 | FALSE | 40 | 80
2015-04-21 | SLG | ITO | PEDOT:PSS |  |  | Perovskite | PCBM-60 |  |  |  | Ag | 0.0725 | pin | FALSE | MA | Pb | I | 3 | Cl | 1.6 | 1 | Spin-coating | DMF | 1 | Unknown | FALSE | Unknown | Unknown |  |  | TRUE | ISOS-L-1 | Light | FALSE | Open circuit | 20.0; 20.0 | Air |  | 80 | TRUE | 40 | #DIV/0!
2018-12-13 | SLG | ITO | PEDOT:PSS |  |  | Perovskite | PCBM-60 |  |  |  | Ag | 0.06 | pin | FALSE | MA | Pb | I | 3 |  | 1.6 | 1 | Spin-coating | DMF | 1 | Toluene | TRUE | UV-curable epoxy | Cover glass | 16.23 |  | TRUE | ISOS-D-1 | Dark | FALSE | Open circuit | 25.0; 25.0 | Air | 20 | 168 | FALSE | 40 | 56
2019-05-20 | SLG | ITO | PEDOT:PSS |  |  | Perovskite | PCBM-60 |  |  |  | Ag | 0.1 | pin | FALSE | MA | Pb | I | 3 | nan | 1.5 | 1 | Spin-coating | DMF | 1 | Unknown | FALSE | Unknown | Unknown | 7.38 |  | TRUE | ISOS-D-1 | Dark | FALSE | Open circuit | nan; nan | Air | 20 | 360 | FALSE | 40 | 120
2018-11-19 | SLG | ITO | SnO2-np |  |  | Perovskite | PTAA |  |  |  | Ag | 0.1 | nip | FALSE | FA; MA | Pb | Br; I | 0.1; 2.9 | Cl | 1.52 | 2 | Spin-coating >> Spin-coating | DMF; DMSO >> IPA | 97; 7 >> 1 | Unknown | FALSE | Unknown | Unknown | 18.91 | 17.24 | TRUE | ISOS-D-2I | Dark | FALSE | Open circuit | 85.0; 85.0 | N2 | 0 | 430 | FALSE | 40 | 143.3333
2018-11-19 | SLG | ITO | SnO2-np |  |  | Perovskite | PTAA |  |  |  | Ag | 0.1 | nip | FALSE | FA; MA | Pb | Br; I | 0.1; 2.9 | Cl | 1.52 | 2 | Spin-coating >> Spin-coating | DMF; DMSO >> IPA | 97; 7 >> 1 | Unknown | FALSE | Unknown | Unknown | 18.91 | 17.24 | TRUE | ISOS-D-1 | Dark | FALSE | Open circuit | 25.0; 25.0 | Air | 40 | 1200 | FALSE | 40 | 400
2016-12-12 | SLG | FTO | CeOx |  |  | Perovskite | Spiro-MeOTAD |  |  |  | Ag | 0.06 | nip | FALSE | MA | Pb | I | 3 |  | 1.5 | 2 | Spin-coating >> Evaporation | DMF >> none | 1 >> 1 | Unknown | FALSE | Unknown | Unknown | 13.77 |  | TRUE | ISOS-L-1I | Light | FALSE | Open circuit | 25.0; 25.0 | Unknown |  | 5 | TRUE | 40 | 1.666667
2019-02-28 | SLG | FTO |  |  |  | Perovskite | Spiro-MeOTAD |  |  |  | Ag | 0.1 | nip | FALSE | MA | Pb | I | 3 |  | 1.6 | 1 | Spin-coating | DMF; DMSO | 4; 1 | Chlorobenzene | FALSE | Unknown | Unknown | 14.18 | 12.74 | TRUE | ISOS-D-2 | Dark | FALSE | Open circuit | 65.0; 65.0 | Air | 30 | 300 | FALSE | 40 | 100
2018-10-08 | SLG | FTO | TiO2-c |  |  | Perovskite | Spiro-MeOTAD |  |  |  | Ag | 0.12 | nip | FALSE | MA | Pb | I | 3 | Acetate; HPA | 1.6 | 1 | Spin-coating | DMF | 1 | Unknown | FALSE | Unknown | Unknown | 15.04 |  | TRUE | ISOS-D-1 | Dark | FALSE | Open circuit | 25.0; 25.0 | Air | 10 | 1920 | FALSE | 40 | 640
2018-06-29 | SLG | FTO | TiO2-c | TiO2-mp |  | Perovskite | Spiro-MeOTAD |  |  |  | Ag | 0.1 | nip-mp | FALSE | MA | Pb | I | 3 |  | 1.6 | 1 | Spin-coating | DMF; DMSO | 10; 1 | Diethyl ether | FALSE | Unknown | Unknown | 15.11 |  | TRUE | ISOS-D-1 | Dark | FALSE | Open circuit | 25.0; 25.0 | Air |  | 240 | FALSE | 40 | 80
2018-06-29 | SLG | FTO | TiO2-c | TiO2-mp |  | Perovskite | Spiro-MeOTAD |  |  |  | Ag | 0.1 | nip-mp | FALSE | MA | Pb | I | 3 |  | 1.6 | 1 | Spin-coating | DMF; DMSO | 10; 1 | Diethyl ether | FALSE | Unknown | Unknown | 16.23 |  | TRUE | ISOS-D-1 | Dark | FALSE | Open circuit | 25.0; 25.0 | Air |  | 240 | FALSE | 40 | 80
2018-10-30 | SLG | FTO | TiO2-c | TiO2-mp |  | Perovskite | Spiro-MeOTAD |  |  |  | Ag | 0.1 | nip-mp | FALSE | MA | Pb | I | 3 | Undoped | 1.6 | 1 | Spin-coating | DMF; DMSO | 9; 1 | Chlorobenzene | FALSE | Unknown | Unknown | 15.57 | 13.64 | TRUE | ISOS-D-1 | Dark | FALSE | Open circuit | 25.0; 25.0 | Air | 35 | 360 | FALSE | 40 | 120
2015-03-09 | SLG | FTO | TiO2-c | TiO2-mp |  | Perovskite | Spiro-MeOTAD |  |  |  | Ag | 0.16 | nip-mp | FALSE | MA | Pb | I | 3 |  | 1.6 | 1 | Spin-coating | DMF | 1 | Ar | TRUE | SLG | Epoxy |  |  | TRUE | ISOS-L-1 | Xenon | FALSE | Open circuit | 55.0; 55.0 | Air | 10 | 120 | FALSE | 40 | #DIV/0!
2019-06-26 | SLG | FTO | TiO2-c | TiO2-mp |  | Perovskite | Spiro-MeOTAD |  |  |  | Ag | 0.1 | nip-mp | FALSE | FA; MA | Pb | I | 3 | Cl |  | 1 | Spin-coating | DMF; DMSO | 3; 2 | Ethyl acetate | FALSE | Unknown | Unknown | 12.61 |  | TRUE | ISOS-D-1 | Dark | FALSE | Open circuit | 25.0; 25.0 | Air | 25 | 240 | FALSE | 40 | 80
2016-11-18 | SLG | FTO | ZnO | ZnO-nw |  | Perovskite | Spiro-MeOTAD |  |  |  | Ag | 0.07065 | nip | FALSE | MA | Pb | I | 3 |  | 1.6 | 2 | Spin-coating >> CBD | DMF >> IPA | 1 >> 1 | Unknown | FALSE | Unknown | Unknown | 10.23 | 6.92 | TRUE | ISOS-L-1I | Light | FALSE | Open circuit | 25.0; 25.0 | Unknown |  | 6.25 | TRUE | 40 | 2.083333
2018-06-18 | SLG | ITO | PEDOT:PSS |  |  | Perovskite | PCBM-60 |  |  |  | Al | 0.13 | pin | FALSE | MA | Pb | I | 3 | nan | 1.6 | 1 | Unknown | DMF; DMSO | 7; 3 | Unknown | FALSE | Unknown | Unknown | 12.38 | 11.74 | TRUE | ISOS-L-1 |  | FALSE | Open circuit | nan; nan | N2 |  | 570 | FALSE | 40 | 190
2017-12-06 | SLG | ITO | ZnO | WPF‐6‐oxy‐F |  | Perovskite | mDPA-DBTP |  |  |  | Au | 0.0707 | nip | FALSE | MA | Pb | I | 3 |  | 1.6 | 2 | Spin-coating >> CBD | DMF >> IPA | 1 >> 1 | Unknown | FALSE | Unknown | Unknown | 17.01 |  | TRUE | ISOS-D-1 | Dark | FALSE | Open circuit | 25.0; 25.0 | Air | 40 | 792 | FALSE | 40 | 264
2016-06-15 | SLG | FTO | TiO2-c |  |  | Perovskite | pBBTa‐BDT2 |  |  |  | Au | 0.09 | nip | FALSE | MA | Pb | I | 3 |  | 1.6 | 1 | Spin-coating | DMF | 1 | Unknown | FALSE | Unknown | Unknown |  |  | TRUE | ISOS‐D‐3 | Dark | FALSE | Open circuit | 85.0; 85.0 | Air | 65 | 20 | FALSE | 40 | #DIV/0!
2015-11-06 | SLG | FTO | TiO2-c | TiO2-mp |  | Perovskite | PDPP3T |  |  |  | Au | 0.1 | nip-mp | FALSE | MA | Pb | I | 3 |  | 1.6 | 1 | Spin-coating | DMF | 1 | Unknown | FALSE | Unknown | Unknown | 12.32 | 9.01 | TRUE | ISOS-D-1 | Dark | FALSE | Open circuit | 25.0; 25.0 | Ambient |  | 172 | FALSE | 40 | 57.33333
2019-10-22 | SLG | FTO | TiO2-c | TiO2-mp |  | Perovskite | PTAA |  |  |  | Au | 0.1 | nip-mp | FALSE | FA; MA | Pb | Br; I | 0.45; 2.55 |  |  | 1 | Spin-coating | DMF; DMSO | 4; 1 | Chlorobenzene | FALSE | Unknown | Unknown | 17.68 |  | TRUE | ISOS-D-2 | Dark | FALSE | Open circuit | 65.0; 65.0 | Air | 45 | 100 | FALSE | 40 | 33.33333
2020-01-29 | SLG | FTO | TiO2-c | TiO2-mp |  | Perovskite | PTAA |  |  |  | Au | 0.09 | nip-mp | FALSE | FA; MA | Pb | Br; I | 0.51; 2.49 | Undoped | 1.61 | 1 | Spin-coating | DMF; DMSO | 4; 1 | Chlorobenzene | FALSE | Unknown | Unknown | 17.1 | 16.52 | TRUE | ISOS-D-2 | Dark | FALSE | Open circuit | 80; 80 | Air | 50 | 200 | FALSE | 40 | 66.66667
2019-09-13 | SLG | FTO | TiO2-c | TiO2-mp |  | Perovskite | PTB7 |  |  |  | Au | 0.09 | nip-mp | FALSE | Cs; FA; MA | Pb | Br; I | 0.51; 2.49 |  |  | 1 | Spin-coating | DMF; DMSO | 4; 1 | Chlorobenzene | TRUE | Unknown | Unknown | 12.02 | 10.8 | TRUE | ISOS‐D‐3 | Dark | FALSE | Open circuit | 85.0; 85.0 | Air | 85 | 150 | FALSE | 40 | 50
2016-04-28 | SLG | FTO | SnO2-c |  |  | Perovskite | RCP |  |  |  | Au | 0.09 | nip | FALSE | MA | Pb | I | 3 |  | 1.6 | 2 | Spin-coating >> CBD | DMF >> IPA | 1 >> 1 | Unknown | FALSE | Unknown | Unknown | 16.5 |  | TRUE | ISOS-D-1 | Dark | FALSE | Open circuit | 25.0; 25.0 | Air | 75 | 1400 | FALSE | 40 | 466.6667
2019-07-08 | SLG | FTO | TiO2-c | C60-NH2 |  | Perovskite | Spiro-MeOTAD |  |  |  | Au | 0.1 | nip | FALSE | MA | Pb | I | 3 |  | 1.6 | 2 | Spin-coating >> Spin-coating | DMF; DMSO >> IPA | 7; 3 >> 1 | Unknown | FALSE | Unknown | Unknown | 17.25 |  | TRUE | ISOS-O-1 | Natural sunlight | FALSE | Open circuit | 25.0; 25.0 | Air | 50 | 500 | FALSE | 40 | 166.6667
2018-07-16 | SLG | ITO | C60 |  |  | Perovskite | Spiro-MeOTAD |  |  |  | Au | 2.265 | nip | TRUE | MA | Pb | I | 3 |  | 1.6 | 2 | Evaporation >> Spin-coating | none >> 2-methoxyethanol; Ethanol | 1 >> 24; 1000 | Unknown | TRUE | Unknown | Unknown | 11.17 |  | TRUE | ISOS-D-1I | Dark | FALSE | Open circuit | 25.0; 25.0 | N2 | 0 | 480 | FALSE | 40 | 160
2017-11-09 | SLG | ITO | SnO2-c | PCBM-60 | C60-SAM | Perovskite | Spiro-MeOTAD | MoOx |  |  | Au | 0.1 | nip | FALSE | MA | Pb | I | 3 |  | 1.6 | 1 | Spin-coating | DMF; DMSO | 4; 1 | Chlorobenzene | FALSE | Unknown | Unknown | 13 |  | TRUE | ISOS-L-1I | Light | FALSE | Open circuit | 25.0; 25.0 | N2 | 0 | 200 | FALSE | 40 | 66.66667
2019-08-07 | SLG | FTO | SnO2-c |  |  | Perovskite | Spiro-MeOTAD |  |  |  | Au | 0.125 | nip | FALSE | FA; MA | Pb | Br; I | 0.1; 2.9 | Cl | 1.56 | 2 | Spin-coating >> Spin-coating | DMF; DMSO >> IPA | 9; 1 >> 1 | Unknown | FALSE | Unknown | Unknown | 17.25 | 18.36 | TRUE | ISOS-D-2 | Dark | FALSE | Open circuit | 85.0; 85.0 | Air | 2 | 500 | FALSE | 40 | 166.6667
2018-09-28 | SLG | FTO | SnO2-c |  |  | Perovskite | Spiro-MeOTAD |  |  |  | Au | 0.1 | nip | FALSE | MA | Pb | I | 3 |  | 1.58 | 1 | Spin-coating | DMF; DMSO | 4; 1 | Ethyl acetate | FALSE | Unknown | Unknown | 15 |  | TRUE | ISOS-D-1 | Dark | FALSE | Open circuit | 25.0; 25.0 | Air | 60 | 400 | FALSE | 40 | 133.3333
2018-09-29 | SLG | ITO | SnO2-c |  |  | Perovskite | Spiro-MeOTAD |  |  |  | Au | 0.1 | nip | FALSE | FA; MA | Pb | Br; I | 0.39; 2.61 | Undoped |  | 1 | Spin-coating | DMF; DMSO | 4; 1 | Chlorobenzene | FALSE | Unknown | Unknown | 19.1 |  | TRUE | ISOS-L-1I | Light | FALSE | Constant potential | 20.0; 20.0 | N2 | 0 | 500 | FALSE | 40 | 166.6667
2018-11-21 | SLG | AZO | SnO2-np |  |  | Perovskite | Spiro-MeOTAD |  |  |  | Au | 0.1 | nip | FALSE | MA | Pb | I | 3 |  | 1.6 | 1 | Spin-coating | DMF; DMSO | 10; 1.125 | Unknown | FALSE | Unknown | Unknown | 13.9 |  | TRUE | ISOS-D-1I | Dark | FALSE | Open circuit | 25.0; 25.0 | Unknown |  | 300 | FALSE | 40 | 100
2019-05-15 | SLG | ITO | SnO2-np |  |  | Perovskite | Spiro-MeOTAD |  |  |  | Au | 0.09408 | nip | FALSE | Cs; FA; MA | Pb | Br; I | 0.06; 2.94 |  |  | 2 | Spin-coating >> Spin-coating | DMF; DMSO >> IPA | 9; 1 >> 1 | Unknown | FALSE | Unknown | Unknown | 19.68 | 18.38 | TRUE | ISOS-D-2I | Dark | FALSE | Open circuit | 85.0; 85.0 | N2 | 0 | 1000 | FALSE | 40 | 333.3333 |  | 40
2019-05-15 | SLG | ITO | SnO2-np |  |  | Perovskite | Spiro-MeOTAD |  |  |  | Au | 0.09408 | nip | FALSE | Cs; FA; MA | Pb | Br; I | 0.06; 2.94 |  |  | 2 | Spin-coating >> Spin-coating | DMF; DMSO >> IPA | 9; 1 >> 1 | Unknown | FALSE | Unknown | Unknown | 19.68 | 18.38 | TRUE | ISOS-L-1I | White LED | FALSE | MPPT | 25.0; 25.0 | N2 | 0 | 600 | FALSE | 40 | 200
2020-01-13 | SLG | ITO | SnO2-np |  |  | Perovskite | Spiro-MeOTAD |  |  |  | Au | 0.09 | nip | FALSE | FA; MA | Pb | Br; I | 0.3; 2.7 |  |  | 1 | Spin-coating | DMF; DMSO | 4; 1 | Chlorobenzene | FALSE | Unknown | Unknown | 22.09 | 21.49 | TRUE | ISOS-D-1 | Dark | FALSE | Open circuit | 25.0; 25.0 | Air | 40 | 1440 | FALSE | 40 | 480
2019-08-09 | SLG | FTO | TiO2-c |  |  | Perovskite | Spiro-MeOTAD |  |  |  | Au | 1.35 | nip | TRUE | Cs; FA; MA | Pb | Br; I | 0.551; 2.49 |  |  | 1 | Spin-coating | DMF; DMSO | 4; 1 | Chlorobenzene | FALSE | Kapton tape | Unknown | 10.97 |  | TRUE | ISOS-L-1I | Light | FALSE | Open circuit | 25.0; 25.0 | Unknown |  | 400 | FALSE | 40 | 133.3333
2017-12-22 | SLG | FTO | TiO2-c |  |  | Perovskite | Spiro-MeOTAD |  |  |  | Au | 0.1 | nip | FALSE | MA | Pb | I | 3 |  | 1.62 | 2 | Spin-coating >> CBD | DMSO >> IPA | 1 >> 1 | Unknown | FALSE | Unknown | Unknown | 16.41 |  | TRUE | ISOS-D-1 | Dark | FALSE | Open circuit | 22.0; 22.0 | Air | 35 | 500 | FALSE | 40 | 166.6667
2019-02-14 | SLG | FTO | TiO2-c |  |  | Perovskite | Spiro-MeOTAD |  |  |  | Au | 0.1 | nip | FALSE | FA | Pb | Br; I | 0.45; 2.55 |  |  | 2 | Ultrasonic spray >> CBD | DMF; DMSO >> IPA | 14; 1 >> 1 | Unknown | FALSE | Unknown | Unknown | 14.2 |  | TRUE | ISOS-L-1I | Light | FALSE | MPPT | 25.0; 25.0 | N2 | 0 | 50 | TRUE | 40 | 16.66667
2018-12-21 | SLG | FTO | TiO2-c |  |  | Perovskite | Spiro-MeOTAD |  |  |  | Au | 0.066 | nip | FALSE | MA; PA | Pb | I | 13 |  | 1.63 | 1 | Spin-coating | DMSO; GBL | 3; 7 | Unknown | FALSE | Unknown | Unknown | 8.8 |  | TRUE | ISOS-L-1I | Solar simulator | FALSE | Open circuit | 25.0; 25.0 | N2 | 0 | 3000 | FALSE | 40 | 1000
2018-10-11 | SLG | FTO | TiO2-c |  |  | Perovskite | Spiro-MeOTAD |  |  |  | Au | 0.1 | nip | FALSE | MA | Pb | I | 3 |  | 1.6 | 1 | Spin-coating | DMF; DMSO | 4; 1 | Chlorobenzene | FALSE | Unknown | Unknown | 16.53 |  | TRUE | ISOS-D-1 | Dark | FALSE | Open circuit | 25.0; 25.0 | Ambient |  | 720 | FALSE | 40 | 240
2020-03-12 | SLG | FTO | TiO2-c |  |  | Perovskite | Spiro-MeOTAD |  |  |  | Au | 0.09 | nip | FALSE | Cs; FA; MA | Pb | Br; I | 0.65; 2.35 | Undoped | 1.59 | 1 | Spin-coating | DMF; DMSO | 4; 1 | Ethyl acetate | FALSE | Unknown | Unknown | 18.3 |  | TRUE | ISOS-L-1 | White LED | FALSE | Open circuit | nan; nan | Dry air |  | 140 | FALSE | 40 | 46.66667
2019-02-08 | SLG | ITO | TiO2-c |  |  | Perovskite | Spiro-MeOTAD |  |  |  | Au | 0.096 | nip | FALSE | FA; MA | Pb | I | 3 |  | 1.35 | 2 | Spin-coating >> Spin-coating | DMF >> IPA | 1 >> 1 | Unknown | FALSE | Unknown | Unknown | 16.1 |  | TRUE | ISOS-L-1 | Xenon | FALSE | Open circuit | 25.0; 25.0 | Air |  | 120 | FALSE | 40 | 40
2019-03-04 | SLG | ITO | TiO2-c |  |  | Perovskite | Spiro-MeOTAD |  |  |  | Au | 0.1 | nip | FALSE | FA | Pb | I | 3 |  | 1.48 | 1 | Spin-coating | DMF; DMSO | 7; 3 | Toluene | FALSE | Unknown | Unknown |  |  | TRUE | ISOS-L-1 | Light | FALSE | Passive resistance | 25.0; 25.0 | Ambient |  | 3 | FALSE | 40 | #DIV/0!
2016-02-20 | PET | IZO | TiO2-np |  |  | Perovskite | Spiro-MeOTAD |  |  |  | Au | 0.16 | nip | FALSE | MA | Pb | I | 3 | nan | 1.55 | 1 | Spin-coating | DMF | 1 | Ar | TRUE | Viewbarrier (mitsibushi plastic, inc) | 467 MP 3M Adhesive Transfer Tape | 13.4 | 11 | TRUE | ISOS-D-1 | Indoor light | FALSE | Open circuit | 22.3; 22.7 | Air | 60 | 1500 | TRUE | 40 | 500
2018-10-22 | SLG | ITO | PEIE | SnO2-np |  | Perovskite | Spiro-MeOTAD |  |  |  | Au | 0.1 | nip | FALSE | FA; MA | Pb | Br; I | 0.15; 2.85 |  |  | 1 | Spin-coating | DMF; DMSO | 8; 1 | Diethyl ether | FALSE | Unknown | Unknown | 14.64 |  | TRUE | ISOS-D-1 | Dark | FALSE | Open circuit | 25.0; 25.0 | Ambient |  | 200 | FALSE | 40 | 66.66667
2019-11-22 | SLG | FTO | SnO2-c | SnO2-np |  | Perovskite | Spiro-MeOTAD |  |  |  | Au | 0.12 | nip | FALSE | Cs; FA; MA | Pb | Br; I | 0.5; 2.5 |  |  | 1 | Spin-coating | DMF; DMSO | 4; 1 | Chlorobenzene | FALSE | Unknown | Unknown | 19.1 | 17.7 | TRUE | ISOS-D-1 | Dark | FALSE | Open circuit | 25.0; 25.0 | Air | 50 | 7000 | FALSE | 40 | 2333.333
2019-09-30 | SLG | FTO | TiO2-c | TiO2-mp |  | Perovskite | Spiro-MeOTAD |  |  |  | Au | 0.09 | nip-mp | FALSE | (THM); MA | Pb | I | 3 |  |  | 1 | Spin-coating | DMF; DMSO | 4; 1 | Chlorobenzene | FALSE | Unknown | Unknown | 15.21 | 13.62 | TRUE | ISOS-D-2I | Dark | FALSE | Open circuit | 85.0; 85.0 | Unknown |  | 200 | FALSE | 40 | 66.66667
2018-07-30 | SLG | FTO | TiO2-c | TiO2-mp |  | Perovskite | Spiro-MeOTAD |  |  |  | Au | 0.16 | nip-mp | FALSE | Cs; FA; MA | Pb | Br; I | 0.51; 2.49 |  |  | 1 | Spin-coating | DMF; DMSO | 4; 1 | Chlorobenzene | FALSE | Unknown | Unknown | 21.52 | 21.11 | TRUE | ISOS-L-1I | Light | FALSE | MPPT | 50.0; 50.0 | N2 | 0 | 100 | FALSE | 40 | 33.33333
2018-01-05 | SLG | FTO | TiO2-c | TiO2-mp |  | Perovskite | Spiro-MeOTAD |  |  |  | Au | 0.0759 | nip-mp | FALSE | MA | Pb | I | 3 |  | 1.6 | 1 | Spin-coating | DMSO; GBL | 1; 1 | Toluene | FALSE | Unknown | Unknown | 11.86 |  | TRUE | ISOS-L-2 | Light | FALSE | Open circuit | 55.0; 55.0 | Air | 45 | 200 | FALSE | 40 | 66.66667
2019-11-08 | SLG | FTO | TiO2-c | TiO2-mp |  | Perovskite | Spiro-MeOTAD |  |  |  | Au | 0.1 | nip-mp | FALSE | FA; MA | Pb | Br; I | 0.51; 2.49 | Cl |  | 2 | Spin-coating >> Spin-coating | DMF; DMSO >> IPA | 8; 1 >> 1 | Unknown | FALSE | Unknown | Unknown | 20.8 |  | TRUE | ISOS-D-1 | Dark | FALSE | Open circuit | 25.0; 25.0 | Air | 85 | 72 | FALSE | 40 | 24
2017-08-16 | SLG | FTO | TiO2-c | TiO2-mp |  | Perovskite | Spiro-MeOTAD |  |  |  | Au | 0.09 | nip-mp | FALSE | Cs; FA; MA | Pb | Br; I | 0.51; 2.49 |  | 1.59 | 1 | Spin-coating | DMF; DMSO | 4; 1 | Chlorobenzene | FALSE | Unknown | Unknown | 18.5 | 17.7 | TRUE | ISOS-D-1 | Dark | FALSE | Open circuit | 25.0; 25.0 | Air | 60 | 720 | FALSE | 40 | 240
2018-10-29 | SLG | FTO | TiO2-c | TiO2-mp |  | Perovskite | Spiro-MeOTAD |  |  |  | Au | 0.09 | nip-mp | FALSE | (HEA); Cs; FA | Pb | Br; I | 0; 63 |  | 1.56 | 1 | Spin-coating | DMF; DMSO | 4; 1 | Chlorobenzene | FALSE | Unknown | Unknown | 16.65 |  | TRUE | ISOS-D-2 | Dark | FALSE | Open circuit | 85.0; 85.0 | Air | 10 | 400 | FALSE | 40 | 133.3333
2017-05-11 | SLG | FTO | TiO2-c | TiO2-mp |  | Perovskite | Spiro-MeOTAD |  |  |  | Au | 0.1 | nip-mp | FALSE | Cs; FA; MA | Pb | Br; I | 0.45; 2.55 |  |  | 1 | Spin-coating | DMF; DMSO | 1; 4 | Chlorobenzene | FALSE | Unknown | Unknown | 13 |  | TRUE | ISOS-D-1 | Dark | FALSE | Open circuit | 25.0; 25.0 | Air | 90 | 5 | FALSE | 40 | 1.666667
2017-01-23 | SLG | FTO | TiO2-c | TiO2-mp |  | Perovskite | Spiro-MeOTAD |  |  |  | Au | 0.65 | nip-mp | FALSE | FA | Pb | I | 3 |  | 1.48 | 1 | Spin-coating | DMF; DMSO | 4; 1 | N2 | FALSE | Unknown | Unknown | 14.9 |  | TRUE | ISOS-D-1 | Dark | FALSE | Open circuit | 25.0; 25.0 | Ambient |  | 672 | FALSE | 40 | 224
2018-08-01 | SLG | FTO | TiO2-c | TiO2-mp |  | Perovskite | Spiro-MeOTAD |  |  |  | Au | 0.09 | nip-mp | FALSE | MA | Pb | I | 3 |  | 1.6 | 1 | Spin-coating | DMF; DMSO | 4; 1 | Chlorobenzene | FALSE | Unknown | Unknown |  |  | TRUE | ISOS-D-2 | Dark | FALSE | Open circuit | 60.0; 60.0 | Air | 10 | 100 | FALSE | 40 | #DIV/0!
2017-12-31 | SLG | FTO | TiO2-c | TiO2-mp |  | Perovskite | Spiro-MeOTAD |  |  |  | Au | 0.1 | nip-mp | FALSE | MA | Pb | I | 3 |  | 1.6 | 2 | Spin-coating >> CBD | DMF >> IPA | 1 >> 1 | Unknown | TRUE | Unknown | Unknown | 14.63 |  | TRUE | ISOS-D-1 | Dark | FALSE | Open circuit | 25.0; 25.0 | Air |  | 1140 | FALSE | 40 | 380
2018-09-21 | SLG | FTO | TiO2-c | TiO2-mp |  | Perovskite | Spiro-MeOTAD |  |  |  | Au | 0.09 | nip-mp | FALSE | FA; MA | Pb | Br; I | 0.45; 2.55 | PLMF |  | 1 | Spin-coating | DMF; DMSO | 4; 1 | Chlorobenzene | FALSE | Unknown | Unknown | 17.15 |  | TRUE | ISOS-D-1 | Dark | FALSE | Open circuit | 25.0; 25.0 | Air | 70 | 1000 | FALSE | 40 | 333.3333 |  | 40
2016-11-17 | SLG | FTO | TiO2-c | TiO2-mp |  | Perovskite | Spiro-MeOTAD |  |  |  | Au | 0.1 | nip-mp | FALSE | MA | Pb | I | 3 |  | 1.6 | 2 | Spin-coating >> CBD | DMF >> IPA | 1 >> 1 | Unknown | FALSE | Unknown | Unknown | 13.8 |  | TRUE | ISOS-D-1 | Dark | FALSE | Open circuit | 25.0; 25.0 | Air | 15 | 2760 | FALSE | 40 | 920
2019-08-19 | SLG | FTO | TiO2-c | TiO2-mp |  | Perovskite | Spiro-MeOTAD |  |  |  | Au | 0.0464 | nip-mp | FALSE | FA; MA | Pb | I | 3 | nan | nan | 1 | Spin-coating | DMF; DMSO | nan | Toluene | FALSE | Unknown | Unknown | 15.07 |  | TRUE | ISOS-L-1 | Xenon | FALSE | Open circuit | nan; nan | Air | 70 | 1 | FALSE | 40 | 0.3333333
2020-03-30 | SLG | FTO | TiO2-c | TiO2-mp |  | Perovskite | Spiro-MeOTAD |  |  |  | Au | 0.12 | nip-mp | FALSE | Cs; FA; MA | Pb | Br; I | 0.03; 2.97 | nan | 1.55 | 1 | Spin-coating | DMF; DMSO | 4; 1 | Chlorobenzene | FALSE | Unknown | Unknown | 20.22 |  | TRUE | ISOS-L-1I | White LED | FALSE | MPPT | 25; 25 | N2 |  | 1000 | TRUE | 40 | 333.3333 |  | 40
2015-08-17 | SLG | FTO | TiO2-c | TiO2-nw |  | Perovskite | Spiro-MeOTAD |  |  |  | Au | 0.1 | nip | FALSE | MA | Pb | I | 3 | Cl | 1.6 | 1 | Spin-coating | DMF | 1 | Unknown | FALSE | Unknown | Unknown | 9 | 8.2 | TRUE | ISOS-D-1 | Dark | FALSE | Open circuit | 25.0; 25.0 | Ambient |  | 240 | FALSE | 40 | 80
2018-09-10 | SLG | FTO | ZnO | ZnO-nw |  | Perovskite | Spiro-MeOTAD |  |  |  | Au | 0.1 | nip | FALSE | MA | Pb | I | 3 |  | 1.6 | 2 | Spin-coating >> Spin-coating | DMF >> IPA | 1 >> 1 | Unknown | FALSE | Unknown | Unknown | 5.41 |  | TRUE | ISOS-D-1 | Dark | FALSE | Open circuit | 25.0; 25.0 | Ambient |  | 180 | FALSE | 40 | 60
2016-05-17 | SLG | FTO | TiO2-c | TiO2-mp |  | Perovskite | Z1011 |  |  |  | Au | 0.16 | nip-mp | FALSE | MA | Pb | I | 3 |  | 1.6 | 2 | Spin-coating >> Spin-coating | DMF; DMSO >> IPA | 4; 1 >> 1 | Unknown | TRUE | Cover glass; Epoxy | Unknown | 16.3 | 15.1 | TRUE | ISOS-L-1I | Light | FALSE | Open circuit | 25.0; 25.0 | Unknown |  | 100 | FALSE | 40 | 33.33333
2017-07-10 | SLG | FTO | TiO2-c |  |  | Perovskite | ZnPc | Spiro-MeOTAD |  |  | Au | 0.1 | nip | FALSE | MA | Pb | I | 3 | Cl | 1.6 | 1 | Spin-coating | DMF | 1 | Unknown | FALSE | Unknown | Unknown | 16.7 |  | TRUE | UV-stability | UV lamp | FALSE | Open circuit | 25.0; 25.0 | Ambient |  | 100 | FALSE | 40 | 33.33333
2017-03-17 | SLG | ITO | PEDOT:PSS |  |  | Perovskite | PCBM-60 | AZO-np | SnO2-c |  | Ag | 0.0177 | pin | FALSE | MA | Pb | I | 3 |  | 1.6 | 1 | Spin-coating | Unknown |  | Unknown | FALSE | Unknown | Unknown | 8.4 |  | TRUE | ISOS-D-2I | Dark | FALSE | Open circuit | 60.0; 60.0 | N2 | 0 | 700 | FALSE | 40 | 233.3333
2016-07-18 | SLG | ITO | PEDOT:PSS |  |  | Perovskite | C60 | BCP |  |  | Au | 0.1 | pin | FALSE | MA | Pb | I | 3 |  | 1.5 | 2 | Spin-coating >> Spin-coating | DMF >> IPA | 1 >> 1 | Unknown | TRUE | Unknown | Unknown | 3.55 |  | TRUE | ISOS-D-1 | Dark | FALSE | Open circuit | 25.0; 25.0 | Air |  | 400 | FALSE | 40 | 133.3333
2016-07-18 | SLG | ITO | PEDOT:PSS |  |  | Perovskite | C60 | BCP |  |  | Au | 0.1 | pin | FALSE | MA | Pb | I | 3 |  | 1.5 | 2 | Spin-coating >> Spin-coating | DMF >> IPA | 1 >> 1 | Unknown | TRUE | Unknown | Unknown | 9.38 |  | TRUE | ISOS-D-1 | Dark | FALSE | Open circuit | 25.0; 25.0 | Air |  | 400 | FALSE | 40 | 133.3333
2016-07-18 | SLG | ITO | PEDOT:PSS |  |  | Perovskite | C60 | BCP |  |  | Au | 0.1 | pin | FALSE | MA | Pb | I | 3 |  | 1.6 | 2 | Spin-coating >> Spin-coating | DMF >> IPA | 1 >> 1 | Unknown | TRUE | Unknown | Unknown | 4.54 |  | TRUE | ISOS-D-1 | Dark | FALSE | Open circuit | 25.0; 25.0 | Air |  | 400 | FALSE | 40 | 133.3333
2018-11-26 | SLG | ITO | PTAA |  |  | Perovskite | C60 | BCP |  |  | Ag | 0.09 | pin | FALSE | MA | Pb | I | 3 |  | 1.6 | 1 | Spin-coating | DMF; DMSO | 7; 3 | Chlorobenzene | FALSE | Unknown | Unknown | 15.55 |  | TRUE | ISOS-D-1 | Dark | FALSE | Open circuit | 25.0; 25.0 | Air | 45 | 400 | FALSE | 40 | 133.3333
2019-07-11 | SLG | ITO | PTAA |  |  | Perovskite | C60 | BCP |  |  | Cu | 0.1 | pin | FALSE | MA | Pb | I | 3 |  | 1.6 | 2 | Spin-coating >> Spin-coating | DMF; DMSO >> IPA | 9; 1 >> 1 | Unknown | FALSE | Unknown | Unknown | 17.3 |  | TRUE | ISOS-D-1 | Dark | FALSE | Open circuit | 25.0; 25.0 | Air | 50 | 1500 | FALSE | 40 | 500
2019-07-11 | SLG | ITO | PTAA |  |  | Perovskite | C60 | BCP |  |  | Cu | 0.1 | pin | FALSE | MA | Pb | I | 3 |  | 1.6 | 2 | Spin-coating >> Spin-coating | DMF; DMSO >> IPA | 9; 1 >> 1 | Unknown | FALSE | Unknown | Unknown | 17.3 |  | TRUE | ISOS-L-1 | White LED | FALSE | Open circuit | 25.0; 25.0 | Air | 50 | 120 | FALSE | 40 | 40
2020-05-29 | SLG | ITO | PTAA |  |  | Perovskite | C60 | BCP |  |  | Cu | 0.08 | nip | FALSE | Cs; FA; MA | Pb | I | 3 | methylammonium hypophosphite; L-α-phosphatidylcholine | 1.51 | 1 | Doctor blading | DMF | 1 | Unknown | TRUE | Unknown | Unknown | 16.88 |  | TRUE | ISOS-L-1 | Halogen | FALSE | Open circuit | nan; nan | Unknown |  | 300 | FALSE | 40 | 100
2019-06-04 | SLG | ITO | TAPC |  |  | Perovskite | C60 | BCP |  |  | Ag | 0.1 | pin | FALSE | FA; MA | Pb | Br; I | 0.51; 2.49 |  | 1.62 | 1 | Spin-coating | DMF; DMSO | 4; 1 | Chlorobenzene | FALSE | Unknown | Unknown | 16.4 |  | TRUE | ISOS-D-1 | Dark | FALSE | Open circuit | 25.0; 25.0 | Air | 70 | 1000 | FALSE | 40 | 333.3333 |  | 40
2019-05-07 | SLG | ITO | PTAA |  |  | Perovskite | C60 | BCP |  |  | Cu | 0.01 | pin | FALSE | MA | Pb | I | 3 | Unknown | 1.6 | 1 | Single crystal growth | GBL | 1 | Unknown | FALSE | Unknown | Unknown |  |  | TRUE | ISOS-D-1 | Dark | FALSE | Open circuit | 22.0; 22.0 | Air |  | 5 | FALSE | 40 | #DIV/0!
2019-07-09 | SLG | ITO | PEDOT:PSS |  |  | Perovskite | F3 | BCP | Mg |  | Ag | 0.16 | pin | FALSE | MA | Pb | I | 3 | nan | 1.6 | 1 | Spin-coating | DMF; NMP | 85; 15 | Toluene | FALSE | Unknown | Unknown | 13 | 11.2 | TRUE | ISOS-D-1 | Dark | FALSE | Open circuit | nan; nan | Air | 35 | 800 | FALSE | 40 | 266.6667
2019-05-07 | SLG | FTO | PEDOT:PSS |  |  | Perovskite | PCBM-60 | BCP |  |  | Ag | 0.09 | pin | FALSE | FA; MA | Pb; Sn | I | 3 | PbSCN2 | 1.38 | 2 | Spin-coating >> Spin-coating | DMF; DMSO >> IPA | 4; 1 | Diethyl ether | FALSE | Unknown | Unknown | 17.04 | 16.91 | TRUE | ISOS-D-1 | Dark | FALSE | Open circuit | nan; nan | Air | 20 | 122 | TRUE | 40 | 40.66667
2016-09-03 | SLG | ITO | PEDOT:PSS |  |  | Perovskite | PCBM-60 | BCP |  |  | Ag | 0.125 | pin | FALSE | MA | Pb | I | 3 | Cl | 1.6 | 1 | Spin-coating | DMF; GBL | 3; 7 | Toluene | FALSE | Unknown | Unknown | 14 |  | TRUE | ISOS-D-1 | Dark | FALSE | Open circuit | 22.0; 22.0 | Air | 30 | 192 | FALSE | 40 | 64
2018-08-30 | SLG | ITO | PEDOT:PSS |  |  | Perovskite | PCBM-60 | BCP |  |  | Ag | 0.1 | pin | FALSE | MA | Pb | I | 3 | Cl | 1.6 | 1 | Spin-coating | DMF | 1 | Toluene | FALSE | Unknown | Unknown | 14.3 | 10.03 | TRUE | ISOS-D-1 | Dark | FALSE | Open circuit | 25.0; 25.0 | Air | 30 | 1000 | FALSE | 40 | 333.3333 |  | 40
2018-01-30 | SLG | ITO | PEDOT:PSS |  |  | Perovskite | PCBM-60 | BCP |  |  | Ag | 0.12 | pin | FALSE | (PEA); MA | Pb | I | 16 | NH4SCN | 1.65 | 1 | Spin-coating | DMF | 1 | Unknown | FALSE | Unknown | Unknown | 11.01 |  | TRUE | ISOS-D-1 | Dark | FALSE | Open circuit | 25.0; 25.0 | Air | 55 | 300 | FALSE | 40 | 100
2019-02-22 | SLG | FTO | PTAA |  |  | Perovskite | PCBM-60 | BCP |  |  | Ag | 0.1 | pin | FALSE | Cs; FA; MA | Pb | Br; I | 0.45; 2.55 |  |  | 1 | Spin-coating | DMF | 1 | Unknown | FALSE | Unknown | Unknown | 15.19 |  | TRUE | ISOS-D-1 | Dark | FALSE | Open circuit | 25.0; 25.0 | Air | 40 | 200 | FALSE | 40 | 66.66667
2019-05-02 | SLG | ITO | PTAA |  |  | Perovskite | PCBM-60 | BCP |  |  | Ag | 0.1 | pin | FALSE | MA | Pb | I | 3 |  | 1.6 | 2 | Spin-coating >> Spin-coating | DMF; DMSO >> IPA | 9; 1 >> 1 | Unknown | FALSE | Unknown | Unknown | 18.3 | 16.1 | TRUE | ISOS-D-2I | Dark | FALSE | Open circuit | 100.0; 100.0 | N2 | 0 | 100 | FALSE | 40 | 33.33333
2019-03-08 | SLG | ITO | PEDOT:PSS |  |  | Perovskite | PCBM-60 | C60 | BCP |  | Ag | 0.1 | pin | FALSE | (PEA); Cs; FA | Pb | I | 181 |  |  | 1 | Spin-coating | DMF; NMP | 6; 1 | Diethyl ether | FALSE | Unknown | Unknown | 15.5 |  | TRUE | ISOS-L-1 | Light | FALSE | Open circuit | 20.0; 20.0 | Air | 40 | 5 | FALSE | 40 | 1.666667
2018-09-13 | SLG | ITO | PEDOT:PSS |  |  | Perovskite | PCBM-60 | C60 | BCP |  | Ag | 0.11 | pin | FALSE | MA | Pb | I | 3 |  | 1.6 | 1 | Spin-coating | DMSO; GBL | 3; 7 | Toluene | FALSE | Unknown | Unknown | 11.62 |  | TRUE | ISOS-D-1 | Dark | FALSE | Open circuit | 25.0; 25.0 | Air | 50 | 120 | FALSE | 40 | 40
2018-06-02 | SLG | ITO | PEDOT:PSS |  |  | Perovskite | PCBM-60 | C60 | BCP |  | Ag | 0.08 | pin | FALSE | MA | Pb | I | 3 |  | 1.6 | 1 | Spin-coating | DMF | 1 | Unknown | FALSE | Unknown | Unknown | 18.9 |  | TRUE | ISOS-D-1 | Dark | FALSE | Open circuit | 25.0; 25.0 | Air | 60 | 480 | FALSE | 40 | 160
2018-08-29 | SLG | ITO | PEDOT:PSS |  |  | Perovskite | PCBM-60 | Ca |  |  | Al | 0.1 | pin | FALSE | MA | Pb | I | 3 | nan | 1.6 | 2 | Spin-coating >> Spin-coating | DMF >> IPA | 1 >> 1 | Unknown | FALSE | Unknown | Unknown | 6.61 |  | TRUE | ISOS-D-1 | Dark | FALSE | Open circuit | 25.0; 25.0 | N2 | 3.2 | 504 | FALSE | 40 | 168
2016-11-28 | SLG | FTO | TiO2-c | TiO2-mp | Al2O3-mp | Perovskite |  |  |  |  | Carbon | 0.09 | nip-mp-carbon | FALSE | MA | Pb | I | 3 |  | 1.6 | 1 | Drop-infiltration | NMP | 1 | Unknown | FALSE | Unknown | Unknown |  |  | TRUE | ISOS-D-2 | Dark | FALSE | Open circuit | 70.0; 70.0 | Air | 50 | 1000 | FALSE | 40 | #DIV/0! |  | 40
2019-10-23 | SLG | FTO | TiO2-c | TiO2-mp |  | Perovskite |  |  |  |  | Carbon | 0.08 | nip-mp-carbon | FALSE | MA | Pb | I | 3 |  | 1.6 | 2 | Spin-coating >> Spin-coating | DMF >> IPA | 1 >> 1 | Unknown | FALSE | Unknown | Unknown | 10.87 |  | TRUE | ISOS-D-1 | Dark | FALSE | Open circuit | 25.0; 25.0 | Air | 30 | 360 | FALSE | 40 | 120
2020-07-07 | SLG | FTO | TiO2-c | TiO2-mp |  | Perovskite |  |  |  |  | Carbon | 0.12 | nip-mp-carbon | FALSE | Cs; FA; MA | Pb | Br; I | 0.42; 2.58 | Undoped | 1.61 | 1 | Spin-coating | DMF; DMSO | 4; 1 | Chlorobenzene | TRUE | Unknown | Unknown | 10.29 |  | TRUE | ISOS-D-2 | Dark | FALSE | Open circuit | 85; 85 | Air | 65 | 312 | FALSE | 40 | 104
2019-04-16 | SLG | FTO | TiO2-c | ZrO2-mp | TiO2-mp | Perovskite |  |  |  |  | Carbon | 0.1475 | nip-mp-carbon | FALSE | FA | Pb | I | 3 |  | 1.48 | 2 | Drop-infiltration >> CBD | DMF >> IPA | 1 >> 1 | Unknown | TRUE | Unknown | Unknown |  |  | TRUE | ISOS-D-2 | Dark | FALSE | Open circuit | 85.0; 85.0 | Air | 20 | 500 | FALSE | 40 | #DIV/0!
2017-09-30 | SLG | FTO | TiO2-c | TiO2-mp |  | Perovskite | Al2O3 | CuSCN |  |  | Au | 0.16 | nip-mp | FALSE | Cs; FA; MA | Pb | Br; I | 0.51; 2.49 |  |  | 1 | Spin-coating | DMF; DMSO | 4; 1 | Chlorobenzene | FALSE | Unknown | Unknown |  |  | TRUE | ISOS-L-2I | Xenon | FALSE | MPPT | 60.0; 60.0 | N2 | 0 | 48 | FALSE | 40 | #DIV/0!
2015-09-26 | SLG | ITO | PEDOT:PSS |  |  | Perovskite | PCBM-60 | DTAB |  |  | Ag | 0.12 | pin | FALSE | MA | Pb | I | 3 |  | 1.6 | 2 | Spin-coating >> Spin-coating | DMF >> IPA | 1 >> 1 | Unknown | FALSE | Unknown | Unknown | 7.03 |  | TRUE | ISOS-D-2I | Dark | FALSE | Open circuit | 65.0; 65.0 | N2 | 0 | 92 | FALSE | 40 | 30.66667
2020-05-08 | SLG | ITO | NiO-c |  |  | Perovskite | PCBM-60 | Mg |  |  | Ag | 0.16 | pin | FALSE | Cs; FA | Pb | I | 3 | Undoped | nan | 1 | Spin-coating | DMF; DMSO | 4; 1 | Chlorobenzene | FALSE | Unknown | Unknown | 16 |  | TRUE | ISOS-L-1I | Metal halide | FALSE | Open circuit | 50; 50 | N2 |  | 1000 | FALSE | 40 | 333.3333
2017-06-09 | SLG | ITO | SnO2-c | C60 |  | Perovskite | PPyra-TXA | MoO3 |  |  | Ag | 0.102 | nip | FALSE | MA | Pb | I | 3 |  | 1.5 | 1 | Spin-coating | DMF; DMSO | 4; 1 | Chlorobenzene | FALSE | Unknown | Unknown | 18.06 |  | TRUE | ISOS-D-1 | Dark | FALSE | Open circuit | 25.0; 25.0 | Ambient |  | 720 | FALSE | 40 | 240
2017-12-11 | SLG | FTO | ZnO |  |  | Perovskite | Spiro-MeOTAD | MoO3 |  |  | Ag | 0.1 | nip | FALSE | MA | Pb | I | 3 | KCl | 1.6 | 2 | Spin-coating >> Spin-coating | DMSO >> IPA | 1 >> 1 | Unknown | FALSE | Unknown | Unknown | 12.3 |  | TRUE | ISOS-D-1I | Dark | FALSE | Open circuit | 25.0; 25.0 | N2 | 0 | 1080 | FALSE | 40 | 360 |  | 40
2017-09-11 | SLG | FTO | TiO2-c | TiO2-mp |  | Perovskite | Spiro-MeOTAD | PEDOT:PSS |  |  | FTO | 0.07065 | nip-mp | FALSE | MA | Pb | I | 3 |  | 1.6 | 1 | Spin-coating | DMF; DMSO | 4; 1 | Chlorobenzene | FALSE | Unknown | Unknown | 10.95 |  | TRUE | ISOS-D-1 | Dark | FALSE | Open circuit | 20.0; 20.0 | Air | 38 | 360 | FALSE | 40 | 120
2016-11-18 | SLG | ITO | PEDOT:PSS |  |  | Perovskite | PCBM-60 | PEI |  |  | Ag | 0.1058 | pin | FALSE | MA | Pb | I | 3 | nan | 1.6 | 1 | Spin-coating | DMSO; GBL | 3; 7 | Unknown | FALSE | Unknown | Unknown | 13.37 |  | TRUE | ISOS-D-1 | Dark | FALSE | Open circuit | 25.0; 25.0 | Air | 80 | 200 | FALSE | 40 | 66.66667
2018-01-17 | SLG | ITO | PTAA |  |  | Perovskite | PCBM-60 | PFN |  |  | Al | 0.5 | pin | FALSE | MA | Pb | I | 3 |  | 1.6 | 2 | Spin-coating >> Spin-coating | DMF >> IPA | 1 >> 1 | Unknown | FALSE | Unknown | Unknown | 16.26 |  | TRUE | ISOS-L-1 | White LED | FALSE | MPPT | 25.0; 25.0 | Air | 50 | 12 | FALSE | 40 | 4
2019-10-03 | SLG | FTO | TiO2-c | TiO2-mp |  | Perovskite | DPPS | Spiro-MeOTAD |  |  | Au | 0.009 | nip-mp | FALSE | MA | Pb | I | 3 |  | 1.6 | 1 | Spin-coating | DMF | 1 | Chlorobenzene | FALSE | Unknown | Unknown | 7.51 |  | TRUE | ISOS-D-1 | Dark | FALSE | Open circuit | 22.0; 22.0 | Air | 30 | 672 | FALSE | 40 | 224
2016-09-15 | SLG | FTO | TiO2-c | TiO2-mp |  | Perovskite | Graphene oxide | Spiro-MeOTAD |  |  | Au | 0.1 | nip-mp | FALSE | MA | Pb | I | 3 |  | 1.6 | 2 | Spin-coating >> CBD | DMF >> IPA | 1 >> 1 | Unknown | FALSE | Unknown | Unknown | 14.11 |  | TRUE | ISOS-L-1I | White LED | FALSE | MPPT | 25.0; 25.0 | N2 | 0 | 16 | TRUE | 40 | 5.333333
2017-10-13 | SLG | ITO | TiO2-c |  |  | Perovskite | rGO-4FPH | Spiro-MeOTAD |  |  | Au | 0.108 | nip | FALSE | MA | Pb | I | 3 | MACl | 1.57 | 2 | Spin-coating >> Spin-coating | DMF >> IPA | 1 >> 1 | Unknown | FALSE | Unknown | Unknown | 18.75 |  | TRUE | ISOS-L-1 |  | FALSE | Open circuit | nan; nan | N2 |  | 150 | TRUE | 40 | 50
2019-04-05 | SLG | ITO | Graphene oxide | PEDOT:PSS |  | Perovskite | PCBM-60 | ZnO-np |  |  | Ag | 0.1 | pin | FALSE | FA; MA | Pb | Br; I | 0.6; 2.4 |  |  | 1 | Spin-coating | DMSO; GBL | 3; 7 | Unknown | FALSE | Unknown | Unknown |  |  | TRUE | ISOS-D-1 | Dark | FALSE | Open circuit | 25.0; 25.0 | Air | 70 | 100 | FALSE | 40 | #DIV/0!
2018-08-29 | SLG | ITO | PEDOT:PSS |  |  | Perovskite | PCBM-60 | ZnO-np |  |  | Ag | 0.1 | pin | FALSE | MA | Pb | I | 3 | Hypophosphorous acid | 1.6 | 1 | Spin-coating | DMF | 1 | Unknown | FALSE | Unknown | Unknown | 14.4 |  | TRUE | ISOS-D-1I | Dark | FALSE | Open circuit | 25.0; 25.0 | Unknown |  | 14 | FALSE | 40 | 4.666667
2018-06-18 | SLG | FTO | NiO-c |  |  | Perovskite | PCBM-60 | Zr(acac)4 |  |  | Ag | 0.1 | pin | FALSE | Cs; FA; MA | Pb | I | 3 | Cl | 1.64 | 1 | Spin-coating | DMF | 1 | Toluene | FALSE | Unknown | Unknown | 20.1 |  | TRUE | ISOS-D-1 | Dark | FALSE | Open circuit | 25.0; 25.0 | Air | 50 | 1000 | FALSE | 40 | 333.3333 |  | 40
2018-07-04 | SLG | FTO | TiO2-c | TiO2-mp | ZrO2-mp | Perovskite | WO3-np |  |  |  | Carbon | 0.5 | nip-mp-carbon | FALSE | MA | Pb | I | 3 |  | 1.6 | 1 | Drop-infiltration | DMF | 1 | Unknown | TRUE | Adhesive glue 3025 B (Three Bond Holding Co. Ltd) | Unknown | 5.86 | 5.21 | TRUE | ISOS-D-2 | Dark | FALSE | Open circuit | 100.0; 100.0 | Air |  | 7000 | FALSE | 40 | 2333.333
2017-04-11 | PEN | ITO | PEDOT:PSS |  |  | Perovskite | C60 | BCP |  |  | Ag | 0.09 | pin | FALSE | FA | Sn | I | 3 |  | 1.4 | 2 | Spin-coating >> Evaporation | Water >> none | 1 >> 1 | Unknown | FALSE | Unknown | Unknown | 3.12 |  | TRUE | ISOS-D-1I | Dark | FALSE | Open circuit | 25.0; 25.0 | N2 | 0 | 144 | FALSE | 40.06 | 48.04805
2019-04-08 | SLG | ITO | SnO2-np |  |  | Perovskite | Spiro-MeOTAD |  |  |  | Au | 0.1 | nip | FALSE | Cs; FA; MA | Pb | Br; I | 0.51; 2.49 |  | 1.59 | 1 | Spin-coating | DMF; DMSO | 4; 1 | Toluene | FALSE | Unknown | Unknown | 18.4 | 18.3 | TRUE | ISOS-D-2 | Dark | FALSE | Open circuit | 80.0; 80.0 | Air | 50 | 250 | FALSE | 40.3 | 83.75209
2019-02-15 | SLG | FTO | TiO2-nw | CuInS2-QDs |  | Perovskite | Spiro-MeOTAD |  |  |  | Au | 0.12 | nip | FALSE | MA | Pb | I | 3 |  | 1.6 | 1 | Spin-coating | DMF | 1 | Unknown | FALSE | Unknown | Unknown | 13.3 |  | TRUE | ISOS-D-1 | Dark | FALSE | Open circuit | 25.0; 25.0 | Air |  | 720 | FALSE | 40.6 | 242.4242
2018-02-24 | SLG | FTO | TiO2-c | TiO2-mp |  | Perovskite | Spiro-MeOTAD |  |  |  | Au | 0.09 | nip-mp | FALSE | MA | Pb | I | 3 | Undoped | 1.6 | 1 | Spin-coating | DMF; DMSO | 4; 1 | Chlorobenzene | FALSE | Unknown | Unknown | 15.61 | 14.18 | TRUE | ISOS-D-1 | Dark | FALSE | Open circuit | 25.0; 25.0 | Air | 65 | 1200 | FALSE | 40.7 | 404.7218
2017-07-12 | SLG | FTO | TiO2-c |  |  | Perovskite | PTAA |  |  |  | Au | 0.1 | nip | FALSE | FA | Pb | I | 3 |  | 1.48 | 1 | Spin-coating | DMF | 1 | N2 | TRUE | SLG | Polyisobutylene | 9.4 | 4.9 | TRUE | IEC 61215 | Dark | FALSE | Open circuit | 85.0; 85.0 | Air | 85 | 340 | FALSE | 41 | 115.2542
2014-07-31 | SLG | FTO | TiO2-c |  |  | Perovskite | Spiro-MeOTAD |  |  |  | Au | 0.0314 | nip | FALSE | MA | Pb | I | 3 | Cl | 1.5 | 2 | Spin-coating >> CBD | DMF >> IPA | 1 >> 1 | Unknown | FALSE | Unknown | Unknown | 9 |  | TRUE | ISOS-L-1 | Light | FALSE | Open circuit | 25.0; 25.0 | Air | 50 | 96 | FALSE | 41 | 32.54237
2017-11-10 | SLG | FTO | TiO2-c |  |  | Perovskite | Spiro-MeOTAD |  |  |  | Au | 0.1 | pin | FALSE | Cs; MA | Pb | I | 3 | HCl | nan | 1 | Spin-coating | DMF | 1 | Chlorobenzene | FALSE | Unknown | Unknown | 10.09 |  | TRUE | ISOS-D-1 | Dark | FALSE | Open circuit | 25.0; 25.0 | Air |  | 500 | FALSE | 41 | 169.4915
2019-03-27 | SLG | ITO | TiO2-c |  |  | Perovskite | Spiro-MeOTAD |  |  |  | Au | 1 | nip | FALSE | FA; MA | Pb | Br; I | 0.45; 2.55 |  |  | 1 | Spin-coating | DMF; DMSO | 4; 1 | Chlorobenzene | FALSE | Unknown | Unknown | 17.62 | 12.43 | TRUE | ISOS-L-1 | White LED | FALSE | Open circuit | 25.0; 25.0 | Air | 45 | 1000 | FALSE | 41 | 338.9831 |  | 41
2019-05-28 | SLG | FTO | TiO2-c | TiO2-mp |  | Perovskite | Spiro-MeOTAD |  |  |  | Au | 0.115 | nip-mp | FALSE | Cs; FA; MA | Pb | Br; I | 0.51; 2.49 |  | 1.61 | 1 | Spin-coating | DMF; DMSO | 4; 1 | Chlorobenzene | FALSE | Unknown | Unknown | 16.86 | 14.22 | TRUE | ISOS-D-1 | Dark | FALSE | Open circuit | 20.0; 20.0 | Air | 75 | 6 | FALSE | 41 | 2.033898
2019-07-02 | SLG | FTO | TiO2-c | TiO2-mp | SnO2-c | Perovskite | Spiro-MeOTAD |  |  |  | Au | 0.16 | nip-mp | FALSE | Cs; FA; MA | Pb | Br; I | 0.36; 2.64 | nan | nan | 1 | Spin-coating | DMF; DMSO | 4; 1 | Chlorobenzene | FALSE | Unknown | Unknown | 19.16 | 18.56 | TRUE | ISOS-D-1 | Dark | FALSE | Open circuit | nan; nan | Air | 45 | 700 | FALSE | 41 | 237.2881
2016-11-22 | SLG | FTO | TiO2-c | TiO2-mp |  | Perovskite |  |  |  |  | Carbon | 0.0625 | nip-mp-carbon | FALSE | MA | Pb | I | 3 |  | 1.6 | 2 | Spin-coating >> CBD | DMF; DMSO >> Cyclohexane; IPA | 9; 1 >> 9; 1 | Unknown | FALSE | Unknown | Unknown | 9.9 |  | TRUE | ISOS-D-2 | Dark | FALSE | Open circuit | 80.0; 80.0 | Air | 40 | 250 | TRUE | 41 | 84.74576
2017-11-28 | SLG | ITO | PEDOT:PSS |  |  | Perovskite | PCBM-60 | TBAI |  |  | Ag | 0.26 | pin | FALSE | MA | Pb | I | 3 | Cl | 1.6 | 1 | Spin-coating | DMF; DMSO | 17; 1 | Unknown | TRUE | UV-curable epoxy | Unknown | 12.41 |  | TRUE | ISOS-D-1 | Dark | FALSE | Open circuit | 25.0; 25.0 | Ambient |  | 3600 | FALSE | 41 | 1220.339
2017-01-24 | SLG | FTO | CdS |  |  | Perovskite | Spiro-MeOTAD |  |  |  | Ag | 0.09 | nip | FALSE | MA | Pb | I | 3 |  | 1.55 | 2 | Spin-coating >> CBD | DMF >> IPA | 1 >> 1 | Unknown | FALSE | Unknown | Unknown | 1.39 |  | TRUE | ISOS-D-1 | Dark | FALSE | Open circuit | 25.0; 25.0 | Air | 15 | 360 | FALSE | 41.01 | 122.0546
2017-03-27 | SLG | ITO | VOx |  | PEDOT:PSS | Perovskite | PCBM-60 |  |  |  | Ag | 0.05725 | pin | FALSE | MA | Pb | I | 3 |  | 1.6 | 1 | Spin-coating | DMF | 1 | Unknown | FALSE | Unknown | Unknown | 12.85 |  | TRUE | ISOS-D-1 | Dark | FALSE | Open circuit | 25.0; 25.0 | Air | 30 | 300 | FALSE | 41.76 | 103.022
2018-09-06 | SLG | ITO | PEDOT:PSS |  |  | Perovskite | BCP; PCBM-60 |  |  |  | Ag | 0.1 | pin | FALSE | MA | Pb | I | 3 |  | 1.6 | 1 | Spin-coating | Unknown |  | Unknown | FALSE | Unknown | Unknown | 14.34 | 14.19 | TRUE | ISOS-D-1 | Dark | FALSE | Open circuit | 25.0; 25.0 | Air | 20 | 364 | FALSE | 42 | 125.5172
2019-06-04 | SLG | ITO | C60 |  |  | Perovskite | FBA3 | MoO3 |  |  | Ag | 0.04 | nip | FALSE | MA | Pb | I | 3 | Cl | 1.6 | 1 | Spin-coating | DMF; DMSO | 4; 1 | Chlorobenzene | FALSE | Unknown | Unknown |  |  | TRUE | ISOS-D-1 | Dark | FALSE | Open circuit | 20.0; 20.0 | Air | 80 | 168 | FALSE | 42 | #DIV/0!
2018-11-08 | SLG | FTO | TiO2-c | TiO2-mp |  | Perovskite | Spiro-MeOTAD |  |  |  | Ag | 0.04 | nip-mp | FALSE | MA | Pb | I | 3 |  |  | 1 | Spin-coating | DMSO | 1 | Diethyl ether | FALSE | Unknown | Unknown | 18 |  | TRUE | ISOS-D-1 | Dark | FALSE | Open circuit | 35.0; 35.0 | Air | 80 | 72 | FALSE | 42 | 24.82759
2017-09-30 | SLG | FTO | TiO2-c | TiO2-mp |  | Perovskite | CuSCN |  |  |  | Au | 0.16 | nip-mp | FALSE | Cs; FA; MA | Pb | Br; I | 0.51; 2.49 |  |  | 1 | Spin-coating | DMF; DMSO | 4; 1 | Chlorobenzene | FALSE | Unknown | Unknown | 20.3 |  | TRUE | ISOS-L-2I | White LED | FALSE | MPPT | 60.0; 60.0 | N2 | 0 | 30 | FALSE | 42 | 10.34483
2019-10-24 | SLG | FTO | TiO2-c | TiO2-mp |  | Perovskite | DM |  |  |  | Au | 0.094 | nip-mp | FALSE | FA; MA | Pb | Br; I | 0.15; 2.85 | Cl |  | 1 | Spin-coating | DMF; DMSO | 4; 1 | Diethyl ether | FALSE | Unknown | Unknown | 21.23 |  | TRUE | ISOS-D-1 | Dark | FALSE | Open circuit | 25.0; 25.0 | Air | 85 | 100 | FALSE | 42 | 34.48276
2017-10-10 | SLG | FTO | TiO2-c | TiO2-mp | Carpoic acid | Perovskite | Spiro-MeOTAD |  |  |  | Au | 0.11 | nip-mp | FALSE | MA | Pb | I | 3 |  | 1.6 | 2 | Spin-coating >> CBD | DMF; DMSO >> IPA | 10; 1 >> 1 | Unknown | FALSE | Unknown | Unknown | 16.34 |  | TRUE | ISOS-D-1I | Dark | FALSE | Open circuit | 25.0; 25.0 | Unknown |  | 720 | FALSE | 42 | 248.2759
2017-12-15 | SLG | FTO | TiO2-c |  |  | Perovskite | Spiro-MeOTAD |  |  |  | Au | 0.16 | nip | FALSE | Cs; FA; MA | Pb | Br; I | 0.51; 2.49 |  |  | 1 | Spin-coating | DMF; DMSO | 4; 1 | Chlorobenzene | FALSE | Unknown | Unknown | 13 |  | TRUE | ISOS-L-1 | White LED | FALSE | MPPT | 25.0; 25.0 | Dry air |  | 0.53 | FALSE | 42 | 0.1827586
2018-09-24 | SLG | FTO | SnO2-c | SnO2-c |  | Perovskite | Spiro-MeOTAD |  |  |  | Au | 0.0919 | nip | FALSE | Cs; FA | Pb | Br; I | 0.3; 2.7 |  |  | 1 | Spin-coating | DMF; DMSO | 4; 1 | Anisole | FALSE | Unknown | Unknown | 20.2 |  | TRUE | ISOS-D-1 | Dark | FALSE | Open circuit | 25.0; 25.0 | Air | 45 | 800 | FALSE | 42 | 275.8621
2019-03-07 | PI | PEDOT:PSS |  |  |  | Perovskite | PCBM-60 | PEI |  |  | Ag | 0.04 | pin | FALSE | MA | Pb | I | 3 |  | 1.6 | 1 | Spin-coating | DMF; GBL | 7; 3 | Toluene | FALSE | Unknown | Unknown | 5.41 | 5.23 | TRUE | ISOS-D-1 | Dark | FALSE | Open circuit | 25.0; 25.0 | Air |  | 240 | FALSE | 42 | 82.75862
2017-07-21 | SLG | ITO | PEDOT:PSS |  |  | Perovskite | PCBM-60 | PEIE |  |  | Al | 0.1 | pin | FALSE | MA | Pb | I | 3 | Undoped | 1.6 | 1 | Spin-coating | DMF | 1 | Chlorobenzene | FALSE | Unknown | Unknown | 12.1 |  | TRUE | ISOS-D-1 | Dark | FALSE | Open circuit | 25.0; 25.0 | Air |  | 2 | FALSE | 42 | 0.6896552
2018-12-14 | SLG | ITO | PEDOT:PSS |  |  | Perovskite | PCBM-60 | ZnO-np |  |  | Ag | 0.1 | pin | FALSE | FA; MA | Pb | Br; I | 0.6; 2.4 | Undoped |  | 1 | Spin-coating | DMF; DMSO | 7; 3 | Chlorobenzene | FALSE | Unknown | Unknown |  |  | TRUE | ISOS-D-2I | Dark | FALSE | Open circuit | 100.0; 100.0 | N2 | 0 | 20 | FALSE | 42 | #DIV/0!
2018-08-01 | SLG | FTO | PEDOT:PSS |  |  | Perovskite | PCBM-60 |  |  |  | Al | 0.04 | pin | FALSE | MA | Pb | I | 3 |  | 1.6 | 2 | Spin-coating >> Closed space sublimation | DMF >> none | 1 >> 1 | Unknown | FALSE | Unknown | Unknown |  |  | TRUE | ISOS-D-1 | Dark | FALSE | Open circuit | 20.0; 20.0 | Air | 25 | 500 | FALSE | 42.2 | #DIV/0! | 150
2018-05-22 | SLG | FTO | TiO2-c | TiO2-mp |  | Perovskite | Spiro-MeOTAD |  |  |  | Cu | 0.126 | nip-mp | FALSE | FA; MA | Pb | Br; I | 0.51; 2.49 | Undoped |  | 1 | Spin-coating | DMF; DMSO | 4; 1 | Chlorobenzene | FALSE | Unknown | Unknown | 17.8 |  | TRUE | ISOS-D-1 | Dark | FALSE | Open circuit | 25.0; 25.0 | Air | 45 | 1000 | FALSE | 42.2 | 346.0208 |  | 42.2
2019-05-06 | SLG | FTO | TiO2-c | TiO2-mp |  | Perovskite |  |  |  |  | Carbon | 0.066 | nip-mp-carbon | FALSE | FA; MA | Pb | I | 3 |  | 1.59 | 1 | Spin-coating | DMF; DMSO | 4; 1 | Ethyl acetate | TRUE | Paraffin | Unknown | 4.08 |  | TRUE | ISOS-D-1 | Dark | FALSE | Open circuit | 25.0; 25.0 | Ambient |  | 670 | FALSE | 42.5 | 233.0435
2019-02-08 | SLG | ITO | NiO-c |  |  | Perovskite | PCBM-60 | BCP |  |  | Ag | 0.1 | pin | FALSE | MA | Pb | I | 3 |  | 1.6 | 1 | Spin-coating | DMF; DMSO | 4; 1 | Toluene | TRUE | Unknown | Unknown |  |  | TRUE | ISOS-L-1 | Light | FALSE | Open circuit | 25.0; 25.0 | Air |  | 95 | FALSE | 42.7 | #DIV/0!
2018-04-04 | SLG | ITO | PEDOT:PSS |  |  | Perovskite | PCBM-60 | BCP |  |  | Ag | 0.1 | pin | FALSE | MA | Pb | I | 3 |  | 1.6 | 2 | Spin-coating >> Spin-coating | DMF; DMSO >> IPA | 2; 3 >> 1 | Unknown | FALSE | Unknown | Unknown | 9.41 |  | TRUE | ISOS-L-1 | Xenon | FALSE | Open circuit | 30.0; 30.0 | Air | 50 | 72 | FALSE | 42.73 | 25.14405
2019-08-05 | SLG | ITO | NiO-c |  |  | Perovskite | PCBM-60 |  |  |  | Ag | 0.04 | pin | FALSE | MA | Pb | I | 3 |  | 1.6 | 1 | Spin-coating | DMF; DMSO | 9; 1 | Unknown | FALSE | Unknown | Unknown | 0.63 | 0.4 | TRUE | ISOS-D-1 | Dark | FALSE | Open circuit | 25.0; 25.0 | Air | 40 | 24 | FALSE | 43 | 8.421053
2017-07-12 | SLG | FTO | TiO2-c |  |  | Perovskite | PTAA |  |  |  | Au | 0.1 | nip | FALSE | FA | Pb | I | 3 |  | 1.48 | 1 | Spin-coating | DMF | 1 | N2 | TRUE | SLG | Polyisobutylene |  |  | TRUE | IEC 61215 | Dark | FALSE | Open circuit | -40.0; 85.0 | Air |  |  | FALSE | 43 | #DIV/0!
2019-11-04 | SLG | FTO | TiO2-c |  |  | Perovskite | Spiro-MeOTAD |  |  |  | Au | 0.07 | nip | FALSE | Cs; FA; MA | Pb | Br; I | 0.51; 2.49 |  |  | 1 | Spin-coating | DMF; DMSO | 4; 1 | Anisole | FALSE | Unknown | Unknown | 18.65 | 16.79 | TRUE | ISOS-D-1 | Dark | FALSE | Open circuit | 25.0; 25.0 | Air | 50 | 300 | FALSE | 43 | 105.2632
2015-07-06 | Ti | Ti | TiO2-np |  |  | Perovskite | Spiro-MeOTAD |  |  |  | Au | 0.1 | nip | FALSE | MA | Pb | I | 3 |  | 1.6 | 2 | Spin-coating >> CBD | DMF >> IPA | 1 >> 1 | Unknown | FALSE | Unknown | Unknown | 5.27 |  | TRUE | ISOS-D-1 | Dark | FALSE | Open circuit | 25.0; 25.0 | Ambient |  | 60 | FALSE | 43 | 21.05263
2019-09-25 | SLG | FTO | TiO2-c | SnO2-np |  | Perovskite | Spiro-MeOTAD |  |  |  | Au | 0.09 | nip | FALSE | MA | Pb | I | 3 |  | 1.6 | 1 | Spin-coating | DMF; DMSO | 4; 1 | Ethyl acetate | FALSE | Unknown | Unknown | 16.74 |  | TRUE | ISOS-L-1 | Light | FALSE | Open circuit | 25.0; 25.0 | Ambient |  | 7 | FALSE | 43 | 2.45614
2020-07-23 | SLG | ITO | ZnO-np | SnO2-np |  | Perovskite | Spiro-MeOTAD |  |  |  | Au |  | nip | FALSE | MA | Pb | I | 3 | nan | nan | 1 | Spin-coating | DMF; DMSO | nan | Diethyl ether | FALSE | Unknown | Unknown | 34.8 |  | TRUE | ISOS-D-1 | White LED | FALSE | Open circuit | nan; nan | Unknown |  | 840 | FALSE | 43 | 294.7368
2019-03-06 | SLG | FTO | TiO2-c | TiO2-mp |  | Perovskite | Spiro-MeOTAD |  |  |  | Au | 0.1 | nip-mp | FALSE | Cs; FA; MA | Pb | Br; I | 0.51; 2.49 |  | 1.59 | 1 | Spin-coating | DMF; DMSO | 4; 1 | Ether | FALSE | Unknown | Unknown | 17.9 |  | TRUE | ISOS-L-1 | Xenon | FALSE | Open circuit | 25.0; 25.0 | Ambient |  | 100 | FALSE | 43 | 35.08772
2018-12-14 | SLG | FTO | TiO2-c | TiO2-mp |  | Perovskite | Spiro-MeOTAD |  |  |  | Au | 0.09 | nip-mp | FALSE | MA | Pb | I | 3 |  | 1.6 | 1 | Spin-coating | DMF | 1 | Unknown | FALSE | Unknown | Unknown | 5.16 |  | TRUE | ISOS-D-1 | Dark | FALSE | Open circuit | 25.0; 25.0 | Air |  | 1176 | FALSE | 43.4 | 415.5477 |  | 38.5
2018-04-19 | SLG | FTO | TiO2-c | ZrO2-mp | TiO2-mp | Perovskite |  |  |  |  | Carbon | 0.1475 | nip-mp-carbon | FALSE | (5-AVA); MA | Pb | I | 3 | 5-AVAI |  | 1 | Drop-infiltration | GBL | 1 | Unknown | FALSE | Unknown | Unknown | 8.56 |  | TRUE | ISOS-D-1I | Dark | FALSE | Open circuit | 25.0; 25.0 | Unknown |  | 500 | FALSE | 43.4 | 176.6784
2016-05-26 | SLG | FTO | TiO2-c |  |  | Perovskite | Spiro-MeOTAD |  |  |  | Au | 0.0813 | nip | FALSE | MA | Pb | I | 3 |  | 1.6 | 1 | Spin-coating | DMF; DMSO | 4; 1 | Chlorobenzene | FALSE | Unknown | Unknown | 13.61 |  | TRUE | ISOS-D-1 | Dark | FALSE | Open circuit | 25.0; 25.0 | Air | 75 | 456 | FALSE | 43.69 | 161.9606
2015-10-12 | SLG | ITO | PEDOT:PSS |  |  | Perovskite | PCBM-60 |  |  |  | Al | 0.1 | pin | FALSE | MA | Pb | I | 3 |  | 1.5 | 2 | Spin-coating >> Spin-coating | DMF >> IPA | 1 >> 1 | Unknown | FALSE | Unknown | Unknown | 5.6 |  | TRUE | ISOS-D-1 | Dark | FALSE | Open circuit | 25.0; 25.0 | Air | 40 | 48 | FALSE | 44 | 17.14286
2019-03-06 | SLG | FTO | TiO2-c | C60 |  | Perovskite | Spiro-MeOTAD |  |  |  | Au | 0.045 | nip | FALSE | MA | Pb | I | 3 |  | 1.59 | 2 | Evaporation >> Gas reaction | none >> none | 1 >> 1 | Unknown | FALSE | Unknown | Unknown | 17.3 |  | TRUE | ISOS-D-1 | Dark | FALSE | Open circuit | 25.0; 25.0 | Air | 55 | 720 | FALSE | 44 | 257.1429
2017-11-23 | SLG | FTO | TiO2-c |  |  | Perovskite | Spiro-MeOTAD |  |  |  | Au | 0.1 | nip | FALSE | MA | Pb | I | 3 | Cl | 1.6 | 1 | Spin-coating | DMSO | 1 | Chlorobenzene | FALSE | Unknown | Unknown | 16.4 | 14.7 | TRUE | ISOS-D-1 | Dark | FALSE | Open circuit | 25.0; 25.0 | Air | 40 | 720 | FALSE | 44 | 257.1429
2019-08-26 | SLG | FTO | TiO2-c |  |  | Perovskite | Spiro-MeOTAD |  |  |  | Au | 0.14 | nip | FALSE | FA; MA | Pb | Br; I | 0.15; 2.85 | Cl |  | 2 | Spin-coating >> Spin-coating | DMF; DMSO >> IPA | 4; 1 >> 1 | Unknown | FALSE | Unknown | Unknown | 19.37 | 19.3 | TRUE | ISOS-L-1 | Light | FALSE | Open circuit | 25.0; 25.0 | Air | 20 | 1 | FALSE | 44 | 0.3571429
2019-05-20 | SLG | ITO | NiO-c |  |  | Perovskite | ADAHCl | C60 | BCP |  | Ag | 0.1 | pin | FALSE | Cs; FA | Pb | I | 3 |  |  | 1 | Spin-coating | DMF; DMSO | 4; 1 | Chlorobenzene | FALSE | Unknown | Unknown | 18.8 |  | TRUE | ISOS-L-1I | White LED | FALSE | Open circuit | 25.0; 25.0 | N2 | 0 | 300 | FALSE | 44 | 107.1429
2017-11-28 | SLG | ITO | PEDOT:PSS |  |  | Perovskite | PCBM-60 | TBAI |  |  | Ag | 0.26 | pin | FALSE | MA | Pb | I | 3 | Cl | 1.6 | 2 | Spin-coating >> Gas reaction | DMF; DMSO >> none | 17; 1 >> 1 | Unknown | TRUE | UV-curable epoxy | Unknown | 15.09 |  | TRUE | ISOS-D-1 | Dark | FALSE | Open circuit | 25.0; 25.0 | Ambient |  | 3600 | FALSE | 44 | 1285.714
2018-06-06 | SLG | FTO | TiO2-c |  |  | Perovskite | Spiro-MeOTAD |  |  |  | Ag | 0.045 | nip | FALSE | MA | Pb | I | 3 |  | 1.6 | 1 | Spin-coating | DMSO; GBL | 3; 7 | Chlorobenzene | FALSE | Unknown | Unknown | 15.35 |  | TRUE | ISOS-D-1 | Dark | FALSE | Open circuit | 25.0; 25.0 | Air | 32 | 360 | FALSE | 44.2 | 129.0323
2017-12-16 | PET | ITO | ZnO-np |  |  | Perovskite | PB(NAP-Th)TBT |  |  |  | Ag | 0.11 | nip | FALSE | MA | Pb | I | 3 |  | 1.59 | 1 | Spin-coating | DMF; DMSO | 8; 1 | Unknown | FALSE | Unknown | Unknown | 12.85 | 12.7 | TRUE | ISOS-L-1 | Xenon | FALSE | Open circuit | 25.0; 25.0 | Air |  | 180 | TRUE | 45 | 65.45455
2016-08-31 | SLG | ITO | NiO |  |  | Perovskite | PCBM-60 |  |  |  | Ag | 0.0314 | pin | FALSE | FA; MA | Pb | Br; I | 0.6; 2.40 | nan | 1.5 | 1 | Spin-coating | DMSO; GBL | 3; 7 | Toluene | FALSE | Unknown | Unknown | 13.46 | 13.28 | TRUE | ISOS-D-1 | Dark | FALSE | Open circuit | nan; nan | Air | 30 | 336 | FALSE | 45 | 122.1818
2019-07-18 | SLG | FTO | NiO-c |  |  | Perovskite | PCBM-60 |  |  |  | Ag | 0.09 | pin | FALSE | MA | Pb | I | 3 |  | 1.6 | 1 | Spin-coating | DMF; DMSO | 4; 1 | Chlorobenzene | FALSE | Unknown | Unknown | 12.53 |  | TRUE | ISOS-D-1 | Dark | FALSE | Open circuit | 25.0; 25.0 | Air | 35 | 500 | FALSE | 45 | 181.8182
2015-04-21 | SLG | ITO | PEDOT:PSS |  |  | Perovskite | PCBM-60 |  |  |  | Ag | 0.0725 | pin | FALSE | MA | Pb | I | 3 | Cl | 1.6 | 1 | Spin-coating | DMF | 1 | Unknown | FALSE | Unknown | Unknown |  |  | TRUE | ISOS-D-1I | Dark | FALSE | Open circuit | 20.0; 20.0 | N2 | 0 | 170 | TRUE | 45 | #DIV/0!
2018-08-25 | SLG | ITO | PEDOT:PSS |  |  | Perovskite | PCBM-60 |  |  |  | Ag | 0.0919 | pin | FALSE | BA; Cs; FA | Pb; Sn | I | 17 | SnF2 | 1.24 | 1 | Spin-coating | DMF | 1 | Toluene | FALSE | Unknown | Unknown | 10.6 |  | TRUE | ISOS-L-2 | Solar simulator | FALSE | Open circuit | 65.0; 65.0 | Ambient |  | 10 | FALSE | 45 | 3.636364
2018-04-17 | SLG | FTO | TiO2-c |  |  | Perovskite | Spiro-MeOTAD |  |  |  | Ag | 0.101 | nip | FALSE | Cs; FA; MA | Pb | Br; I | 0.45; 2.55 |  | 1.64 | 1 | Spin-coating | DMF; DMSO | 76; 24 | Chlorobenzene; Chloroform | FALSE | Unknown | Unknown | 16.7 |  | TRUE | ISOS-L-2 | Solar simulator | FALSE | Open circuit | 25.0; 25.0 | Air | 85 | 3 | FALSE | 45 | 1.090909
2015-12-23 | SLG | FTO | TiO2-c | TiO2-mp |  | Perovskite | PTAA |  |  |  | Au | 0.24 | nip-mp | FALSE | MA | Pb | Br | 3 |  | 2.38 | 2 | Spin-coating >> CBD | DMF >> IPA | 1 >> 1 | Unknown | FALSE | Unknown | Unknown | 6.6 | 6.5 | TRUE | ISOS-L-1 | Light | FALSE | MPPT | 25.0; 25.0 | Air |  | 5 | FALSE | 45 | 1.818182
2017-03-31 | SLG | FTO | TiO2-c | TiO2-mp |  | Perovskite | PTAA |  |  |  | Au | 0.096 | nip-mp | FALSE | MA | Pb | I | 3 |  | 1.6 | 1 | Spin-coating | 2-methoxyethanol; DMSO; GBL | 7; 3; 4 | Toluene | FALSE | Unknown | Unknown | 19.6 |  | TRUE | ISOS-L-1I | Solar simulator | FALSE | Open circuit | 25.0; 25.0 | N2 | 0 | 120 | FALSE | 45 | 43.63636
2020-06-04 | SLG | FTO | TiO2-c | Al2O3-mp | NiO-np | Perovskite | Spiro-MeOTAD |  |  |  | Au | 0.17 | nip | FALSE | MA | Pb | I | 3 | Undoped | 1.548 | 1 | Spin-coating | DMF | 1 | Unknown | FALSE | Unknown | Unknown | 17.14 |  | TRUE | ISOS-D-2 | Dark | FALSE | Open circuit | 85; 85 | Air | 50 | 120 | FALSE | 45 | 43.63636
2018-06-27 | SLG | FTO | SnO2-c |  |  | Perovskite | Spiro-MeOTAD |  |  |  | Au | 0.09 | nip | FALSE | MA | Pb | I | 3 |  | 1.6 | 1 | Spin-coating | DMSO; GBL | 3; 7 | Toluene | FALSE | Unknown | Unknown | 16.1 | 14.16 | TRUE | ISOS-D-1 | Dark | FALSE | Open circuit | 25.0; 25.0 | Air | 40 | 100 | FALSE | 45 | 36.36364
2019-03-15 | SLG | FTO | SnO2-c |  |  | Perovskite | Spiro-MeOTAD |  |  |  | Au | 0.16 | nip | FALSE | FA; MA | Pb | Br; I | 0.45; 2.55 |  |  | 1 | Spin-coating | DMF; DMSO | 4; 1 | n-Butyl alcohol | FALSE | Unknown | Unknown | 16.56 | 12.21 | TRUE | ISOS-D-1 | Dark | FALSE | Open circuit | 25.0; 25.0 | Air | 20 | 500 | FALSE | 45 | 181.8182
2019-10-14 | SLG | ITO | SnO2-c |  |  | Perovskite | Spiro-MeOTAD |  |  |  | Au | 0.1 | nip | FALSE | Cs; FA; MA | Pb | Br; I | 0.45; 2.55 |  | 1.63 | 1 | Spin-coating | DMF; DMSO | 4; 1 | Chlorobenzene | FALSE | Unknown | Unknown | 18.7 | 18.3 | TRUE | ISOS-D-1 | Dark | FALSE | Open circuit | 25.0; 25.0 | Air | 55 | 720 | FALSE | 45 | 261.8182
2018-11-07 | SLG | ITO | SnO2-c |  |  | Perovskite | Spiro-MeOTAD |  |  |  | Au | 0.1 | nip | FALSE | MA | Pb | I | 3 | CH3NH2 | 1.6 | 1 | Spin-coating | DMF; DMSO | 9; 1 | Ethyl ether | FALSE | Unknown | Unknown | 15.05 | 9.45 | TRUE | ISOS-D-1 | Dark | FALSE | Open circuit | 25.0; 25.0 | Air |  | 1000 | FALSE | 45 | 363.6364 |  | 45
2020-01-30 | SLG | FTO | SnO2-np |  |  | Perovskite | Spiro-MeOTAD |  |  |  | Au | 0.0935 | nip | FALSE | Cs; FA | Pb | Br; I | 0.3; 2.7 |  |  | 1 | Spin-coating | DMF; DMSO | 7; 3 | Chlorobenzene | FALSE | Unknown | Unknown | 16.26 | 16.2 | TRUE | ISOS-L-1 | Xenon | FALSE | MPPT | 25.0; 25.0 | Air | 70 | 60 | FALSE | 45 | 21.81818
2019-12-27 | SLG | ITO | SnO2-np |  |  | Perovskite | Spiro-MeOTAD |  |  |  | Au | 0.1 | nip | FALSE | MA | Pb | I | 3 |  | 1.6 | 1 | Spin-coating | DMF; DMSO | 7; 3 | Unknown | FALSE | Unknown | Unknown | 17.75 | 17.75 | TRUE | ISOS-D-1 | Dark | FALSE | Open circuit | 25.0; 25.0 | Air | 45 | 720 | FALSE | 45 | 261.8182
2017-07-19 | SLG | FTO | TiO2-c |  |  | Perovskite | Spiro-MeOTAD |  |  |  | Au | 0.12 | nip | FALSE | MA | Pb | I | 3 | n-butyl amine; Cl | 1.56 | 2 | Spin-coating >> CBD | DMF; DMSO; n-butyl amine >> n-butanol | 14; 6; 3 >> 1 | Unknown | FALSE | Unknown | Unknown | 15.09 | 13.4 | TRUE | ISOS-D-1 | Dark | FALSE | Open circuit | 25.0; 25.0 | Air |  | 96 | FALSE | 45 | 34.90909
2017-08-15 | SLG | FTO | TiO2-c |  |  | Perovskite | Spiro-MeOTAD |  |  |  | Au | 0.09 | nip | FALSE | BA; MA | Pb | I | 13 | Unknown | 1.62 | 1 | Spin-coating | DMF; DMSO | 3; 7 | Unknown | FALSE | Unknown | Unknown |  |  | TRUE | ISOS-D-1 | Dark | FALSE | Open circuit | 25.0; 25.0 | Air | 85 | 24 | FALSE | 45 | #DIV/0!
2019-09-30 | SLG | FTO | TiO2-c | TiO2-mp |  | Perovskite | Spiro-MeOTAD |  |  |  | Au | 0.09 | nip-mp | FALSE | (THM); MA | Pb | I | 3 |  |  | 1 | Spin-coating | DMF; DMSO | 4; 1 | Chlorobenzene | FALSE | Unknown | Unknown | 15.21 | 13.62 | TRUE | ISOS-D-1 | Dark | FALSE | Open circuit | 25.0; 25.0 | Air | 45 | 1800 | FALSE | 45 | 654.5455
2018-05-02 | SLG | FTO | TiO2-c | TiO2-mp |  | Perovskite | Spiro-MeOTAD |  |  |  | Au | 0.125 | nip-mp | FALSE | Cs; FA | Pb | Br; I | 0.45; 2.55 |  |  | 1 | Spin-coating | DMF; DMSO | 6; 1 | Diethyl ether | FALSE | Unknown | Unknown | 17.13 | 10.88 | TRUE | ISOS-L-2 | Light | FALSE | Open circuit | 85.0; 85.0 | Air |  | 0.4 | FALSE | 45 | 0.1454545
2019-12-16 | SLG | FTO | TiO2-c | TiO2-mp |  | Perovskite | Spiro-MeOTAD |  |  |  | Au | 0.1 | nip-mp | FALSE | MA | Pb | I | 3 |  | 1.6 | 2 | Spin-coating >> Spin-coating | DMF >> IPA | 1 >> 1 | Unknown | FALSE | Unknown | Unknown | 18.61 | 18.61 | TRUE | ISOS-L-1I | Xenon | FALSE | Open circuit | 25.0; 25.0 | N2 | 0 | 100 | FALSE | 45 | 36.36364
2016-08-05 | SLG | FTO | TiO2-c | TiO2-mp |  | Perovskite | Spiro-MeOTAD |  |  |  | Au | 0.16 | nip-mp | FALSE | MA | Pb | I | 3 |  | 1.6 | 1 | Spin-coating | DMF | 1 | Unknown | FALSE | Unknown | Unknown | 11.07 |  | TRUE | ISOS-D-1 | Dark | FALSE | Open circuit | 25.0; 25.0 | Air | 47.5 | 1440 | FALSE | 45 | 523.6364
2017-03-27 | SLG | FTO | TiO2-c | TiO2-mp |  | Perovskite | Spiro-MeOTAD |  |  |  | Au | 0.126 | nip-mp | FALSE | MA | Pb | I | 3 |  | 1.6 | 2 | Spin-coating >> CBD | DMF >> IPA | 1 >> 1 | Unknown | FALSE | Unknown | Unknown | 18.59 | 16.13 | TRUE | ISOS-D-1 | Dark | FALSE | Open circuit | 22.5; 22.5 | Air | 42.5 | 720 | FALSE | 45 | 261.8182
2017-05-24 | SLG | FTO | TiO2-c | TiO2-mp |  | Perovskite | Spiro-MeOTAD |  |  |  | Au | 0.1 | nip-mp | FALSE | MA | Pb | I | 3 |  | 1.6 | 1 | Spin-coating | DMSO | 1 | Chlorobenzene | FALSE | Unknown | Unknown | 15.58 | 13.62 | TRUE | ISOS-L-1 | Xenon | FALSE | Open circuit | 25.0; 25.0 | Ambient |  | 500 | FALSE | 45 | 181.8182
2019-05-02 | SLG | ITO | MoOx | PEDOT:PSS |  | Perovskite | PCBM-60 | BCP |  |  | Ag | 0.1058 | pin | FALSE | BA; Cs; MA | Pb | I | 13 |  | 1.63 | 1 | Spin-coating | DMSO; GBL | 7; 3 | Unknown | FALSE | Unknown | Unknown |  |  | TRUE | ISOS-D-2 | Dark | FALSE | Open circuit | 85.0; 85.0 | Air | 10 | 300 | FALSE | 45 | #DIV/0!
2019-02-13 | SLG | FTO | NiO-c |  |  | Perovskite | PCBM-60 | BCP |  |  | Ag | 0.85 | pin | FALSE | MA | Pb | I | 3 |  | 1.6 | 1 | Spin-coating | DMF; NMP | 9; 8 | IPA | FALSE | Unknown | Unknown | 12.13 |  | TRUE | ISOS-D-1I | Dark | FALSE | Open circuit | 25.0; 25.0 | Dry air |  | 400 | FALSE | 45 | 145.4545
2018-07-02 | SLG | FTO | NiO-c |  |  | Perovskite | PCBM-60 | BCP |  |  | Ag | 0.09 | pin | FALSE | MA | Pb | I | 3 |  | 1.6 | 1 | Spin-coating | DMSO; GBL | 3; 7 | Chlorobenzene | FALSE | Unknown | Unknown | 18.24 |  | TRUE | ISOS-D-2I | Dark | FALSE | Open circuit | 80.0; 80.0 | N2 | 0 | 190 | FALSE | 45 | 69.09091
2019-01-29 | SLG | ITO | NiO-np |  |  | Perovskite | PCBM-60 | BCP |  |  | Ag | 0.1 | pin | FALSE | MA | Pb | I | 3 |  | 1.6 | 1 | Spin-coating | DMF; DMSO | 9; 1 | Ether | FALSE | Unknown | Unknown | 14.57 |  | TRUE | ISOS-D-1I | Dark | FALSE | Open circuit | 25.0; 25.0 | N2 | 0 | 300 | FALSE | 45 | 109.0909
2019-05-18 | SLG | ITO | PTAA |  |  | Perovskite | PCBM-60 | BCP |  |  | Ag | 0.1 | pin | FALSE | (PEA); FA; MA | Pb | I | 16 |  |  | 1 | Spin-coating | DMF; DMSO | 7; 3 | Unknown | FALSE | Unknown | Unknown | 10.28 | 9.75 | TRUE | ISOS-L-2 | Light | FALSE | Open circuit | 85.0; 85.0 | Air | 50 | 336 | FALSE | 45 | 122.1818
2019-07-31 | SLG | ITO | P3CT-N |  |  | Perovskite | PCBM-60 | Bphen |  |  | Ag | 0.09 | pin | FALSE | MA | Pb | I | 3 | nan | 1.6 | 1 | Spin-coating | DMF; DMSO | 4; 1 | Chlorobenzene | FALSE | Unknown | Unknown | 17.78 |  | TRUE | ISOS-D-2I | Dark | FALSE | Open circuit | 85.0; 85.0 | N2 |  | 200 | FALSE | 45 | 72.72727
2019-05-16 | SLG | FTO | TiO2-c | TiO2-mp |  | Perovskite |  |  |  |  | Carbon | 0.68 | nip-mp-carbon | FALSE | MA | Pb | I | 3 |  | 1.6 | 1 | Spin-coating | DMF; DMSO | 4; 1 | Unknown | FALSE | Unknown | Unknown | 11.3 | 10.7 | TRUE | ISOS-D-1 | Dark | FALSE | Open circuit | 23.0; 23.0 | Air | 30 | 1440 | FALSE | 45 | 523.6364
2017-12-20 | SLG | FTO | TiO2-c | TiO2-mp |  | Perovskite | Graphene oxide | CuBuPc |  |  | Au | 0.06 | nip-mp | FALSE | MA | Pb | I | 3 | Cl | 1.7 | 1 | Spin-coating | DMF; DMSO | 4; 1 | Chlorobenzene | FALSE | Unknown | Unknown | 13.1 |  | TRUE | ISOS-D-1 | Dark | FALSE | Open circuit | 25.0; 25.0 | Air | 30 | 480 | FALSE | 45 | 174.5455
2019-06-26 | SLG | ITO | SnO2-c |  |  | Perovskite | PEDOT:PSS | MoO3 |  |  | Ag | 0.045 | nip | FALSE | FA; MA | Pb | Br; I | 0.2; 2.8 |  | 1.5 | 1 | Spin-coating | DMF | 1 | Unknown | FALSE | Unknown | Unknown | 13.01 |  | TRUE | ISOS-D-1I | Dark | FALSE | Open circuit | 25.0; 25.0 | N2 | 0 | 504 | FALSE | 45 | 183.2727
2019-12-16 | SLG | ITO | SnO2-np |  |  | Perovskite | Spiro-MeOTAD | MoO3 |  |  | Ag | 0.04 | nip | FALSE | Cs; FA; MA | Pb | Br; I | 0.51; 2.49 |  | 1.73 | 1 | Spin-coating | DMF; DMSO | 3; 1 | Chlorobenzene | FALSE | Unknown | Unknown | 15.43 | 18.32 | TRUE | ISOS-D-1 | Dark | FALSE | Open circuit | 25.0; 25.0 | Air | 30 | 720 | FALSE | 45 | 261.8182
2020-05-21 | SLG | FTO | NiO-c |  |  | Perovskite | PCBM-60 | PEI |  |  | Ag | 0.09 | pin | FALSE | MA | Pb | I | 3 | Undoped | 1.59 | 1 | Doctor blading | DMSO | 1 | Unknown | FALSE | Unknown | Unknown | 7.31 |  | TRUE | ISOS-D-1 | Dark | FALSE | Open circuit | 25; 25 | Air | 55 | 400 | FALSE | 45 | 145.4545
2018-09-27 | SLG | FTO | PEDOT:PSS |  |  | Perovskite | PCBM-60 | TiO2 | BCP |  | Ag | 0.16 | pin | FALSE | Cs; FA; MA | Pb | Br; I | 0.51; 2.49 |  |  | 1 | Spin-coating | DMF; DMSO | 4; 1 | Chlorobenzene | FALSE | Unknown | Unknown | 13.2 |  | TRUE | ISOS-D-1I | Dark | FALSE | Open circuit | 25.0; 25.0 | Unknown |  | 148 | FALSE | 45 | 53.81818
2019-11-29 | SLG | FTO | SnO2-np | PFN-Br |  | Perovskite | Spiro-MeOTAD |  |  |  | Au | 0.1 | nip | FALSE | FA; MA | Pb | I | 3 | Pb(SCN)2 |  | 1 | Spin-coating | DMF; DMSO | 4; 1 | Ethyl acetate | FALSE | Unknown | Unknown | 19.77 | 19.12 | TRUE | ISOS-D-2 | Dark | FALSE | Open circuit | 65.0; 65.0 | Air | 55 | 100 | FALSE | 45.2 | 36.49635
2018-04-17 | SLG | FTO | TiO2-c | TiO2-mp |  | Perovskite | Z29 |  |  |  | Au | 0.16 | nip-mp | FALSE | FA; MA | Pb | Br; I | 0.45; 2.55 |  |  | 1 | Spin-coating | DMF; DMSO | 4; 1 | Chlorobenzene | FALSE | Unknown | Unknown | 14.65 | 13.42 | TRUE | ISOS-L-1 | Light | FALSE | MPPT | 25.0; 25.0 | Air | 50 | 600 | FALSE | 45.2 | 218.9781
2016-12-28 | SLG | FTO | TiO2-c |  |  | Perovskite | CuSCN | Graphite |  |  | Cu | 0.16 | nip | FALSE | MA | Pb | I | 3 |  | 1.6 | 1 | Spin-coating | DMF | 1 | Ar | FALSE | Unknown | Unknown | 9.6 |  | TRUE | ISOS-L-1 | White LED | FALSE | MPPT | 30.0; 30.0 | Air |  | 0.083 | FALSE | 45.8 | 0.03062731
2017-08-11 | SLG | FTO | TiO2-c | TiO2-mp |  | Perovskite | Spiro-MeOTAD |  |  |  | AgAl | 0.1 | nip-mp | FALSE | MA | Pb | I | 3 |  | 1.6 | 1 | Spin-coating | DMF; DMSO | 5; 1 | Diethyl ether | FALSE | Unknown | Unknown | 15.64 | 14.8 | TRUE | ISOS-D-1 | Dark | FALSE | Open circuit | 25.0; 25.0 | Air | 30 | 720 | FALSE | 46 | 266.6667
2017-08-11 | SLG | FTO | TiO2-c | TiO2-mp |  | Perovskite | Spiro-MeOTAD |  |  |  | AgAl | 0.1 | nip-mp | FALSE | MA | Pb | I | 3 |  | 1.6 | 1 | Spin-coating | DMF; DMSO | 5; 1 | Diethyl ether | FALSE | Unknown | Unknown | 18.25 | 17.7 | TRUE | ISOS-D-1 | Dark | FALSE | Open circuit | 25.0; 25.0 | Air | 30 | 720 | FALSE | 46 | 266.6667
2017-08-24 | SLG | ITO | PEDOT:PSS |  |  | Perovskite | PCBM-60 |  |  |  | Al | 0.03 | pin | FALSE | MA | Pb | I | 3 | Cl | 1.6 | 1 | Spin-coating | DMF | 1 | Unknown | FALSE | Unknown | Unknown | 7.43 |  | TRUE | ISOS-D-1I | Dark | FALSE | Open circuit | 25.0; 25.0 | N2 | 0 | 1080 | FALSE | 46 | 400 |  | 46
2017-08-24 | SLG | ITO | PEDOT:PSS |  |  | Perovskite | PCBM-60 |  |  |  | Al | 0.03 | pin | FALSE | MA | Pb | I | 3 | Cl | 1.6 | 1 | Spin-coating | DMF | 1 | Unknown | FALSE | Unknown | Unknown | 6.52 |  | TRUE | ISOS-D-1I | Dark | FALSE | Open circuit | 25.0; 25.0 | N2 | 0 | 1080 | FALSE | 46 | 400 |  | 46
2019-10-08 | SLG | FTO | TiO2-c |  |  | Perovskite | Spiro-MeOTAD |  |  |  | Au | 0.09 | nip | FALSE | Cs | Pb | Br; I | 1; 2 |  | 1.91 | 1 | Spin-coating | DMF; DMSO | 4; 1 | Unknown | FALSE | Unknown | Unknown | 14.26 | 11.28 | TRUE | ISOS-D-1 | Dark | FALSE | Open circuit | 25.0; 25.0 | Air | 35 | 720 | FALSE | 46 | 266.6667
2019-03-11 | SLG | FTO | TiO2-c |  |  | Perovskite | Spiro-MeOTAD |  |  |  | Au | 0.16 | nip | FALSE | MA | Pb | I | 3 | Graphitic carbin nitride (g-C3N4) | 1.6 | 1 | Spin-coating | DMF; DMSO | 4; 1 | Gas | FALSE | Unknown | Unknown | 21.1 | 20.8 | TRUE | ISOS-L-1I | Light | FALSE | Open circuit | 25.0; 25.0 | Unknown |  | 300 | FALSE | 46 | 111.1111
2019-10-31 | SLG | ITO | TiO2-np |  |  | Perovskite | Spiro-MeOTAD |  |  |  | Au | 0.1 | nip | FALSE | Cs; FA; MA | Pb | Br; I | 0.47; 2.53 |  | 1.6 | 1 | Spin-coating | DMF; DMSO | 4; 1 | Chlorobenzene | FALSE | Unknown | Unknown | 18.4 |  | TRUE | ISOS-L-1I | White LED | FALSE | Open circuit | 25.0; 25.0 | N2 | 0 | 1000 | FALSE | 46 | 370.3704 |  | 46
2018-06-22 | SLG | FTO | ZnO-np |  |  | Perovskite | Spiro-MeOTAD |  |  |  | Au | 0.03 | nip | FALSE | MA | Pb | I | 3 |  | 1.6 | 1 | Spin-coating | DMF; DMSO | 8.94; 1 | Diethyl ether | FALSE | Unknown | Unknown | 8.48 |  | TRUE | ISOS-D-1 | Dark | FALSE | Open circuit | 20.0; 20.0 | Air | 20 | 816 | FALSE | 46 | 302.2222
2017-07-14 | SLG | ITO | PEDOT:PSS |  |  | Perovskite | PCBM-60 | BCP |  |  | Ag | 0.1 | pin | FALSE | MA | Pb | I | 3 | HPA | 1.59 | 1 | Spin-coating | DMF | 1 | Unknown | FALSE | Unknown | Unknown | 13.68 | 13.41 | TRUE | ISOS-L-1 | White LED | FALSE | Open circuit | 25.0; 25.0 | N2; O2 | 0 | 10 | FALSE | 46 | 3.703704
2019-10-28 | SLG | ITO | NiO-c |  |  | Perovskite | PCBM-60 |  |  |  | Al | 0.16 | pin | FALSE | MA | Pb | I | 3 | PEO | 1.6 | 2 | Spin-coating >> Spin-coating | DMF; DMSO >> IPA | 39; 1 >> 1 | Unknown | FALSE | Unknown | Unknown | 19.5 |  | TRUE | ISOS-D-1 | Dark | FALSE | Open circuit | 25.0; 25.0 | Air | 50 | 600 | FALSE | 46.15 | 222.8412
2017-07-08 | SLG | FTO | TiO2-c | TiO2-mp |  | Perovskite | Spiro-MeOTAD |  |  |  | Au | 0.0256 | nip-mp | FALSE | FA; MA | Pb | Br; I | 0.45; 2.55 |  |  | 1 | Spin-coating | DMF; DMSO | 4; 1 | Chlorobenzene | FALSE | Unknown | Unknown | 16.6 |  | TRUE | ISOS-L-1 | Solar simulator | FALSE | MPPT | 25.0; 25.0 | Air |  | 100 | FALSE | 46.5 | 37.38318
2017-04-26 | SLG | FTO | TiO2-c | TiO2-mp |  | Perovskite | Spiro-MeOTAD |  |  |  | Au | 0.15 | nip-mp | FALSE | MA | Pb | I | 3 | nan | 1.6 | 2 | Spin-coating >> Spray-coating | DMF >> IPA | 1 >> 1 | Unknown | FALSE | Unknown | Unknown | 13.3 |  | TRUE | ISOS-L-1I | Xenon | FALSE | Open circuit | nan; nan | N2 |  | 200 | FALSE | 46.5 | 74.76636
2019-09-12 | SLG | FTO | TiO2-c | TiO2-mp |  | Perovskite | Carbon-nt |  |  |  |  | 0.07 | nip-mp | FALSE | MA | Pb | I | 3 |  | 1.6 | 2 | Spin-coating >> CBD | DMF >> Cyclohexane; IPA | 1 >> 9; 1 | Unknown | TRUE | SLG ¦ FTO | Clamp |  |  | TRUE | ISOS-L-1I | Solar simulator | FALSE | Open circuit | 25.0; 25.0 | Unknown |  | 69 | FALSE | 46.5 | #DIV/0!
2018-07-02 | SLG | ITO | PolyTPD |  |  | Perovskite | PCBM-60 | Bphen |  |  | Ag | 0.0256 | pin | FALSE | MA | Pb | I | 3 |  | 1.58 | 1 | Spin-coating | Acetonitrile; Methylamine |  | Unknown | TRUE | UV-curable epoxy ¦ SLG | Unknown | 15.7 |  | TRUE | ISOS-L-1 | Xenon | FALSE | Open circuit | 42.0; 42.0 | Air | 38 | 200 | TRUE | 46.6 | 74.90637
2018-08-25 | SLG | ITO | PEDOT:PSS |  |  | Perovskite | PCBM-60 |  |  |  | Ag | 0.0919 | pin | FALSE | BA; Cs; FA | Pb; Sn | I | 17 | SnF2 | 1.24 | 1 | Spin-coating | DMF | 1 | Toluene | FALSE | Unknown | Unknown | 10.6 |  | TRUE | ISOS-D-1I | Dark | FALSE | Open circuit | 25.0; 25.0 | N2 | 0 | 2000 | FALSE | 47 | 754.717
2017-08-23 | SLG | ITO | TiO2-c | C60 |  | Perovskite | PTAA |  |  |  | Ag | 0.12 | nip | FALSE | MA | Pb | I | 3 | Hypophosphorous acid | 1.55 | 1 | Spin-coating | DMF | 1 | Unknown | TRUE | Ethylene-vinyl acetate | Butyl rubber | 15.2 |  | TRUE | ISOS-D-3 | Dark | FALSE | Open circuit | 85.0; 85.0 | Air | 85 | 1000 | FALSE | 47 | 377.3585 | 173 | 47
2020-06-22 | SLG | FTO | TiO2-c | TiO2-mp |  | Perovskite | Spiro-MeOTAD |  |  |  | Ag |  | nip-mp | FALSE | MA | Pb | I | 3 | nan | nan | 1 | Spin-coating | DMF; DMSO | 4; 1 | Ethyl acetate | FALSE | Unknown | Unknown | 17.4 | 13.57 | TRUE | ISOS-D-1 | Dark | FALSE | Open circuit | nan; nan | Unknown | 35 | 480 | FALSE | 47 | 181.1321
2017-03-27 | SLG | FTO | TiO2-c | TiO2-mp |  | Perovskite | Spiro-MeOTAD |  |  |  | AgAl | 0.1 | nip-mp | FALSE | MA | Pb | I | 3 |  | 1.6 | 2 | Spin-coating >> Spin-coating | DMF; DMSO >> IPA | 7; 1 >> 1 | Unknown | FALSE | Unknown | Unknown | 16.56 | 15.75 | TRUE | ISOS-D-1 | Dark | FALSE | Open circuit | 25.0; 25.0 | Air | 30 | 720 | FALSE | 47 | 271.6981
2018-10-31 | SLG | FTO | TiO2-c |  |  | Perovskite | Spiro-MeOTAD |  |  |  | Au | 0.1 | nip | FALSE | Cs; FA | Pb | I | 3 |  |  | 1 | Spin-coating | DMSO; GBL | 3; 7 | Chlorobenzene | FALSE | Unknown | Unknown |  |  | TRUE | ISOS-D-2 | Dark | FALSE | Open circuit | 100.0; 100.0 | Air |  | 200 | FALSE | 47 | #DIV/0!
2019-06-27 | SLG | ITO | SnO2-c | SnO2-c |  | Perovskite | Spiro-MeOTAD |  |  |  | Au | 0.19 | nip | FALSE | Cs; FA; MA | Pb | Br; I | 0.42; 2.38 |  | 1.61 | 1 | Spin-coating | DMF; DMSO | 4; 1 | Chlorobenzene | FALSE | Unknown | Unknown | 16.34 |  | TRUE | ISOS-D-2I | Dark | FALSE | Open circuit | 85.0; 85.0 | N2 | 0 | 600 | FALSE | 47 | 226.4151
2018-11-15 | SLG | FTO | TiO2-c | TiO2-mp |  | Perovskite | Spiro-MeOTAD |  |  |  | Au | 0.04 | nip-mp | FALSE | MA | Pb | I | 3 | KI | 1.59 | 4 | Evaporation >> Evaporation >> Gas reaction >> Dipp-coating | none >> none >> none >> IPA | 1 >> 1 >> 1 >> 1 | Unknown | FALSE | Unknown | Unknown | 17.18 | 16.95 | TRUE | ISOS-L-1I | White LED | FALSE | MPPT | 25.0; 25.0 | N2 | 0 | 100 | FALSE | 47 | 37.73585
2017-05-11 | SLG | FTO | TiO2-c | TiO2-mp |  | Perovskite | Spiro-MeOTAD |  |  |  | Au | 0.12 | nip-mp | FALSE | MA | Pb | I | 3 |  | 1.6 | 2 | Spin-coating >> Spin-coating | DMSO; GBL >> IPA | 3; 7 >> 1 | Toluene | FALSE | Unknown | Unknown | 10.1 |  | TRUE | ISOS-L-1I | Light | FALSE | Open circuit | 20.0; 20.0 | Dry air |  | 5 | FALSE | 47 | 1.886792
2019-04-30 | SLG | FTO | NiO-c |  |  | Perovskite | PCBM-60 | BCP |  |  | Ag | 0.15 | pin | FALSE | MA | Pb | I | 3 |  | 1.6 | 1 | Spin-coating | DMF; DMSO | 9; 1 | Chlorobenzene | FALSE | Unknown | Unknown | 14 |  | TRUE | ISOS-D-1 | Dark | FALSE | Open circuit | 25.0; 25.0 | Unknown |  | 288 | FALSE | 47 | 108.6792
2017-07-14 | SLG | ITO | PEDOT:PSS |  |  | Perovskite | PCBM-60 | BCP |  |  | Ag | 0.1 | pin | FALSE | MA | Pb | I | 3 |  | 1.59 | 1 | Spin-coating | DMSO; GBL | 3; 7 | Toluene | FALSE | Unknown | Unknown | 8.24 | 8.05 | TRUE | ISOS-L-1 | White LED | FALSE | Open circuit | 25.0; 25.0 | N2; O2 | 0 | 10 | FALSE | 47 | 3.773585
2018-12-14 | SLG | FTO | TiO2-c | TiO2-mp |  | Perovskite | Decaphenylcyclopentasilane | Spiro-MeOTAD |  |  | Au | 0.09 | nip-mp | FALSE | MA | Pb | I | 3 |  | 1.6 | 1 | Spin-coating | DMF | 1 | Unknown | FALSE | Unknown | Unknown | 8.27 |  | TRUE | ISOS-D-1 | Dark | FALSE | Open circuit | 25.0; 25.0 | Air |  | 1152 | FALSE | 47.16 | 436.0333 |  | 37.8
2020-01-10 | SLG | FTO | WOx |  |  | Perovskite | Spiro-MeOTAD |  |  |  | Ag | 0.1 | nip | FALSE | MA | Pb | I | 3 |  | 1.6 | 1 | Spin-coating | DMF; DMSO | 7; 3 | Chlorobenzene | FALSE | Unknown | Unknown | 11.66 |  | TRUE | ISOS-D-1 | Dark | FALSE | Open circuit | 25.0; 25.0 | Air | 30 | 336 | FALSE | 47.3 | 127.5142
2017-08-15 | SLG | FTO | TiO2-c |  |  | Perovskite | Spiro-MeOTAD |  |  |  | Au | 0.1 | nip | FALSE | MA | Pb | I | 3 |  | 1.6 | 1 | Spin-coating | DMF | 1 | N2 | FALSE | Unknown | Unknown |  |  | TRUE | ISOS-D-2 | Dark | FALSE | Open circuit | 80.0; 80.0 | Air | 50 | 240 | FALSE | 47.5 | #DIV/0!
2019-04-06 | SLG | FTO | TiO2-c |  |  | Perovskite | CuSCN |  |  |  | Au | 0.16 | nip | FALSE | MA | Pb | I | 3 |  | 1.55 | 1 | Spin-coating | DMF | 1 | Chlorobenzene | FALSE | Unknown | Unknown | 10.41 | 5.17 | TRUE | ISOS-D-1 | Dark | FALSE | Open circuit | 25.0; 25.0 | Air | 20 | 500 | FALSE | 47.6 | 190.8397
2017-01-24 | SLG | FTO | CdS |  |  | Perovskite | Spiro-MeOTAD |  |  |  | Ag | 0.09 | nip | FALSE | MA | Pb | I | 3 |  | 1.55 | 2 | Spin-coating >> CBD | DMF >> IPA | 1 >> 1 | Unknown | FALSE | Unknown | Unknown | 1.78 |  | TRUE | ISOS-D-1 | Dark | FALSE | Open circuit | 25.0; 25.0 | Air | 15 | 360 | FALSE | 47.75 | 137.799
2019-02-28 | SLG | FTO |  |  |  | Perovskite |  |  |  |  | Ag | 0.1 | nip | FALSE | MA | Pb | I | 3 | NiO-np | 1.6 | 1 | Spin-coating | DMF; DMSO | 4; 1 | Chlorobenzene | FALSE | Unknown | Unknown | 14.65 | 13.94 | TRUE | ISOS-D-1 | Dark | FALSE | Open circuit | 25.0; 25.0 | Air | 60 | 300 | FALSE | 48 | 115.3846
2018-06-08 | SLG | ITO | P3CT |  |  | Perovskite | CPTA-E |  |  |  | Al | 0.1 | pin | FALSE | MA | Pb | I | 3 | nan | 1.61 | 1 | Spin-coating | DMF; DMSO | 1; 1 | Chlorobenzene | FALSE | Unknown | Unknown | 17.44 | 17.02 | TRUE | ISOS-D-1 | Dark | FALSE | Open circuit | 25.0; 25.0 | Air | 50 | 168 | FALSE | 48 | 64.61538
2018-01-19 | SLG | FTO | PEDOT:PSS |  |  | Perovskite | PCBM-60 |  |  |  | Al | 0.0007 | pin | FALSE | MA | Pb | I | 3 |  | 1.6 | 2 | Spin-coating >> Gas reaction | DMF >> none | 1 >> 1 | Unknown | FALSE | Unknown | Unknown | 15.19 |  | TRUE | ISOS-D-1 | Dark | FALSE | Open circuit | 25.0; 25.0 | Air |  | 144 | FALSE | 48 | 55.38462
2018-01-30 | SLG | ITO | PTAA |  |  | Perovskite | PCBM-60 |  |  |  | Al | 0.045 | pin | FALSE | MA | Pb | I | 3 |  | 1.6 | 2 | Spin-coating >> Spin-coating | DMF >> Ethanol | 1 >> 1 | Unknown | FALSE | Unknown | Unknown |  |  | TRUE | ISOS-D-1I | Dark | FALSE | Open circuit | 20.0; 20.0 | N2 | 0 | 120 | FALSE | 48 | #DIV/0!
2018-03-23 | SLG | FTO | TiO2-c | TiO2-mp |  | Perovskite | Spiro-MeOTAD |  |  |  | Au | 0.1 | nip-mp | FALSE | MA | Pb | I | 3 | Cl | 1.6 | 1 | Spin-coating | DMF | 1 | Unknown | FALSE | Unknown | Unknown | 12.3 |  | TRUE | ISOS-D-1 | Dark | FALSE | Open circuit | 25.0; 25.0 | Air |  | 336 | FALSE | 48 | 129.2308
2019-08-03 | SLG | ITO | PEDOT:PSS |  |  | Perovskite | PCBM-60 | BCP |  |  | Ag | 0.11 | pin | FALSE | MA | Pb | I | 3 |  | 1.6 | 1 | Spin-coating | DMF; DMSO | 9; 1 | Diethyl ether; Chlorobenzene | FALSE | Unknown | Unknown | 12.1 |  | TRUE | ISOS-L-1 | Light | FALSE | Open circuit | 25.0; 25.0 | Air | 40 | 24 | FALSE | 48 | 9.230769
2019-05-08 | SLG | ITO | PTAA |  |  | Perovskite | PCBM-60 | Bphen |  |  | Cu | 0.1 | pin | FALSE | MA | Pb | I | 3 |  | 1.6 | 1 | Spin-coating | DMF; DMSO |  | Chlorobenzene | FALSE | Unknown | Unknown | 15.21 |  | TRUE | ISOS-L-1I | White LED | FALSE | Short circuit | 35.0; 35.0 | N2 | 0 | 13 | FALSE | 48 | 5
2015-07-06 | SLG | FTO | TiO2-c | TiO2-mp | Al2O3-mp | Perovskite |  |  |  |  | Carbon | 0.159 | nip-mp-carbon | FALSE | MA | Pb | I | 3 | Undoped | 1.6 | 2 | Drop-infiltration >> CBD | DMF >> IPA | 1 >> 1 | Unknown | FALSE | Unknown | Unknown | 13.2 |  | TRUE | ISOS-D-1 | Dark | FALSE | Open circuit | 25.0; 25.0 | Air |  | 100 | FALSE | 48 | 38.46154
2016-07-28 | SLG | ITO | PEDOT:PSS |  |  | Perovskite | PCBM-60 | ZnO-np |  |  | Al | 0.06 | pin | FALSE | MA | Pb | I | 3 |  | 1.6 | 1 | Spin-coating | DMF; GBL | 3; 7 | Toluene | FALSE | Unknown | Unknown |  |  | TRUE | ISOS-D-1I | Dark | FALSE | Open circuit | 25.0; 25.0 | N2 | 0 | 216 | FALSE | 48 | #DIV/0!
2018-01-26 | SLG | ITO | VOx |  |  | Perovskite | PCBM-60 | BCP |  |  | Ag | 0.057 | pin | FALSE | MA | Pb | I | 3 |  | 1.6 | 2 | Spin-coating >> Spin-coating | DMF >> Ethanol | 1 >> 1 | Unknown | FALSE | Unknown | Unknown | 11.77 |  | TRUE | ISOS-D-1 | Dark | FALSE | Open circuit | 25.0; 25.0 | Air | 20 | 720 | FALSE | 48.16 | 277.7778
2018-07-02 | SLG | ITO | PolyTPD |  |  | Perovskite | PCBM-60 | Bphen |  |  | Ag | 0.0256 | pin | FALSE | MA | Pb | I | 3 |  | 1.58 | 1 | Spin-coating | Acetonitrile; Methylamine |  | Unknown | TRUE | PVP ¦ UV-Epoxy ¦ SLG | Unknown | 15.26 |  | TRUE | ISOS-L-1 | Xenon | FALSE | Open circuit | 42.0; 42.0 | Air | 38 | 200 | TRUE | 48.5 | 77.6699
2017-03-03 | SLG | FTO | TiO2-c |  |  | Perovskite | Spiro-MeOTAD |  |  |  | Au | 0.09 | nip | FALSE | MA | Pb | I | 3 | nan | 1.6 | 1 | Spin-coating | DMSO; GBL | 1; 2 | Dichloromethane | FALSE | Unknown | Unknown | 8.5 | 11.5 | TRUE | ISOS-D-1I | Dark | FALSE | Open circuit | 25.0; 25.0 | N2 |  | 1512 | FALSE | 48.7 | 589.4737
2018-08-10 | SLG | FTO | NiO-c |  |  | Perovskite | PCBM-60 | BCP |  |  | Ag | 1.02 | pin | FALSE | MA | Pb | I | 3 | nan | 1.55 | 1 | Spin-coating | DMF; DMSO | nan | p-xylene | FALSE | Unknown | Unknown |  |  | TRUE | ISOS-L-1I |  | FALSE | Open circuit | nan; nan | N2 | 0 | 720 | FALSE | 48.8 | #DIV/0!
2019-06-04 | SLG | ITO | C60 |  |  | Perovskite | FTA2 | MoO3 |  |  | Ag | 0.04 | nip | FALSE | MA | Pb | I | 3 | Cl | 1.6 | 1 | Spin-coating | DMF; DMSO | 4; 1 | Chlorobenzene | FALSE | Unknown | Unknown |  |  | TRUE | ISOS-D-1 | Dark | FALSE | Open circuit | 20.0; 20.0 | Air | 80 | 168 | FALSE | 49 | #DIV/0!
2019-04-08 | SLG | FTO | TiO2-c | SnO2-c |  | Perovskite | Spiro-MeOTAD |  |  |  | Ag | 0.06 | nip | FALSE | MA | Pb | I | 3 |  | 1.6 | 1 | Spin-coating | DMF; DMSO | 4; 1 | Chlorobenzene | FALSE | Unknown | Unknown | 16.7 | 13.5 | TRUE | ISOS-D-1 | Dark | FALSE | Open circuit | 25.0; 25.0 | Air | 20 | 264 | FALSE | 49 | 103.5294
2015-11-04 | SLG | FTO | TiO2-c | TiO2-mp |  | Perovskite | Spiro-MeOTAD |  |  |  | Ag | 0.09 | nip-mp | FALSE | MA | Pb | I | 3 |  | 1.6 | 2 | Spin-coating >> CBD | DMF >> IPA | 1 >> 1 | Unknown | FALSE | Unknown | Unknown | 7.8 |  | TRUE | ISOS-D-1 | Dark | FALSE | Open circuit | 25.0; 25.0 | Air | 30 | 144 | FALSE | 49 | 56.47059
2017-05-11 | SLG | FTO | TiO2-c | TiO2-mp |  | Perovskite | Spiro-MeOTAD |  |  |  | Au | 0.1 | nip-mp | FALSE | MA | Pb | I | 3 |  | 1.6 | 1 | Spin-coating | DMSO | 1 | Chlorobenzene | FALSE | Unknown | Unknown | 15.3 |  | TRUE | ISOS-D-1 | Dark | FALSE | Open circuit | 25.0; 25.0 | Air | 90 | 1 | FALSE | 49 | 0.3921569
2018-07-13 | SLG | FTO | TiO2-c | TiO2-mp |  | Perovskite | X61 |  |  |  | Au | 0.16 | nip-mp | FALSE | Cs; FA; MA | Pb | Br; I | 0.15; 2.85 | RbI |  | 1 | Spin-coating | DMF; DMSO | 4; 1 | Chlorobenzene | FALSE | Unknown | Unknown | 8 |  | TRUE | ISOS-L-1 | Light | FALSE | Open circuit | 25.0; 25.0 | Air | 50 | 240 | FALSE | 49 | 94.11765
2018-07-27 | SLG | ITO | P3CT-Na |  |  | Perovskite | PCBM-60 | Rhodamine 101 |  | LiF | Ag | 0.09 | pin | FALSE | MA | Pb | I | 3 |  | 1.59 | 1 | Spin-coating | DMF; DMSO | 4; 1 | Chlorobenzene | FALSE | Unknown | Unknown | 15.12 | 15.27 | TRUE | ISOS-D-1 | Dark | FALSE | Open circuit | 25.0; 25.0 | Air | 40 | 200 | FALSE | 49 | 78.43137
2017-12-20 | SLG | ITO | C60 |  |  | Perovskite |  | SWCNTs |  |  |  | 0.1 | nip | FALSE | MA | Pb | I | 3 |  | 1.6 | 1 | Spin-coating | DMF; DMSO | 8.9; 1 | Diethyl ether | FALSE | Unknown | Unknown | 13.2 | 12.7 | TRUE | ISOS-L-1 | Light | FALSE | Open circuit | 25.0; 25.0 | Air |  | 400 | FALSE | 49 | 156.8627
2016-08-28 | SLG | ITO | PEDOT:PSS | PSS-Na |  | Perovskite | PCBM-60 | ZnO | PEI |  | Al | 0.09 | pin | FALSE | MA | Pb | I | 3 | Cl | 1.6 | 1 | Spin-coating | DMF | 1 | Chlorobenzene | FALSE | Unknown | Unknown | 11.76 |  | TRUE | ISOS-D-1I | Dark | FALSE | Open circuit | 25.0; 25.0 | N2 | 0 | 400 | FALSE | 49 | 156.8627
2017-11-02 | SLG | FTO | TiO2-c |  |  | Perovskite | Spiro-MeOTAD |  |  |  | Au | 0.06 | nip | FALSE | MA | Pb | I | 3 |  | 1.6 | 2 | Spin-coating >> Spin-coating | DMF >> IPA | 1 >> 1 | Unknown | FALSE | Unknown | Unknown | 14.4 |  | TRUE | ISOS-D-1 | Dark | FALSE | Open circuit | 25.0; 25.0 | Ambient |  | 6912 | TRUE | 49.3 | 2726.627
2017-11-28 | SLG | FTO | TiO2-c | PCBM-60 |  | Perovskite | Hexakis[4-(N,N-di-p-methoxyphenylamino)phenyl]benzene |  |  |  | Ag | 0.04 | nip | FALSE | MA | Pb | I | 3 | Cl | 1.58 | 1 | Spin-coating | Unknown |  | Unknown | FALSE | Unknown | Unknown | 16.67 | 14 | TRUE | ISOS-D-1 | Dark | FALSE | Open circuit | 25.0; 25.0 | Air |  | 192 | FALSE | 50 | 76.8
2017-08-28 | SLG | FTO | TiO2-c | TiO2-mp |  | Perovskite | MoO3 |  |  |  | Ag | 0.09 | nip-mp | FALSE | MA | Pb | I | 3 |  | 1.6 | 1 | Spin-coating | DMF | 1 | Toluene | FALSE | Unknown | Unknown | 8.16 |  | TRUE | ISOS-D-2I | Dark | FALSE | Open circuit | 50.0; 50.0 | Vacuum |  | 200 | FALSE | 50 | 80
2016-11-30 | SLG | FTO | Cu2BaSnS4 |  |  | Perovskite | PCBM-60 |  |  |  | Ag | 0.08 | pin | FALSE | MA | Pb | I | 3 | nan | 1.6 | 1 | Spin-coating | DMF; DMSO | 9; 1 | Unknown | FALSE | Unknown | Unknown | 10.1 | 9.9 | TRUE | ISOS-D-1 | Dark | FALSE | Open circuit | nan; nan | Air | 70 | 2 | FALSE | 50 | 0.8
2019-10-30 | SLG | ITO | CuSCN |  |  | Perovskite | PCBM-60 |  |  |  | Ag | 0.048 | pin | FALSE | FA | Sn | I | 3 |  |  | 1 | Spin-coating | DMF; DMSO | 4; 1 | Chlorobenzene | FALSE | Unknown | Unknown | 2.34 |  | TRUE | ISOS-L-1I | Light | FALSE | Open circuit | 25.0; 25.0 | N2 | 0 | 100 | FALSE | 50 | 40
2019-10-30 | SLG | ITO | CuSCN |  |  | Perovskite | PCBM-60 |  |  |  | Ag | 0.048 | pin | FALSE | FA | Sn | I | 3 | NH4H2PO2 | 1.39 | 1 | Spin-coating | DMF; DMSO | 4; 1 | Chlorobenzene | FALSE | Unknown | Unknown | 7.34 |  | TRUE | ISOS-L-1 | Light | FALSE | Open circuit | 25.0; 25.0 | Air | 20 | 500 | FALSE | 50 | 200
2016-10-28 | SLG | ITO | MoOx |  |  | Perovskite | PCBM-60 |  |  |  | Ag | 0.1 | pin | FALSE | MA | Pb | I | 3 |  | 1.6 | 2 | Spin-coating >> Spin-coating | DMF >> IPA | 1 >> 1 | Unknown | FALSE | Unknown | Unknown | 13.1 |  | TRUE | ISOS-D-1 | Dark | FALSE | Open circuit | 25.0; 25.0 | Air | 35 | 120 | FALSE | 50 | 48
2016-11-30 | SLG | FTO | PEDOT:PSS |  |  | Perovskite | PCBM-60 |  |  |  | Ag | 0.08 | pin | FALSE | MA | Pb | I | 3 | nan | 1.6 | 1 | Spin-coating | DMF; DMSO | 9; 1 | Unknown | FALSE | Unknown | Unknown | 8.5 | 8.1 | TRUE | ISOS-D-1 | Dark | FALSE | Open circuit | nan; nan | Air | 70 | 2 | FALSE | 50 | 0.8
2017-11-07 | PET | ITO | PEDOT:PSS |  |  | Perovskite | PCBM-60 |  |  |  | Ag | 0.06 | pin | FALSE | MA | Pb | I | 3 | Cl | 1.6 | 1 | Spin-coating | DMF; H2O | 1000; 5 | Unknown | FALSE | Unknown | Unknown | 13.27 | 12.95 | TRUE | ISOS-D-1 | Dark | FALSE | Open circuit | 25.0; 25.0 | Air | 35 | 168 | FALSE | 50 | 67.2
2017-09-08 | SLG | ITO | PEDOT:PSS |  |  | Perovskite | PCBM-60 |  |  |  | Ag | 0.09 | pin | FALSE | MA | Pb | I | 3 |  | 1.6 | 1 | Spin-coating | DMF | 1 | Chlorobenzene | FALSE | Unknown | Unknown | 13.67 | 10.02 | TRUE | ISOS-D-1 | Dark | FALSE | Open circuit | 25.0; 25.0 | Ambient |  | 240 | FALSE | 50 | 96
2017-05-26 | SLG | ITO | PEDOT:PSS |  |  | Perovskite | PCBM-60 |  |  |  | Ag | 0.1 | pin | FALSE | MA | Pb | I | 3 |  | 1.6 | 1 | Spin-coating | DMF | 1 | Unknown | FALSE | Unknown | Unknown | 14.69 |  | TRUE | ISOS-D-1I | Dark | FALSE | Open circuit | 25.0; 25.0 | N2 | 0 | 240 | FALSE | 50 | 96 | 130
2017-10-09 | SLG | ITO | PEDOT:PSS |  |  | Perovskite | PCBM-60 |  |  |  | Ag | 0.12 | pin | FALSE | MA | Pb | I | 3 |  | 1.6 | 3 | Spin-coating >> Spin-coating >> Spin-coating | DMF >> IPA >> DMF; IPA | 1 >> 1 >> 70; 1000 | Unknown | FALSE | Unknown | Unknown | 14.69 |  | TRUE | ISOS-D-1 | Dark | FALSE | Open circuit | 30.0; 30.0 | Air | 65 | 250 | FALSE | 50 | 100
2018-04-30 | SLG | ITO | PEDOT:PSS |  |  | Perovskite | PCBM-60 |  |  |  | Ag | 0.09 | pin | FALSE | MA | Pb | I | 3 | Cl | 1.6 | 1 | Spin-coating | DMF; DMSO | 1; 9 | Chlorobenzene | FALSE | Unknown | Unknown |  |  | TRUE | ISOS-D-1 | Dark | FALSE | Open circuit | 25.0; 25.0 | Air | 35 | 70 | FALSE | 50 | #DIV/0!
2017-01-31 | SLG | ITO | PEDOT:PSS |  |  | Perovskite | PCBM-60 |  |  |  | Ag | 0.0212 | pin | FALSE | MA | Pb | I | 3 |  | 1.6 | 2 | Spin-coating >> Spin-coating | DMF; DMSO >> IPA | 9; 1 >> 1 | Unknown | TRUE | SLG | Epoxy adhesive | 14.38 | 13.82 | TRUE | ISOS-D-1 | Dark | FALSE | Open circuit | 25.0; 25.0 | Air | 50 | 1000 | FALSE | 50 | 400 |  | 50
2018-02-06 | SLG | ITO | PEDOT:PSS |  |  | Perovskite | PCBM-60 |  |  |  | Ag | 0.06 | pin | FALSE | (PEA); MA | Pb | I | 13 |  | 1.64 | 1 | Spin-coating | DMF | 1 | Unknown | FALSE | Unknown | Unknown | 5.5 |  | TRUE | ISOS-D-1 | Dark | FALSE | Open circuit | 25.0; 25.0 | Air | 72 | 90 | FALSE | 50 | 36
2019-11-15 | SLG | ITO |  |  |  | Perovskite | PCBM-60 |  |  |  | Ag | 0.11 | pin | FALSE | MA | Pb | I | 3 |  | 1.599 | 1 | Spin-coating | DMF | 1 | Unknown | FALSE | Unknown | Unknown |  | 6.44 | TRUE | ISOS-L-1 | Light | FALSE | Open circuit | 25.0; 25.0 | Air |  | 500 | FALSE | 50 | #DIV/0!
2019-01-11 | SLG | ITO | NiO-c |  |  | Perovskite | PN |  |  |  | Ag | 0.1 | pin | FALSE | MA | Pb | I | 3 |  | 1.6 | 1 | Spin-coating | DMSO; GBL | 3; 7 | Toluene | FALSE | Unknown | Unknown | 17.3 |  | TRUE | ISOS-D-1 | Dark | FALSE | Open circuit | 25.0; 25.0 | Air | 40 | 300 | FALSE | 50 | 120
2016-08-08 | SLG | FTO | TiO2-c | C60 |  | Perovskite | Spiro-MeOTAD |  |  |  | Ag | 0.112 | nip | FALSE | MA | Pb | I | 3 |  | 1.5 | 1 | Spin-coating | DMSO; GBL | 3; 7 | Toluene | FALSE | Unknown | Unknown | 15.73 | 14.97 | TRUE | ISOS-L-1I | Xenon | FALSE | Open circuit | 25.0; 25.0 | N2 | 0 | 8.3 | FALSE | 50 | 3.32
2019-12-23 | SLG | ITO | SnO2-np |  |  | Perovskite | Spiro-MeOTAD |  |  |  | Ag | 0.084 | nip | FALSE | MA | Pb | I | 3 |  | 1.6 | 2 | Spin-coating >> Spin-coating | DMF >> IPA | 1 >> 1 | Unknown | FALSE | Unknown | Unknown | 19.13 | 19.13 | TRUE | ISOS-D-1I | Dark | FALSE | Open circuit | 25.0; 25.0 | N2 | 0 | 700 | FALSE | 50 | 280
2017-04-28 | SLG | FTO | TiO2-c |  |  | Perovskite | Spiro-MeOTAD |  |  |  | Ag | 0.06 | nip | FALSE | MA | Pb | I | 3 | Cl | 1.6 | 1 | Spin-coating | DMF | 1 | Chlorobenzene | FALSE | Unknown | Unknown | 15.4 | 14.63 | TRUE | ISOS-D-1 | Dark | FALSE | Open circuit | 25.0; 25.0 | Air |  | 140 | FALSE | 50 | 56
2017-01-26 | SLG | FTO | TiO2-c |  |  | Perovskite | Spiro-MeOTAD |  |  |  | Ag | 0.1 | nip | FALSE | MA | Pb | I | 3 |  | 1.6 | 1 | Spin-coating | DMF; DMSO | 9; 1 | Diethyl ether | FALSE | Unknown | Unknown | 14.19 | 9.43 | TRUE | ISOS-D-1 | Dark | FALSE | Open circuit | 25.0; 25.0 | Air | 15 | 220 | FALSE | 50 | 88
2015-11-28 | SLG | FTO | TiO2-c | TiO2-mp |  | Perovskite | Spiro-MeOTAD |  |  |  | Ag | 0.09 | nip-mp | FALSE | MA | Pb | I | 3 |  | 1.55 | 2 | Spin-coating >> Spin-coating | DMF >> IPA | 1 >> 1 | Unknown | FALSE | Unknown | Unknown | 10.89 |  | TRUE | ISOS-D-1 | Dark | FALSE | Open circuit | 25.0; 25.0 | Air | 40 | 336 | FALSE | 50 | 134.4
2020-07-02 | SLG | ITO | NiO-c |  |  | Perovskite | ZnO-np |  |  |  | Ag |  | pin | FALSE | Cs | Pb | Br; I | 1; 2 | nan | 1.89 | 1 | Spin-coating | DMSO | 1 | Unknown | FALSE | Unknown | Unknown | 10.19 |  | TRUE | ISOS-D-1I | Dark | FALSE | Open circuit | nan; nan | N2 | 65 | 200 | FALSE | 50 | 80
2018-04-05 | SLG | FTO | LiNiO-c |  |  | Perovskite | PCBM-60 |  |  |  | Al | 0.35 | pin | FALSE | Cs; FA; MA | Pb | I | 3 |  |  | 1 | Spin-coating | DMSO | 1 | Unknown | TRUE | UV-curable epoxy | SLG | 18.1 |  | TRUE | ISOS-L-1I | Light | FALSE | Open circuit | 25.0; 25.0 | Unknown |  | 800 | FALSE | 50 | 320
2017-04-10 | SLG | ITO | PFN |  |  | Perovskite | PCBM-60 |  |  |  | Al | 0.04 | pin | FALSE | MA | Pb | I | 3 |  | 1.6 | 1 | Spin-coating | DMF; DMSO | 9; 1.1 | Diethyl ether | FALSE | Unknown | Unknown | 19.14 |  | TRUE | ISOS-D-1 | Dark | FALSE | Open circuit | 25.0; 25.0 | Ambient |  | 384 | FALSE | 50 | 153.6
2018-04-30 | SLG | ITO | PEDOT:PSS |  |  | Perovskite | PCBM-60 | Alq3 |  |  | Ag | 0.09 | pin | FALSE | MA | Pb | I | 3 | Cl | 1.6 | 1 | Spin-coating | DMF; DMSO | 1; 9 | Chlorobenzene | FALSE | Unknown | Unknown |  |  | TRUE | ISOS-D-1 | Dark | FALSE | Open circuit | 25.0; 25.0 | Air | 35 | 70 | FALSE | 50 | #DIV/0!
2017-07-14 | SLG | FTO | TiO2-c |  |  | Perovskite | [Fe(bpyPY4)](OTf)2.5 |  |  |  | Au | 0.16 | nip | FALSE | FA | Pb | Br | 3 |  | 2.28 | 1 | Spin-coating | DMF | 1 | Unknown | TRUE | Cover glass-QDs | UV-curable epoxy | 2.2 | 2.7 | TRUE | ISOS-L-1 | Light | FALSE | Open circuit | 25.0; 25.0 | Air | 20 | 120 | FALSE | 50 | 48
2018-02-02 | SLG | ITO | SnO2-np |  |  | Perovskite | BTF1 | C60 |  |  | Au | 0.059 | nip | FALSE | FA; MA | Pb | Br; I | 0.45; 2.55 |  | 1.6 | 1 | Spin-coating | Unknown |  | Chlorobenzene | FALSE | Unknown | Unknown | 9.97 |  | TRUE | ISOS-D-1 | Dark | FALSE | Open circuit | 25.0; 25.0 | Air |  | 720 | FALSE | 50 | 288
2017-09-30 | SLG | FTO | TiO2-c | TiO2-mp |  | Perovskite | CuSCN |  |  |  | Au | 0.16 | nip-mp | FALSE | Cs; FA; MA | Pb | Br; I | 0.51; 2.49 |  |  | 1 | Spin-coating | DMF; DMSO | 4; 1 | Chlorobenzene | FALSE | Unknown | Unknown | 20.3 |  | TRUE | ISOS-V-1I | Dark | FALSE | Constant potential | 25.0; 25.0 | N2 | 0 | 48 | FALSE | 50 | 19.2
2016-11-28 | SLG | FTO | TiO2-c | TiO2-mp |  | Perovskite | FDT |  |  |  | Au | 0.16 | nip-mp | FALSE | FA; MA | Pb | Br; I | 0.45; 2.55 |  | 1.73 | 1 | Spin-coating | DMF; DMSO |  | Chlorobenzene | FALSE | Unknown | Unknown | 12.41 |  | TRUE | ISOS-D-1 | Dark | FALSE | Open circuit | 25.0; 25.0 | Air | 56 | 1800 | FALSE | 50 | 720
2020-01-03 | SLG | FTO | TiO2-c | TiO2-mp |  | Perovskite | Fe3O4-np |  |  |  | Au | 0.16 | nip-mp | FALSE | MA | Pb | I | 3 |  | 1.6 | 1 | Spin-coating | DMSO | 1 | Unknown | FALSE | Unknown | Unknown | 15.42 |  | TRUE | ISOS-D-1I | Dark | FALSE | Open circuit | 25.0; 25.0 | Unknown |  | 720 | FALSE | 50 | 288
2019-08-02 | SLG | FTO | TiO2-c | TiO2-mp |  | Perovskite | P2 |  |  |  | Au | 0.2 | nip-mp | FALSE | Cs; FA; MA | Pb | Br; I | 0.5; 2.5 |  |  | 1 | Spin-coating | DMF; DMSO | 4; 1 | Chlorobenzene | FALSE | Unknown | Unknown | 9.7 |  | TRUE | ISOS-D-1 | Dark | FALSE | Open circuit | 25.0; 25.0 | Air | 10 | 2100 | FALSE | 50 | 840
2018-11-12 | SLG | FTO | SnO2-c |  |  | Perovskite | P3HT |  |  |  | Au | 0.16 | nip | FALSE | MA | Pb | I | 3 |  | 1.6 | 1 | Spin-coating | Unknown |  | Unknown | FALSE | Unknown | Unknown | 11.34 |  | TRUE | ISOS-D-1 | Dark | FALSE | Open circuit | 25.0; 25.0 | Air | 75 | 800 | FALSE | 50 | 320
2016-11-28 | SLG | FTO | TiO2-c | TiO2-mp |  | Perovskite | P3HT |  |  |  | Au | 0.16 | nip-mp | FALSE | FA; MA | Pb | Br; I | 0.45; 2.55 |  | 1.73 | 1 | Spin-coating | DMF; DMSO |  | Chlorobenzene | FALSE | Unknown | Unknown | 10.61 |  | TRUE | ISOS-D-1 | Dark | FALSE | Open circuit | 25.0; 25.0 | Air | 56 | 1800 | FALSE | 50 | 720
2018-08-01 | SLG | FTO | TiO2-c |  |  | Perovskite | PTAA |  |  |  | Au | 0.096 | nip | FALSE | MA | Pb | I | 3 | Cl | 1.6 | 2 | Spin-coating >> Spin-coating | DMF >> IPA | 1 >> 1 | Unknown | FALSE | Unknown | Unknown | 18.24 |  | TRUE | ISOS-D-1 | Dark | FALSE | Open circuit | 23.0; 23.0 | Air | 33 | 336 | FALSE | 50 | 134.4
2017-12-06 | SLG | FTO | TiO2-c | TiO2-mp |  | Perovskite | PTAA |  |  |  | Au | 0.09 | nip-mp | FALSE | FA | Sn | I | 3 |  |  | 1 | Spin-coating | DMF | 1 | Unknown | FALSE | Unknown | Unknown | 6.67 |  | TRUE | ISOS-L-1 | Light | FALSE | Open circuit | 25.0; 25.0 | Air | 25 | 1 | FALSE | 50 | 0.4
2017-08-31 | SLG | FTO | TiO2-c | TiO2-mp |  | Perovskite | PTAA |  |  |  | Au | 0.39 | nip-mp | FALSE | FA | Sn | I | 3 | Ethylenediammonium |  | 1 | Spin-coating | DMF; DMSO | 9; 1 | Unknown | FALSE | Unknown | Unknown | 7.14 | 6.9 | TRUE | ISOS-L-1 | Light | FALSE | Open circuit | 25.0; 25.0 | Ambient |  | 60 | FALSE | 50 | 24
2019-10-22 | SLG | FTO | TiO2-c | TiO2-mp |  | Perovskite | PTAA |  |  |  | Au | 0.1 | nip-mp | FALSE | FA; MA | Pb | Br; I | 0.45; 2.55 | Thiourea |  | 1 | Spin-coating | DMF; DMSO | 4; 1 | Chlorobenzene | FALSE | Unknown | Unknown | 18.26 |  | TRUE | ISOS-D-2 | Dark | FALSE | Open circuit | 65.0; 65.0 | Air | 45 | 100 | FALSE | 50 | 40
2019-10-14 | SLG | ITO | SnO2-c |  |  | Perovskite | Py-C |  |  |  | Au | 0.012 | nip | FALSE | MA | Pb | I | 3 |  | 1.6 | 1 | Spin-coating | DMF; DMSO | 9; 1 | Diethyl ether | FALSE | Unknown | Unknown | 11.01 |  | TRUE | ISOS-D-1 | Dark | FALSE | Open circuit | 25.0; 25.0 | Ambient |  | 150 | FALSE | 50 | 60
2018-06-28 | SLG | ITO | SnO2-np |  |  | Perovskite | Py-C |  |  |  | Au | 0.09 | nip | FALSE | Cs; FA; MA | Pb | Br; I | 0.45; 2.55 |  | 1.585 | 1 | Spin-coating | DMF; DMSO | 4; 1 | Air | FALSE | Unknown | Unknown | 9.3 |  | TRUE | ISOS-D-1 | Dark | FALSE | Open circuit | 25.0; 25.0 | Air | 30 | 480 | FALSE | 50 | 192
2019-04-09 | SLG | ITO | Carbon-np | SnO2-np |  | Perovskite | Spiro-MeOTAD |  |  |  | Au | 0.1 | nip | FALSE | MA | Pb | I | 3 |  | 1.6 | 1 | Spin-coating | DMF; DMSO | 9; 1 | Chlorobenzene | FALSE | Unknown | Unknown | 16.99 | 13.88 | TRUE | ISOS-L-1 | Light | FALSE | MPPT | 25.0; 25.0 | Air | 30 | 6 | FALSE | 50 | 2.4
2017-08-09 | SLG | ITO | PCBM-60 |  |  | Perovskite | Spiro-MeOTAD |  |  |  | Au | 0.04 | nip | FALSE | MA | Pb | I | 3 | nan | 1.6 | 1 | Unknown | DMF; DMSO | nan | Unknown | FALSE | Unknown | Unknown | 14.62 | 14.68 | TRUE | ISOS-D-1I | Dark | FALSE | Open circuit | 25.0; 25.0 | N2 | 45 | 300 | FALSE | 50 | 120
2019-08-22 | SLG | FTO | SnO2-c |  |  | Perovskite | Spiro-MeOTAD |  |  |  | Au | 0.16 | nip | FALSE | Cs; FA; MA | Pb | Br; I | 0.51; 2.49 |  |  | 1 | Spin-coating | DMF; DMSO | 4; 1 | Chlorobenzene | FALSE | Unknown | Unknown | 15.9 |  | TRUE | ISOS-D-1 | Dark | FALSE | Open circuit | 25.0; 25.0 | Air | 60 | 384 | FALSE | 50 | 153.6
2019-08-22 | SLG | FTO | SnO2-c |  |  | Perovskite | Spiro-MeOTAD |  |  |  | Au | 0.16 | nip | FALSE | Cs; FA; MA | Pb | Br; I | 0.51; 2.49 | D2 |  | 1 | Spin-coating | DMF; DMSO | 4; 1 | Chlorobenzene | FALSE | Unknown | Unknown | 15.1 |  | TRUE | ISOS-D-1 | Dark | FALSE | Open circuit | 25.0; 25.0 | Air | 60 | 384 | FALSE | 50 | 153.6
2017-08-01 | SLG | FTO | SnO2-c |  |  | Perovskite | Spiro-MeOTAD |  |  |  | Au | 0.09 | nip | FALSE | FA; MA | Pb | Br; I | 0.45; 2.55 |  |  | 1 | Spin-coating | DMF; DMSO | 4; 1 | Toluene | FALSE | Unknown | Unknown | 16.9 |  | TRUE | ISOS-D-1 | Dark | FALSE | Open circuit | 25.0; 25.0 | Air | 30 | 1560 | FALSE | 50 | 624
2017-05-02 | SLG | FTO | SnO2-c |  |  | Perovskite | Spiro-MeOTAD |  |  |  | Au | 0.09 | nip | FALSE | MA | Pb | I | 3 | PbSCN2 | 1.6 | 1 | Spin-coating | DMF; DMSO | 9; 1 | Diethyl ether | FALSE | Unknown | Unknown | 17.34 |  | TRUE | ISOS-L-1 | Xenon | FALSE | Open circuit | 25.0; 25.0 | Air | 40 | 1000 | FALSE | 50 | 400 |  | 50
2018-01-17 | SLG | FTO | SnO2-c |  |  | Perovskite | Spiro-MeOTAD |  |  |  | Au | 0.09 | nip | FALSE | Cs; FA; MA | Pb | Br; I | 0.45; 2.55 |  | 1.63 | 1 | Spin-coating | DMF; DMSO | 4; 1 | Chlorobenzene | FALSE | Unknown | Unknown | 9.8 |  | TRUE | ISOS-D-1 | Dark | FALSE | Open circuit | 25.0; 25.0 | Air | 80 | 720 | FALSE | 50 | 288
2019-05-27 | SLG | FTO | SnO2-c |  |  | Perovskite | Spiro-MeOTAD |  |  |  | Au | 0.16 | nip | FALSE | MA | Pb | I | 3 | nan | 1.6 | 1 | Spin-coating | Unknown | nan | Unknown | FALSE | Unknown | Unknown | 17.13 |  | TRUE | ISOS-D-1 | Dark | FALSE | Open circuit | 25.0; 25.0 | Air | 75 | 500 | FALSE | 50 | 200
2019-07-01 | SLG | ITO | SnO2-c |  |  | Perovskite | Spiro-MeOTAD |  |  |  | Au | 0.1 | nip | FALSE | FA; MA | Pb | Br; I | 0.51; 2.49 |  |  | 1 | Spin-coating | DMF; DMSO | 4; 1 | Unknown | FALSE | Unknown | Unknown | 18.32 | 18.16 | TRUE | ISOS-D-1 | Dark | FALSE | Open circuit | 25.0; 25.0 | Air | 45 | 2400 | FALSE | 50 | 960
2019-09-26 | SLG | FTO | SnO2-np |  |  | Perovskite | Spiro-MeOTAD |  |  |  | Au | 0.045 | pin | FALSE | Cs | Pb | Br; I | 1; 2 |  | 1.92 | 1 | Spin-coating | DMF; DMSO | 9; 1 | Unknown | FALSE | Unknown | Unknown | 12.52 |  | TRUE | ISOS-D-1I | Dark | FALSE | Open circuit | 25.0; 25.0 | N2 | 0 | 720 | FALSE | 50 | 288
2019-02-18 | SLG | FTO | SnO2-np |  |  | Perovskite | Spiro-MeOTAD |  |  |  | Au | 0.1 | nip | FALSE | MA | Pb | I | 3 |  | 1.6 | 1 | Spin-coating | DMF; DMSO | 4; 1 | Ethyl acetate | FALSE | Unknown | Unknown | 15.77 |  | TRUE | ISOS-D-1 | Dark | FALSE | Open circuit | 25.0; 25.0 | Air | 60 | 600 | FALSE | 50 | 240
2019-08-07 | SLG | ITO | SnO2-np |  |  | Perovskite | Spiro-MeOTAD |  |  |  | Au | 0.12 | nip | FALSE | MA | Pb | I | 3 |  | 1.6 | 1 | Spin-coating | DMF; DMSO | 600; 78 | Ethyl acetate | FALSE | Unknown | Unknown | 18.13 |  | TRUE | ISOS-D-1 | Dark | FALSE | Open circuit | 25.0; 25.0 | Air | 25 | 720 | FALSE | 50 | 288
2018-09-18 | SLG | ITO | SnO2-np |  |  | Perovskite | Spiro-MeOTAD |  |  |  | Au | 0.1 | nip | FALSE | MA | Pb | I | 3 |  | 1.6 | 1 | Spin-coating | DMF; DMSO | 4; 1 | Ethyl acetate | FALSE | Unknown | Unknown | 16.56 | 13.3 | TRUE | ISOS-D-1 | Dark | FALSE | Open circuit | 25.0; 25.0 | Air |  | 1680 | FALSE | 50 | 672
2017-11-15 | SLG | FTO | TiO2-c |  |  | Perovskite | Spiro-MeOTAD |  |  |  | Au | 0.1 | nip | FALSE | MA | Pb | I | 3 |  | 1.6 | 1 | Spin-coating | DMF; DMSO | 4; 1 | Chlorobenzene | FALSE | Unknown | Unknown | 16.02 | 12.62 | TRUE | ISOS-D-1I | Dark | FALSE | Open circuit | 25.0; 25.0 | Unknown |  | 960 | FALSE | 50 | 384
2017-11-06 | SLG | FTO | TiO2-c |  |  | Perovskite | Spiro-MeOTAD |  |  |  | Au | 0.09 | nip | FALSE | MA | Pb | I | 3 |  | 1.6 | 1 | Spin-coating | DMSO; GBL | 3; 7 | Toluene | FALSE | Unknown | Unknown | 12.82 |  | TRUE | ISOS-D-1 | Dark | FALSE | Open circuit | 25.0; 25.0 | Air | 35 | 384 | FALSE | 50 | 153.6
2017-11-06 | SLG | FTO | TiO2-c |  |  | Perovskite | Spiro-MeOTAD |  |  |  | Au | 0.06 | nip | FALSE | MA | Pb | I | 3 | Cl | 1.56 | 1 | Spin-coating | DMF | 1 | Unknown | FALSE | Unknown | Unknown | 0.34 |  | TRUE | ISOS-D-1 | Dark | FALSE | Open circuit | 25.0; 25.0 | Air | 35 | 264 | FALSE | 50 | 105.6
2019-02-14 | SLG | FTO | TiO2-c |  |  | Perovskite | Spiro-MeOTAD |  |  |  | Au | 1 | nip | TRUE | FA | Pb | Br; I | 0.45; 2.55 |  |  | 2 | Ultrasonic spray >> CBD | DMF; DMSO >> IPA | 14; 1 >> 1 | Unknown | FALSE | Unknown | Unknown | 6 |  | TRUE | ISOS-D-1I | Dark | FALSE | Open circuit | 25.0; 25.0 | N2 | 0 | 3500 | FALSE | 50 | 1400
2018-01-29 | SLG | FTO | TiO2-c |  |  | Perovskite | Spiro-MeOTAD |  |  |  | Au | 0.1 | nip | FALSE | FA; MA | Pb | Br; I | 0.24; 2.76 |  |  | 1 | Spin-coating | DMF; DMSO | 4; 1 | Chlorobenzene | FALSE | Unknown | Unknown | 19.44 | 16.69 | TRUE | ISOS-D-1 | Dark | FALSE | Open circuit | 25.0; 25.0 | Air | 30 | 1200 | FALSE | 50 | 480
2018-09-24 | SLG | FTO | TiO2-c |  |  | Perovskite | Spiro-MeOTAD |  |  |  | Au | 0.13 | pin | FALSE | FA; MA | Pb | Br; I | 0.39; 2.61 |  |  | 2 | Spin-coating >> Spin-coating | DMF; DMSO >> DMF; DMSO | 4; 1 >> 4; 1 | Toluene | FALSE | Unknown | Unknown | 20.37 | 20.08 | TRUE | ISOS-D-1 | Dark | FALSE | Open circuit | 25.0; 25.0 | Air | 40 | 4.2 | FALSE | 50 | 1.68
2019-12-10 | SLG | FTO | TiO2-c |  |  | Perovskite | Spiro-MeOTAD |  |  |  | Au | 0.09 | nip | FALSE | FA; MA | Pb | I | 3 |  |  | 1 | Spin-coating | DMF; DMSO | 3; 7 | Chlorobenzene | FALSE | Unknown | Unknown | 18.32 | 14.44 | TRUE | ISOS-D-1 | Dark | FALSE | Open circuit | 30.0; 30.0 | Air | 40 | 800 | FALSE | 50 | 320
2018-05-29 | SLG | FTO | TiO2-c |  |  | Perovskite | Spiro-MeOTAD |  |  |  | Au | 1 | pin | FALSE | FA; MA | Pb | I | 3 | Undoped | 1.569 | 1 | Spin-coating | DMF | 1 | Vacuum | FALSE | Unknown | Unknown | 16.15 | 14.36 | TRUE | ISOS-D-1 | Dark | FALSE | Open circuit | 25.0; 25.0 | Air |  | 1440 | FALSE | 50 | 576 |  | 68
2019-05-07 | SLG | FTO | TiO2-c |  |  | Perovskite | Spiro-MeOTAD |  |  |  | Au | 0.1 | nip | FALSE | Cs; FA; MA | Pb | Br; I | 0.51; 2.49 | nan | nan | 1 | Spin-coating | DMF; DMSO | 4; 1 | Chlorobenzene | FALSE | Unknown | Unknown | 19.16 |  | TRUE | ISOS-D-1 | Dark | FALSE | Open circuit | 25.0; 25.0 | Air | 50 | 500 | FALSE | 50 | 200
2018-06-30 | SLG | ITO | TiO2-np |  |  | Perovskite | Spiro-MeOTAD |  |  |  | Au | 0.1 | nip | FALSE | Cs; FA; MA | Pb | Br; I | 0.2; 2.8 | Undoped |  | 1 | Spin-coating | DMF; DMSO | 4; 1 | Chlorobenzene | FALSE | Unknown | Unknown | 20.77 |  | TRUE | ISOS-D-1 | Dark | FALSE | Open circuit | 25.0; 25.0 | Ambient |  | 300 | FALSE | 50 | 120
2019-10-14 | SLG | FTO | TiO2-c | TiO2-mp |  | Perovskite | Spiro-MeOTAD |  |  |  | Au | 0.06 | nip-mp | FALSE | MA | Pb | I | 3 | FeOOH-QDs | 1.58 | 1 | Spin-coating | DMF | 1 | Chlorobenzene | FALSE | Unknown | Unknown | 17.6 |  | TRUE | ISOS-D-2 | Dark | FALSE | Open circuit | 85.0; 85.0 | Air | 10 | 360 | FALSE | 50 | 144
2019-05-03 | SLG | FTO | TiO2-c | TiO2-mp |  | Perovskite | Spiro-MeOTAD |  |  |  | Au | 0.04 | nip-mp | FALSE | Cs; MA | Pb | Br; I | 0.1; 2.9 |  |  | 2 | Spin-coating >> Recrystallization | DMF >> none | 1 >> 1 | Unknown | FALSE | Unknown | Unknown | 17.1 |  | TRUE | ISOS-D-1 | Dark | FALSE | Open circuit | 25.0; 25.0 | Ambient |  | 120 | FALSE | 50 | 48
2019-05-03 | SLG | FTO | TiO2-c | TiO2-mp |  | Perovskite | Spiro-MeOTAD |  |  |  | Au | 0.04 | nip-mp | FALSE | Cs; MA | Pb | Br; I | 0.1; 2.9 |  |  | 2 | Spin-coating >> Recrystallization | DMF >> none | 1 >> 1 | Unknown | FALSE | Unknown | Unknown | 15.2 |  | TRUE | ISOS-D-1 | Dark | FALSE | Open circuit | 25.0; 25.0 | Ambient |  | 120 | FALSE | 50 | 48
2018-01-05 | SLG | FTO | TiO2-c | TiO2-mp |  | Perovskite | Spiro-MeOTAD |  |  |  | Au | 0.0759 | nip-mp | FALSE | (PEA); MA | Pb | I | 121 |  |  | 1 | Spin-coating | DMSO; GBL | 1; 1 | Toluene | FALSE | Unknown | Unknown | 11.06 |  | TRUE | ISOS-L-2 | Light | FALSE | Open circuit | 55.0; 55.0 | Air | 45 | 200 | FALSE | 50 | 80
2018-01-05 | SLG | FTO | TiO2-c | TiO2-mp |  | Perovskite | Spiro-MeOTAD |  |  |  | Au | 0.0759 | nip-mp | FALSE | (CHMA); MA | Pb | I | 121 |  |  | 1 | Spin-coating | DMSO; GBL | 1; 1 | Toluene | FALSE | Unknown | Unknown | 11.54 |  | TRUE | ISOS-L-2 | Light | FALSE | Open circuit | 55.0; 55.0 | Air | 45 | 200 | FALSE | 50 | 80
2019-09-02 | SLG | FTO | TiO2-c | TiO2-mp |  | Perovskite | Spiro-MeOTAD |  |  |  | Au | 0.09 | nip-mp | FALSE | EA; MA | Pb | I | 34 | EAI |  | 1 | Spin-coating | DMF; DMSO | 4; 1 | Chlorobenzene | FALSE | Unknown | Unknown | 16.93 |  | TRUE | ISOS-D-1 | Dark | FALSE | Open circuit | 25.0; 25.0 | Air | 50 | 1440 | FALSE | 50 | 576 |  | 78
2018-04-17 | SLG | FTO | TiO2-c | TiO2-mp |  | Perovskite | Spiro-MeOTAD |  |  |  | Au | 0.09 | nip-mp | FALSE | FA; MA | Pb | Br; I | 0.45; 2.55 | CH3CONH2 |  | 1 | Spin-coating | DMF; DMSO | 4; 1 | Chlorobenzene | FALSE | Unknown | Unknown | 19.01 | 19.01 | TRUE | ISOS-D-1 | Dark | FALSE | Open circuit | 25.0; 25.0 | Air | 85 | 700 | FALSE | 50 | 280
2019-01-08 | SLG | FTO | TiO2-c | TiO2-mp |  | Perovskite | Spiro-MeOTAD |  |  |  | Au | 0.096 | nip-mp | FALSE | MA | Pb | I | 3 | C60; PMMA | 1.6 | 1 | Spin-coating | Acetonitrile | 1 | Unknown | FALSE | Unknown | Unknown | 18.4 | 17.3 | TRUE | ISOS-L-1 | Xenon | FALSE | MPPT | 25.0; 25.0 | Air | 26 | 90 | FALSE | 50 | 36
2019-02-14 | SLG | FTO | TiO2-c | TiO2-mp |  | Perovskite | Spiro-MeOTAD |  |  |  | Au | 0.1 | nip-mp | FALSE | FA; MA | Pb | Br; I | 0.45; 2.55 |  |  | 1 | Spin-coating | DMF; DMSO | 4; 1 | Chlorobenzene | FALSE | Unknown | Unknown | 18.69 |  | TRUE | ISOS-D-1 | Dark | FALSE | Open circuit | 25.0; 25.0 | Air | 65 | 400 | FALSE | 50 | 160
2019-02-14 | SLG | FTO | TiO2-c | TiO2-mp |  | Perovskite | Spiro-MeOTAD |  |  |  | Au | 0.1 | nip-mp | FALSE | FA; MA | Pb | Br; I | 0.45; 2.55 |  |  | 1 | Spin-coating | DMF; DMSO | 4; 1 | Chlorobenzene | FALSE | Unknown | Unknown | 18.69 |  | TRUE | ISOS-D-1 | Dark | FALSE | Open circuit | 25.0; 25.0 | Air | 30 | 1440 | FALSE | 50 | 576
2016-10-12 | SLG | FTO | TiO2-c | TiO2-mp |  | Perovskite | Spiro-MeOTAD |  |  |  | Au | 0.102 | nip-mp | FALSE | MA | Pb | I | 3 |  | 1.6 | 1 | Spin-coating | DMSO | 1 | Toluene | FALSE | Unknown | Unknown | 14.82 |  | TRUE | ISOS-L-1I | Light | TRUE | Open circuit | 40.0; 40.0 | Unknown |  | 150 | FALSE | 50 | 60
2018-10-02 | SLG | FTO | TiO2-c | TiO2-mp |  | Perovskite | Spiro-MeOTAD |  |  |  | Au | 0.16 | nip-mp | FALSE | Cs; MA | Pb | I | 3 |  |  | 1 | Spin-coating | DMF; DMSO | 8; 1 | Diethyl ether | FALSE | Unknown | Unknown | 16.5 |  | TRUE | ISOS-D-1 | Dark | FALSE | Open circuit | 25.0; 25.0 | Air | 40 | 720 | FALSE | 50 | 288
2019-11-06 | SLG | FTO | TiO2-c | TiO2-mp |  | Perovskite | Spiro-MeOTAD |  |  |  | Au | 0.1 | nip-mp | FALSE | MA | Pb | I | 3 |  | 1.6 | 1 | Spin-coating | DMF | 1 | Unknown | FALSE | Unknown | Unknown | 13.01 |  | TRUE | ISOS-L-1 | Light | FALSE | Open circuit | 25.0; 25.0 | Air | 40 | 24 | FALSE | 50 | 9.6
2018-09-21 | SLG | FTO | TiO2-c | TiO2-mp |  | Perovskite | Spiro-MeOTAD |  |  |  | Au | 0.09 | nip-mp | FALSE | FA; MA | Pb | Br; I | 0.45; 2.55 | PLMF |  | 1 | Spin-coating | DMF; DMSO | 4; 1 | Chlorobenzene | FALSE | Unknown | Unknown | 18 |  | TRUE | ISOS-D-1 | Dark | FALSE | Open circuit | 25.0; 25.0 | Air | 70 | 1000 | FALSE | 50 | 400 |  | 50
2016-09-27 | SLG | FTO | TiO2-c | TiO2-mp |  | Perovskite | Spiro-MeOTAD |  |  |  | Au | 0.09 | nip-mp | FALSE | MA | Pb | I | 3 | Cl | 1.6 | 1 | Spin-coating | DMF | 1 | Unknown | FALSE | Unknown | Unknown | 12.3 |  | TRUE | ISOS-D-2I | Dark | FALSE | Open circuit | 70.0; 70.0 | Unknown |  | 480 | FALSE | 50 | 192
2018-04-17 | SLG | FTO | TiO2-c | TiO2-mp |  | Perovskite | Spiro-MeOTAD |  |  |  | Au | 0.09 | nip-mp | FALSE | DI; FA | Pb | I | 28 |  |  | 1 | Spin-coating | DMF | 1 | Chlorobenzene | FALSE | Unknown | Unknown | 15.02 |  | TRUE | ISOS-D-1 | Dark | FALSE | Open circuit | 25.0; 25.0 | Air | 80 | 500 | FALSE | 50 | 200
2018-07-03 | SLG | FTO | TiO2-c | TiO2-mp |  | Perovskite | Spiro-MeOTAD |  |  |  | Au | 0.1 | nip-mp | FALSE | FA; MA | Pb | Br; I | 0.45; 2.55 | Undoped | 1.6 | 1 | Spin-coating | DMF; DMSO |  | Chlorobenzene | FALSE | Unknown | Unknown | 14.96 |  | TRUE | ISOS-D-1 | Dark | FALSE | Open circuit | 25.0; 25.0 | Air | 50 | 5400 | FALSE | 50 | 2160
2018-06-21 | SLG | FTO | TiO2-c | TiO2-mp |  | Perovskite | Spiro-MeOTAD |  |  |  | Au | 0.1 | nip-mp | FALSE | MA | Pb | I | 3 |  | 1.6 | 1 | Spin-coating | DMSO; GBL | 7; 3 | Toluene | FALSE | Unknown | Unknown | 16.73 |  | TRUE | ISOS-D-1I | Dark | FALSE | Open circuit | 25.0; 25.0 | Unknown |  | 1 | FALSE | 50 | 0.4
2018-04-17 | SLG | FTO | TiO2-c | TiO2-mp |  | Perovskite | Spiro-MeOTAD |  |  |  | Au | 0.159 | nip-mp | FALSE | FA; MA | Pb | Br; I | 0.45; 2.55 |  | 1.6 | 1 | Spin-coating | DMF; DMSO | 4; 1 | Chlorobenzene | FALSE | Unknown | Unknown | 17.6 |  | TRUE | ISOS-L-1I | Light | FALSE | Short circuit | 25.0; 25.0 | Unknown |  | 10 | FALSE | 50 | 4
2020-03-11 | SLG | FTO | TiO2-c | TiO2-mp |  | Perovskite | Spiro-MeOTAD |  |  |  | Au |  | nip-mp | FALSE | FA; MA | Pb | Br; I |  | nan | nan | 2 | Spin-coating >> Spin-coating | Unknown | nan | Chlorobenzene | FALSE | Unknown | Unknown | 19.69 |  | TRUE | ISOS-D-1 | Dark | FALSE | Open circuit | nan; nan | Unknown | 35 | 600 | FALSE | 50 | 240
2018-02-23 | SLG | ITO | TiO2-c | TiO2-mp | TiO2-mp | Perovskite | Spiro-MeOTAD |  |  |  | Au | 0.1 | nip-mp | FALSE | FA; MA | Pb | I | 3 |  | 1.54 | 2 | Spin-coating >> Spin-coating | DMF; DMSO >> IPA | 10; 1 >> 1 | Unknown | FALSE | Unknown | Unknown |  |  | TRUE | ISOS-L-1 | Xenon | FALSE | Open circuit | 25.0; 25.0 | Air | 30 | 150 | FALSE | 50 | #DIV/0!
2019-04-10 | SLG | FTO | TiO2-c |  |  | Perovskite | TPFPB | Spiro-MeOTAD |  |  | Au | 0.09 | nip | FALSE | FA; MA | Pb | I | 3 |  | 1.56 | 1 | Spin-coating | DMF; DMSO | 4; 1 | Chlorobenzene | FALSE | Unknown | Unknown | 21.6 | 20.35 | TRUE | ISOS-D-1 | Dark | FALSE | Open circuit | 25.0; 25.0 | Air | 30 | 750 | FALSE | 50 | 300
2017-10-27 | SLG | ITO | TiO2-c | C60 |  | Perovskite | PTAA |  |  |  | Au | 0.12 | nip | FALSE | MA | Pb | I | 3 |  | 1.6 | 1 | Spin-coating | DMF; HPA |  | Unknown | FALSE | Unknown | Unknown | 15.7 |  | TRUE | ISOS‐D‐3 | Dark | FALSE | Open circuit | 85.0; 85.0 | Air | 85 | 100 | FALSE | 50 | 40
2017-10-27 | SLG | ITO | TiO2-c | C60 |  | Perovskite | PTAA |  |  |  | Au | 0.12 | nip | FALSE | MA | Pb | I | 3 |  | 1.6 | 1 | Spin-coating | DMF; HPA |  | Unknown | FALSE | Unknown | Unknown | 15.7 |  | TRUE | ISOS‐D‐3 | Dark | FALSE | Open circuit | 85.0; 85.0 | Air | 85 | 100 | FALSE | 50 | 40
2019-12-25 | SLG | ITO | NiO-c |  |  | Perovskite | C60 | BCP |  |  | Cu | 0.1 | pin | FALSE | Cs; FA; MA | Pb | Br; I | 0.51; 2.49 |  |  | 1 | Spin-coating | Unknown |  | Antisolvent | FALSE | Unknown | Unknown | 19.47 | 19.3 | TRUE | ISOS-D-1 | Dark | FALSE | Open circuit | 23.0; 23.0 | Air | 15 | 5500 | FALSE | 50 | 2200
2020-06-02 | SLG | ITO | NiO-c |  |  | Perovskite | C60 | BCP |  |  | Cu | 0.16 | pin | FALSE | Cs; FA; MA | Pb | Br; I | 0.48; 2.52 | Undoped | 1.63 | 1 | Spin-coating | DMF; DMSO | 4; 1 | Ethyl acetate | FALSE | Unknown | Unknown | 16 |  | TRUE | ISOS-V-1 | Dark | FALSE | Constant potential | nan; nan | N2 |  | 12 | FALSE | 50 | 4.8
2018-02-20 | SLG | ITO | PEDOT:PSS |  |  | Perovskite | C60 | BCP |  |  | Ag | 0.09 | pin | FALSE | FA | Sn | I | 3 |  |  | 2 | Spin-coating >> Evaporation | H2O >> none | 1 >> 1 | Unknown | FALSE | Unknown | Unknown | 3.69 |  | TRUE | ISOS-D-1I | Dark | FALSE | Open circuit | 25.0; 25.0 | N2 | 0 | 140 | FALSE | 50 | 56
2017-11-10 | SLG | ITO | PEDOT:PSS |  |  | Perovskite | C60 | BCP |  |  | Ag | 0.0485 | pin | FALSE | MA | Pb | I | 3 | Cl | 1.6 | 1 | Spin-coating | DMF; DMSO; H2O | 3; 1; 1 | Vacuum | TRUE | UV-cured epoxy; Cavity glass | Unknown |  |  | TRUE | ISOS-L-1 | Sulfur plasma | FALSE | MPPT | 65.0; 65.0 | Air | 45 | 800 | TRUE | 50 | #DIV/0!
2019-12-14 | SLG | ITO | PEDOT:PSS; PEG |  |  | Perovskite | C60 | BCP |  |  | Ag | 0.09 | pin | FALSE | FA | Sn | I | 3 | SnF2 | 1.4 | 1 | Spin-coating | DMSO | 1 | Chlorobenzene | TRUE | Unknown | Unknown | 6.7 | 6.46 | TRUE | ISOS-L-1 | Solar simulator | FALSE | Open circuit | nan; nan | Air | 30 | 400 | FALSE | 50 | 160
2018-09-10 | SLG | ITO | PTAA |  |  | Perovskite | C60 | BCP |  |  | Ag | 0.12 | pin | FALSE | Cs; FA; MA | Pb | Br; I | 0.51; 2.49 |  | 1.599 | 1 | Spin-coating | DMF; DMSO | 4; 1 | Diethyl ether | FALSE | Unknown | Unknown | 16.4 |  | TRUE | ISOS-D-2I | Dark | FALSE | Open circuit | 85.0; 85.0 | N2 | 0 | 1000 | FALSE | 50 | 400 |  | 50
2019-07-29 | SLG | ITO | MoOx |  |  | Perovskite | PCBM-60 | BCP |  |  | Ag | 0.09 | pin | FALSE | MA | Pb | I | 3 |  | 1.5 | 1 | Spin-coating | DMF; DMSO |  | Chlorobenzene | FALSE | Unknown | Unknown | 12.06 |  | TRUE | ISOS-D-1 | Dark | FALSE | Open circuit | 25.0; 25.0 | Air | 45 | 150 | FALSE | 50 | 60
2018-11-19 | SLG | ITO | PEDOT:PSS |  |  | Perovskite | PCBM-60 | BCP |  |  | Ag | 0.06 | pin | FALSE | (PEA); MA | Pb | I | 16 | NH4SCN |  | 1 | Spin-coating | DMF | 1 | Unknown | FALSE | Unknown | Unknown | 10.79 |  | TRUE | ISOS-D-1 | Dark | FALSE | Open circuit | 25.0; 25.0 | Air | 55 | 720 | FALSE | 50 | 288
2019-09-07 | SLG | ITO | PEDOT:PSS |  |  | Perovskite | PCBM-60 | BCP |  |  | Ag | 0.09 | pin | FALSE | FA; MA | Pb; Sn | I | 3 | Cl; SnF2 | 1.33 | 1 | Doctor blading | DMF; DMSO | 4; 1 | Vacuum | FALSE | Unknown | Unknown | 15.15 | 14.96 | TRUE | ISOS-D-1 | Dark | FALSE | Open circuit | 25.0; 25.0 | Air | 60 | 450 | FALSE | 50 | 180
2018-06-21 | SLG | ITO | PTAA |  |  | Perovskite | PCBM-60 | BCP |  |  | Cu | 0.1 | pin | FALSE | MA | Pb | I | 3 |  | 1.6 | 1 | Spin-coating | DMSO; GBL | 7; 3 | Toluene | FALSE | Unknown | Unknown | 17.05 |  | TRUE | ISOS-D-1I | Dark | FALSE | Open circuit | 25.0; 25.0 | Unknown |  | 20 | FALSE | 50 | 8
2020-05-16 | SLG | ITO | PTAA |  |  | Perovskite | PCBM-60 | BCP |  |  | Al | 0.045 | pin | FALSE | MA | Pb | I | 3 | PEO | 1.59 | 1 | Spin-coating | Acetonitrile; Methylamine | nan | Unknown | FALSE | Unknown | Unknown | 20.78 |  | TRUE | ISOS-D-1 | Dark | FALSE | Open circuit | nan; nan | Unknown |  | 700 | FALSE | 50 | 280
2017-10-31 | SLG | ITO | PEDOT:PSS |  |  | Perovskite | PCBM-60 | bis-C70 |  |  | Al | 0.106 | pin | FALSE | MA | Pb | I | 3 | Unknown | 1.6 | 3 | Spin-coating >> Vapour annealing >> CBD | DMF >> none >> IPA | 1 >> 1 >> 1 | Unknown | FALSE | Unknown | Unknown | 16.61 | 16.4 | TRUE | ISOS-D-1 | Dark | FALSE | Open circuit | 25.0; 25.0 | Air |  | 200 | FALSE | 50 | 80
2016-08-27 | SLG | ITO | CuI | PbPc |  | Perovskite | C60 | Bphen |  |  | Ag | 0.18 | pin | FALSE | MA | Pb | I | 3 |  | 1.6 | 2 | Spin-coating >> Spin-coating | DMF >> IPA | 1 >> 1 | Unknown | FALSE | Unknown | Unknown | 9.66 |  | TRUE | ISOS-D-1 | Dark | FALSE | Open circuit | 28.0; 28.0 | Air | 50 | 1320 | FALSE | 50 | 528
2016-08-27 | SLG | ITO | CuI | PbPc |  | Perovskite | C60 | Bphen |  |  | Ag | 0.18 | pin | FALSE | MA | Pb | I | 3 |  | 1.6 | 2 | Spin-coating >> Spin-coating | DMF >> IPA | 1 >> 1 | Unknown | FALSE | Unknown | Unknown | 8.79 |  | TRUE | ISOS-D-1 | Dark | FALSE | Open circuit | 28.0; 28.0 | Air | 50 | 1320 | FALSE | 50 | 528
2017-03-25 | SLG | ITO | PEDOT:PSS |  |  | Perovskite | PCBM-60 | Bphen |  |  | Ag | 0.0725 | pin | FALSE | MA | Pb | I | 3 | Cl | 1.55 | 1 | Spin-coating | DMF | 1 | Unknown | FALSE | Unknown | Unknown | 17.29 | 16.54 | TRUE | ISOS-D-1 | Dark | FALSE | Open circuit | 25.0; 25.0 | Ambient |  | 280 | FALSE | 50 | 112
2017-09-18 | SLG | ITO | PEDOT:PSS |  |  | Perovskite | PCBM-60 | Bphen |  |  | Ag | 0.0725 | pin | FALSE | MA | Pb | I | 3 | Cl | 1.56 | 1 | Spin-coating | DMF; GBL | 7; 3 | Unknown | FALSE | Unknown | Unknown | 10.46 | 13.22 | TRUE | ISOS-D-1 | Dark | FALSE | Open circuit | 25.0; 25.0 | Air |  | 350 | FALSE | 50 | 140
2016-05-17 | SLG | ITO | PEDOT:PSS |  |  | Perovskite | PCBM-60 | Bphen |  |  | Ag | 0.0725 | pin | FALSE | MA | In; Pb | I | 3 | Cl; InCl3 | nan | 1 | Spin-coating | DMF | 1 | Unknown | FALSE | Unknown | Unknown | 17.55 | 17.16 | TRUE | ISOS-D-1 | Dark | FALSE | Open circuit | nan; nan | Ambient |  | 350 | FALSE | 50 | 140
2019-10-15 | SLG | ITO | P3Ct |  |  | Perovskite | PCBM-60 | C60 | BCP |  | Au | 0.09 | pin | FALSE | Cs | Pb | Br; I | 1; 2 |  | 1.92 | 1 | Spin-coating | DMSO | 1 | Unknown | FALSE | Unknown | Unknown | 11.97 |  | TRUE | ISOS-D-1 | Dark | FALSE | Open circuit | 25.0; 25.0 | Air | 25 | 1032 | FALSE | 50 | 412.8 |  | 50
2019-11-06 | SLG | ITO | PEDOT:PSS |  |  | Perovskite | PCBM-60 | C60 | LiF |  | Al | 0.1 | pin | FALSE | MA | Pb | I | 3 |  | 1.6 | 1 | Spin-coating | DMF; DMSO | 4; 1 | Chlorobenzene | FALSE | Unknown | Unknown | 12.5 |  | TRUE | ISOS-D-1I | Dark | FALSE | Open circuit | 25.0; 25.0 | N2 | 0 | 750 | FALSE | 50 | 300
2015-11-24 | SLG | ITO | PEDOT:PSS |  |  | Perovskite | PCBM-60 | C60-N |  |  | Ag | 0.055 | pin | FALSE | MA | Pb | I | 3 |  | 1.6 | 2 | Spin-coating >> Spin-coating | DMF >> IPA | 1 >> 1 | Unknown | FALSE | Unknown | Unknown | 15.5 |  | TRUE | ISOS-L-1 | Xenon | FALSE | Open circuit | 25.0; 25.0 | Air |  | 1500 | FALSE | 50 | 600
2018-11-29 | SLG | FTO | TiO2-c |  |  | Perovskite |  |  |  |  | Carbon | 0.1 | nip | FALSE | MA | Pb | I | 3 | nan | 1.6 | 1 | Spin-coating | DMF; DMSO | 2.3; 1 | Chlorobenzene | FALSE | Unknown | Unknown | 5.27 | 2.01 | TRUE | ISOS-D-1 | Dark | FALSE | Open circuit | nan; nan | Air | 25 | 2000 | FALSE | 50 | 800
2017-11-28 | SLG | FTO | TiO2-c | TiO2-mp |  | Perovskite |  |  |  |  | Carbon | 0.09 | nip-mp-carbon | FALSE | MA | Pb | I | 3 | Undoped | 1.6 | 1 | Spin-coating | DMF; DMSO | 600; 78 | Diethyl ether | FALSE | Unknown | Unknown | 11.15 |  | TRUE | ISOS-D-2 | Dark | FALSE | Open circuit | 60.0; 60.0 | Air | 35 | 700 | FALSE | 50 | 280
2019-04-16 | SLG | FTO | TiO2-c | ZrO2-mp | TiO2-mp | Perovskite |  |  |  |  | Carbon | 0.1475 | nip-mp-carbon | FALSE | FA | Pb | Br; I | 0.1; 2.9 |  |  | 2 | Drop-infiltration >> CBD | DMF >> IPA | 1 >> 1 | Unknown | FALSE | Unknown | Unknown |  |  | TRUE | ISOS-D-1 | Dark | FALSE | Open circuit | 20.0; 20.0 | Air | 50 | 2880 | FALSE | 50 | #DIV/0!
2018-04-17 | SLG | FTO | Graphene-QDs |  |  | Perovskite |  |  |  |  | Carbon | 0.09 | nip-mp-carbon | FALSE | Cs ¦ Cs | Pb ¦ Pb | Br ¦ Br | 3 ¦ 3 |  | 2.3 | 3 | Spin-coating >> Spin-coating >> Spin-coating | DMF >> Methanol >> Toluene | 1 >> 1 >> 1 | Unknown | FALSE | Unknown | Unknown | 4.1 |  | TRUE | ISOS-D-1 | Dark | FALSE | Open circuit | 25.0; 25.0 | Air | 80 | 200 | FALSE | 50 | 80
2016-07-26 | SLG | FTO | TiO2-c | TiO2-mp |  | Perovskite | Spiro-MeOTAD |  |  |  | Carbon | 0.16 | nip-mp-carbon | FALSE | Cs; FA; MA | Pb | Br; I | 0.45; 2.55 |  |  | 1 | Spin-coating | DMF; DMSO | 4; 1 | Chlorobenzene | FALSE | Unknown | Unknown | 15.29 |  | TRUE | ISOS-L-2I | Xenon | FALSE | Open circuit | 85.0; 85.0 | N2 | 0 | 115 | FALSE | 50 | 46
2019-07-10 | SLG | ITO | NiO |  |  | Perovskite | PCBM-60 | CD |  |  | Ag | 0.1 | pin | FALSE | Cs; FA; MA | Pb | Br; I | 0.51; 2.49 | nan | nan | 1 | Spin-coating | DMF; DMSO | 4; 1 | Chlorobenzene | FALSE | Unknown | Unknown | 17.56 | 16.6 | TRUE | ISOS-D-1 | Dark | FALSE | Open circuit | nan; nan | Air | 75 | 200 | FALSE | 50 | 80
2018-03-14 | SLG | FTO | TiO2-c | bis-PCBM; DMC |  | Perovskite | Spiro-MeOTAD | MoO3 |  |  | Ag | 0.1 | nip | FALSE | MA | Pb | I | 3 |  | 1.6 | 1 | Spin-coating | DMSO; GBL | 3; 7 | Chlorobenzene | FALSE | Unknown | Unknown | 20.14 |  | TRUE | ISOS-D-1 | Dark | FALSE | Open circuit | 25.0; 25.0 | Air | 25 | 384 | FALSE | 50 | 153.6
2018-03-22 | SLG | FTO | TiO2-c |  |  | Perovskite | Spiro-MeOTAD | MoO3 |  |  | Au | 0.02 | nip | FALSE | MA | Pb | I | 3 | KCl | 1.6 | 2 | Spin-coating >> Spin-coating | DMF >> IPA | 1 >> 1 | Unknown | FALSE | Unknown | Unknown | 12.32 | 10.2 | TRUE | ISOS-D-1 | Dark | FALSE | Open circuit | 25.0; 25.0 | Air |  | 1000 | FALSE | 50 | 400 |  | 50
2019-03-07 | PI | Ag-np | PEDOT:PSS |  |  | Perovskite | PCBM-60 | PEI |  |  | Ag | 0.04 | pin | FALSE | MA | Pb | I | 3 |  | 1.6 | 1 | Spin-coating | DMF; GBL | 7; 3 | Toluene | FALSE | Unknown | Unknown | 10.41 | 10.18 | TRUE | ISOS-D-1 | Dark | FALSE | Open circuit | 25.0; 25.0 | Air |  | 240 | FALSE | 50 | 96
2016-12-15 | SLG | ITO | PEDOT:PSS |  |  | Perovskite | PCBM-60 | PFN |  |  | Ag | 0.04 | pin | FALSE | MA | Pb | I | 3 | Cl | 1.6 | 1 | Spin-coating | DMF | 1 | Unknown | FALSE | Unknown | Unknown | 12.88 | 12.82 | TRUE | ISOS-L-2 | Solar simulator | FALSE | Open circuit | 25.0; 25.0 | Air | 50 | 120 | FALSE | 50 | 48
2017-02-16 | SLG | FTO | NiO-c |  |  | Perovskite | PCBM-60 | PN4N |  |  | Ag | 0.1 | pin | FALSE | MA | Pb | I | 3 |  | 1.6 | 1 | Spin-coating | DMF; DMSO | 1; 2.2 | Toluene | FALSE | Unknown | Unknown | 18.47 |  | TRUE | ISOS-D-1 | Dark | FALSE | Open circuit | 25.0; 25.0 | Air | 45 | 148 | FALSE | 50 | 59.2
2019-08-15 | SLG | ITO | SnO2-np |  |  | Perovskite | Graphene oxide | PTAA |  |  | Au | 1.02 | nip | FALSE | FA; MA | Pb | Br; I | 0.2; 2.7 |  |  | 4 | Spin-coating >> Spin-coating >> Rinsing >> Spin-coating | DMF; DMSO >> IPA >> IPA >> IPA | 9; 1 >> 1 >> 1 >> 1 | Unknown | TRUE | Unknown | Unknown |  | 20.29 | TRUE | ISOS-L-2 | Light | FALSE | MPPT | 60.0; 60.0 | Air |  | 1000 | FALSE | 50 | #DIV/0! |  | 50
2018-02-07 | SLG | ITO | SnO2-np |  |  | Perovskite | PBDB-T | Spiro-MeOTAD |  |  | Au | 0.09 | nip | FALSE | Cs; FA; MA | Pb | Br; I | 0.45; 2.55 |  |  | 1 | Spin-coating | DMF; DMSO | 4; 1 | Chlorobenzene | FALSE | Unknown | Unknown | 17.28 |  | TRUE | ISOS-D-1 | Dark | FALSE | Open circuit | 25.0; 25.0 | Air | 25 | 3500 | FALSE | 50 | 1400
2018-01-22 | SLG | FTO | TiO2-c |  |  | Perovskite | Thiophene | Spiro-MeOTAD |  |  | Au | 0.0625 | nip | FALSE | MA | Pb | I | 3 |  | 1.6 | 2 | Spin-coating >> Spin-coating | DMF; DMSO >> IPA | 1; 1 >> 1 | Unknown | FALSE | Unknown | Unknown | 14.95 |  | TRUE | ISOS-D-1 | Dark | FALSE | Open circuit | 20.0; 20.0 | Air | 40 | 720 | FALSE | 50 | 288
2018-09-25 | SLG | ITO | NiO-np |  |  | Perovskite | PCBM-60 | Zr(acac)4 |  |  | Au | 0.04 | pin | FALSE | MA | Pb | I | 3 | PCBM-60 | 1.6 | 1 | Spin-coating | DMF; DMSO; GBL | 2; 1; 1 | Toluene | TRUE | Cover glass | Epoxy |  |  | TRUE | ISOS-L-1 | White LED | FALSE | Open circuit | 25.0; 25.0 | Air | 30 | 1000 | FALSE | 50 | #DIV/0! |  | 50
2019-08-21 | SLG | FTO | NiMgLiO |  |  | Perovskite | PCBM-60 | BCP |  |  | Ag | 0.09 | pin | FALSE | Cs; FA; MA | Pb | Br; I | 0.51; 2.49 | Undoped |  | 1 | Spin-coating | DMF; DMSO | 4; 1 | Chlorobenzene | FALSE | Unknown | Unknown | 16.71 |  | TRUE | ISOS-L-1I | Solar simulator | FALSE | Open circuit | 45.0; 45.0 | N2 | 0 | 500 | FALSE | 50.3 | 201.2072
2017-12-27 | SLG | ITO | PEDOT:PSS |  |  | Perovskite | PCBM-60 |  |  |  | Ag | 0.02 | pin | FALSE | MA | Pb | I | 3 |  | 1.6 | 2 | Spin-coating >> CBD | DMF >> IPA | 1 >> 1 | Unknown | FALSE | Unknown | Unknown | 10.4 |  | TRUE | ISOS-D-1 | Dark | FALSE | Open circuit | 25.0; 25.0 | Air | 15 | 960 | FALSE | 51 | 391.8367 |  | 50
2017-09-22 | SLG | FTO | TiO2-c |  |  | Perovskite | Spiro-MeOTAD |  |  |  | AgAl | 0.1 | nip | FALSE | MA | Pb | I | 3 | Terephthalic acid | 1.6 | 1 | Spin-coating | DMSO | 1 | Diethyl ether | FALSE | Unknown | Unknown | 18.51 | 15.87 | TRUE | ISOS-D-1 | Dark | FALSE | Open circuit | 25.0; 25.0 | Air | 30 | 840 | FALSE | 51 | 342.8571
2018-09-17 | SLG | FTO | TiO2-c |  |  | Perovskite | Spiro-MeOTAD |  |  |  | Au | 0.09 | nip | FALSE | MA | Pb | I | 3 |  | 1.6 | 1 | Spin-coating | DMSO | 1 | Chlorobenzene | FALSE | Unknown | Unknown | 18.08 | 17.29 | TRUE | ISOS-D-1 | Dark | FALSE | Open circuit | 25.0; 25.0 | Air | 10 | 120 | FALSE | 51 | 48.97959
2018-09-17 | SLG | FTO | TiO2-c |  |  | Perovskite | Spiro-MeOTAD |  |  |  | Au | 0.09 | nip | FALSE | MA | Pb | I | 3 |  | 1.6 | 1 | Spin-coating | DMSO | 1 | Chlorobenzene | FALSE | Unknown | Unknown | 17.35 |  | TRUE | ISOS-D-1 | Dark | FALSE | Open circuit | 25.0; 25.0 | Air | 10 | 120 | FALSE | 51 | 48.97959
2018-09-17 | SLG | FTO | TiO2-c |  |  | Perovskite | Spiro-MeOTAD |  |  |  | Au | 0.09 | nip | FALSE | MA | Pb | I | 3 |  | 1.6 | 1 | Spin-coating | DMSO | 1 | Chlorobenzene | FALSE | Unknown | Unknown | 18.06 |  | TRUE | ISOS-D-1 | Dark | FALSE | Open circuit | 25.0; 25.0 | Air | 10 | 120 | FALSE | 51 | 48.97959
2018-09-17 | SLG | FTO | TiO2-c |  |  | Perovskite | Spiro-MeOTAD |  |  |  | Au | 0.09 | nip | FALSE | MA | Pb | I | 3 |  | 1.6 | 1 | Spin-coating | DMSO | 1 | Chlorobenzene | FALSE | Unknown | Unknown | 17.46 |  | TRUE | ISOS-D-1 | Dark | FALSE | Open circuit | 25.0; 25.0 | Air | 10 | 120 | FALSE | 51 | 48.97959
2019-03-29 | SLG | FTO | TiO2-c | TiO2-mp |  | Perovskite | Spiro-MeOTAD |  |  |  | Au | 0.09 | nip-mp | FALSE | FA; MA | Pb | Br; I | 0.45; 2.55 |  |  | 1 | Spin-coating | DMF; DMSO | 4; 1 | Chlorobenzene | FALSE | Unknown | Unknown | 19.01 |  | TRUE | ISOS-L-1 | Light | FALSE | MPPT | 25.0; 25.0 | Air | 40 | 300 | FALSE | 51 | 122.449
2017-01-09 | SLG | ITO | PEDOT:PSS |  |  | Perovskite | PCBM-60 | AZO-np |  |  | Ag | 0.0177 | pin | FALSE | MA | Pb | I | 3 |  | 1.6 | 1 | Spin-coating | Unknown |  | Unknown | FALSE | Unknown | Unknown | 9.88 |  | TRUE | ISOS-L-2I | White LED | FALSE | Open circuit | 60.0; 60.0 | N2 | 0 | 52 | FALSE | 51 | 21.22449
2017-09-01 | SLG | FTO | TiO2-c |  |  | Perovskite | Spiro-MeOTAD | MoO3 |  |  | Al | 0.1 | nip | FALSE | MA | Pb | I | 3 |  | 1.6 | 2 | Spin-coating >> Spin-coating | DMF; DMSO >> IPA | 9; 1 >> 1 | Unknown | FALSE | Unknown | Unknown | 16.1 | 10.7 | TRUE | ISOS-D-1 | Dark | FALSE | Open circuit | 25.0; 25.0 | Air | 85 | 300 | FALSE | 51 | 122.449
2018-03-06 | SLG | FTO | TiO2-c | TiO2-mp |  | Perovskite | Spiro-MeOTAD |  |  |  | Ag | 0.14 | nip-mp | FALSE | Cs; FA; MA | Pb | Br; I | 0.51; 2.49 |  |  | 1 | Spin-coating | DMF; DMSO | 9; 1 | Unknown | FALSE | Unknown | Unknown | 19.03 |  | TRUE | ISOS-L-1 | Light | FALSE | Short circuit | 20.0; 20.0 | Air | 20 | 300 | FALSE | 51.34 | 123.3046
2020-02-05 | SLG | FTO | TiO2-c | TiO2-mp |  | Perovskite | (CH3)3SPbI3 | Spiro-MeOTAD |  |  | Au | 0.1 | nip-mp | FALSE | Cs; FA; MA ¦ (CH3)3S | Pb ¦ Pb | Br; I ¦ I | 0.51; 2.49 ¦ 3 | nan | 1.63 ¦ nan | 2 | Spin-coating >> Spin-coating ¦ Spin-coating | DMF; DMSO >> IPA ¦ IPA | 4; 1 >> 1 ¦ 1 | Chlorobenzene | FALSE | Unknown | Unknown | 13.33 |  | TRUE | ISOS-L-1 | solar simulator | FALSE | Open circuit | 50; 50 | Unknown |  | 4 | FALSE | 51.5 | 1.649485
2018-03-20 | SLG | FTO | NiO-c |  |  | Perovskite | PCBM-60 | BCP |  |  | Ag | 0.09 | pin | FALSE | MA | Pb | I | 3 |  | 1.6 | 1 | Spin-coating | DMSO; GBL | 3; 7 | Chlorobenzene | FALSE | Unknown | Unknown | 13.3 |  | TRUE | ISOS-D-1 | Dark | FALSE | Open circuit | 25.0; 25.0 | Air | 25 | 288 | FALSE | 51.95 | 119.8751
2020-06-12 | SLG | FTO | TiO2-c |  |  | Perovskite | Spiro-MeOTAD |  |  |  | Ag | 0.1 | nip | FALSE | MA | Pb | I | 3 | nan | 1.63 | 1 | Spin-coating | DMF | 1 | Ethyl acetate | FALSE | Unknown | Unknown | 14 |  | TRUE | ISOS-D-2I | Dark | FALSE | Open circuit | 85; 85 | N2 |  | 8 | FALSE | 52 | 3.333333
2015-11-04 | SLG | FTO | TiO2-c | TiO2-mp |  | Perovskite | Spiro-MeOTAD |  |  |  | Ag | 0.09 | nip-mp | FALSE | MA | Pb | I | 3 |  | 1.6 | 2 | Spin-coating >> CBD | DMF >> IPA | 1 >> 1 | Unknown | FALSE | Unknown | Unknown | 12.8 |  | TRUE | ISOS-D-1 | Dark | FALSE | Open circuit | 25.0; 25.0 | Air | 30 | 144 | FALSE | 52 | 60
2016-01-14 | SLG | FTO | TiO2-c | TiO2-mp |  | Perovskite | Carbon-nt |  |  |  | Au | 0.08 | nip-mp | FALSE | MA | Pb | I | 3 |  | 1.5 | 2 | Spin-coating >> CBD | DMF; DMSO >> Cyclohexane; IPA | 9; 1 >> 9; 1 | Unknown | FALSE | Unknown | Unknown | 9.91 |  | TRUE | ISOS-D-1 | Dark | FALSE | Open circuit | 25.0; 25.0 | Air |  | 960 | FALSE | 52 | 400
2017-10-10 | SLG | FTO | TiO2-c | TiO2-mp | Aminocaproic acid; Caproic acid | Perovskite | Spiro-MeOTAD |  |  |  | Au | 0.11 | nip-mp | FALSE | MA | Pb | I | 3 |  | 1.6 | 2 | Spin-coating >> CBD | DMF; DMSO >> IPA | 10; 1 >> 1 | Unknown | FALSE | Unknown | Unknown | 18.21 |  | TRUE | ISOS-D-1I | Dark | FALSE | Open circuit | 25.0; 25.0 | Unknown |  | 720 | FALSE | 52 | 300
2017-03-14 | SLG | FTO | TiO2-c |  |  | Perovskite | Spiro-MeOTAD |  |  |  | Au | 0.09 | nip | FALSE | MA | Pb | I | 3 |  | 1.6 | 1 | Spin-coating | DMF; DMSO | 9; 1 | Chlorobenzene | FALSE | Unknown | Unknown | 18.14 |  | TRUE | ISOS-D-2I | Dark | FALSE | Open circuit | 80.0; 80.0 | N2 | 0 | 20 | FALSE | 52 | 8.333333
2017-04-29 | SLG | FTO | TiO2-c | TiO2-mp |  | Perovskite | Spiro-MeOTAD |  |  |  | Au | 0.16 | nip-mp | FALSE | MA | Pb | I | 3 |  | 1.6 | 1 | Spin-coating | DMF; DMSO | 4; 1 | Chlorobenzene | FALSE | Unknown | Unknown | 15.5 | 14.9 | TRUE | ISOS-D-2 | Dark | FALSE | Open circuit | 65.0; 65.0 | Air | 30 | 720 | FALSE | 52 | 300
2016-09-16 | SLG | FTO | TiO2-c | TiO2-mp |  | Perovskite | Spiro-MeOTAD |  |  |  | Au | 0.16 | nip-mp | FALSE | MA | Pb | I | 3 |  | 1.6 | 1 | Spin-coating | DMSO | 1 | Chlorobenzene | FALSE | Unknown | Unknown | 14.93 | 12.68 | TRUE | ISOS-D-1 | Dark | FALSE | Open circuit | 25.0; 25.0 | Air | 30 | 840 | FALSE | 52 | 350
2019-08-21 | SLG | FTO | TiO2-c | TiO2-mp |  | Perovskite | Spiro-MeOTAD |  |  |  | Au | 0.1 | nip-mp | FALSE | Cs; FA; MA | Pb | Br; I | 0.45; 2.55 |  |  | 1 | Spin-coating | DMF; DMSO | 9; 1 | Chlorobenzene | FALSE | Unknown | Unknown | 19.8 |  | TRUE | ISOS-D-1I | Dark | FALSE | Open circuit | 25.0; 25.0 | N2 | 0 | 720 | FALSE | 52 | 300
2017-07-26 | SLG | ITO | PEDOT:PSS |  |  | Perovskite | PCBM-60 | BCP |  |  | Ag | 0.12 | pin | FALSE | MA | Pb | I | 3 |  | 1.58 | 1 | Spin-coating | DMSO; GBL | 3; 7 | Toluene | FALSE | Unknown | Unknown | 12.5 |  | TRUE | ISOS-D-1I | Dark | FALSE | Open circuit | 25.0; 25.0 | N2 | 0 | 168 | FALSE | 52 | 70
2019-04-15 | SLG | FTO | TiO2-c | TiO2-mp |  | Perovskite |  |  |  |  | Carbon | 0.04 | nip-mp-carbon | FALSE | MA | Pb | I | 3 | Undoped | 1.55 | 1 | Spin-coating | DMF; DMSO | 4; 1 | Chlorobenzene | FALSE | Unknown | Unknown | 10.08 | 8.24 | TRUE | ISOS-D-1 | Dark | FALSE | Open circuit | 25.0; 25.0 | Air | 20 | 840 | FALSE | 52 | 350
2016-06-29 | SLG | ITO | PEDOT:PSS |  |  | Perovskite | PCBM-60 | LiF |  |  | Al | 0.031 | pin | FALSE | MA | Pb | I | 3 |  | 1.6 | 1 | Spin-coating | DMF | 1 | Unknown | FALSE | Unknown | Unknown | 15.28 | 15.44 | TRUE | ISOS-D-1I | Dark | FALSE | Open circuit | 25.0; 25.0 | N2 | 0 | 1800 | FALSE | 52 | 750
2019-06-24 | SLG | FTO | TiO2-c |  |  | Perovskite | PTAA | MoOx |  |  | Ag | 0.0725 | nip | FALSE | Cs | Pb | I | 3 |  |  | 1 | Spin-coating | Octane | 1 | Unknown | FALSE | Unknown | Unknown | 11.96 |  | TRUE | ISOS-D-1 | Dark | FALSE | Open circuit | 25.0; 25.0 | Air | 40 | 54 | FALSE | 52 | 22.5 | 12
2016-09-02 | SLG | ITO | PEDOT:PSS |  |  | Perovskite | PCBM-60 | Bphen |  |  | Al | 0.000725 | pin | FALSE | MA | Pb | I | 3 | Cl | 1.6 | 1 | Spin-coating | DMF | 1 | Unknown | FALSE | Unknown | Unknown | 10.06 | 12.59 | TRUE | ISOS-D-1 | Dark | FALSE | Open circuit | 25.0; 25.0 | Air | 40 | 180 | FALSE | 52.1 | 75.15658
2018-06-19 | SLG | FTO | TiO2-c | TiO2-mp |  | Perovskite | Spiro-MeOTAD |  |  |  | Au | 0.16 | nip-mp | FALSE | Cs; FA; MA | Pb | Br; I | 0.45; 2.55 | Rb |  | 1 | Spin-coating | DMF; DMSO | 4; 1 | Chlorobenzene | FALSE | Unknown | Unknown | 18.1 |  | TRUE | ISOS-D-1 | Dark | FALSE | Open circuit | 25.0; 25.0 | Air | 50 | 720 | FALSE | 52.325 | 302.0451
2017-08-15 | SLG | FTO | TiO2-c |  |  | Perovskite | Spiro-MeOTAD |  |  |  | Au | 0.1 | nip | FALSE | MA | Pb | I | 3 |  | 1.6 | 1 | Spin-coating | DMF | 1 | He | FALSE | Unknown | Unknown |  |  | TRUE | ISOS-D-2 | Dark | FALSE | Open circuit | 80.0; 80.0 | Air | 50 | 240 | FALSE | 52.5 | #DIV/0!
2020-08-25 | SLG | FTO | TiO2-c |  |  | Perovskite | P3HT |  |  |  | Ag | 0.0625 | nip | FALSE | Cs | Pb | Br; I | 1; 2 | nan | nan | 1 | Spin-coating | DMSO | 1 | Unknown | FALSE | Unknown | Unknown |  |  | TRUE | ISOS-D-1 | Dark | FALSE | Open circuit | nan; nan | Air | 15 | 840 | FALSE | 53 | #DIV/0!
2015-11-30 | SLG | FTO | TiO2-c | TiO2-mp |  | Perovskite | PbPc |  |  |  | Au | 0.16 | nip-mp | FALSE | MA | Pb | I | 3 |  | 1.6 | 1 | Spin-coating | GBL | 1 | Unknown | FALSE | Unknown | Unknown | 3.97 |  | TRUE | ISOS-D-1 | Dark | FALSE | Open circuit | 25.0; 25.0 | Air |  | 720 | FALSE | 53 | 306.383
2019-08-12 | SLG | ITO | SnO2-np |  |  | Perovskite | PTAA |  |  |  | Au | 0.125 | nip | FALSE | FA; MA | Pb | Br; I | 0.15; 2.85 | Cl |  | 1 | Spin-coating | DMF; DMSO | 8; 1 | Diethyl ether | FALSE | Unknown | Unknown | 19.53 | 18.34 | TRUE | ISOS-D-2I | Dark | FALSE | Open circuit | 85.0; 85.0 | N2 | 0 | 40 | FALSE | 53 | 17.02128
2017-08-15 | SLG | FTO | TiO2-c |  |  | Perovskite | Spiro-MeOTAD |  |  |  | Au | 0.09 | nip | FALSE | BA; MA | Pb | I | 13 | Unknown | 1.62 | 1 | Spin-coating | DMF; DMSO | 3; 7 | Unknown | FALSE | Unknown | Unknown |  |  | TRUE | ISOS-D-1 | Dark | FALSE | Open circuit | 25.0; 25.0 | Air | 65 | 36 | FALSE | 53 | #DIV/0!
2016-03-02 | SLG | FTO | TiO2-c |  |  | Perovskite | Spiro-MeOTAD |  |  |  | Au | 0.1 | nip | FALSE | MA | Pb | I | 3 | nan | 1.6 | 2 | Spin-coating >> CBD | DMSO >> IPA | 1 >> 1 | Unknown | FALSE | Unknown | Unknown | 16.6 |  | TRUE | ISOS-D-1 | Dark | FALSE | Open circuit | 25.0; 25.0 | Ambient |  | 168 | FALSE | 53 | 71.48936
2016-10-28 | SLG | FTO | TiO2-c |  |  | Perovskite | Spiro-MeOTAD |  |  |  | Au | 0.07 | nip | FALSE | MA | Pb | I | 3 | nan | 1.6 | 2 | Spin-coating >> CBD | DMF >> IPA | 1 >> 1 | Unknown | FALSE | Unknown | Unknown | 12.58 |  | TRUE | ISOS-D-1 | Dark | FALSE | Open circuit | nan; nan | Air | 90 | 24 | FALSE | 53 | 10.21277
2019-07-02 | SLG | FTO | TiO2-c |  |  | Perovskite | DCZ-OMeTPA | MoO3 |  |  | Ag | 0.1 | nip | FALSE | MA | Pb | I | 3 |  | 1.6 | 1 | Spin-coating | DMSO; GBL | 3; 7 | Chlorobenzene | FALSE | Unknown | Unknown | 17.08 |  | TRUE | ISOS-D-1 | Dark | FALSE | Open circuit | 25.0; 25.0 | Air |  | 1000 | FALSE | 53 | 425.5319 |  | 53
2018-02-26 | SLG | FTO | NiMgLiO |  |  | Perovskite | CeOx-np |  |  |  | Ag | 0.09 | pin | FALSE | MA | Pb | I | 3 |  | 1.6 | 1 | Spin-coating | DMF; DMSO | 4; 1 | Diethyl ether | FALSE | Unknown | Unknown | 11.06 | 8.88 | TRUE | ISOS-L-1I | White LED | TRUE | MPPT | 25.0; 25.0 | N2 | 0 | 200 | FALSE | 54 | 86.95652
2018-05-04 | SLG | FTO | TiO2-c | TiO2-mp |  | Perovskite | 2,7 BCz-OMeTAD |  |  |  | Au | 1 | nip-mp | FALSE | Cs; FA; MA | Pb | Br; I | 0.51; 2.49 |  |  | 1 | Spin-coating | DMF; DMSO | 4; 1 | Chlorobenzene | FALSE | Unknown | Unknown | 17.6 | 16.7 | TRUE | ISOS-L-1 | Xenon | FALSE | Open circuit | 50.0; 50.0 | Air | 50 | 150 | FALSE | 54 | 65.21739
2020-01-20 | SLG | FTO | TiO2-c |  |  | Perovskite | Spiro-MeOTAD |  |  |  | Au | 0.09 | nip | FALSE | Cs; FA; MA | Pb | Br; I | 0.15; 2.85 |  |  | 1 | Spin-coating | DMF; Tetramethylene sulfoxide | 1; 1 | Vacuum | FALSE | Unknown | Unknown | 21.14 | 20.06 | TRUE | ISOS-L-1 | Light | FALSE | Open circuit | nan; nan | Air | 30 | 96 | FALSE | 54 | 41.73913
2018-09-26 | SLG | ITO | P3CT-Na |  |  | Perovskite | PCBM-60 | C60 | BCP |  | Ag | 0.09 | pin | FALSE | MA | Pb | I | 3 |  | 1.5 | 1 | Spin-coating | DMF; DMSO | 4; 1 | Chlorobenzene | FALSE | Unknown | Unknown | 18.44 | 18.77 | TRUE | ISOS-D-1 | Dark | FALSE | Open circuit | 25.0; 25.0 | Air | 40 | 168 | FALSE | 54 | 73.04348
2020-03-02 | SLG | ITO | PEDOT:PSS |  |  | Perovskite | PCBM-60 | ZnO |  |  | Ag | 0.04 | pin | FALSE | Cs | Pb | Br; I | 1; 2 | nan | 1.84 | 1 | Spin-coating | DMF; DMSO | 9; 1 | Unknown | FALSE | Unknown | Unknown | 12 |  | TRUE | ISOS-L-1I | Solar simulator | FALSE | Open circuit | nan; nan | N2 |  | 400 | FALSE | 54 | 173.913
2016-08-28 | SLG | ITO | PEDOT:PSS | PSS-Na |  | Perovskite | PCBM-60 | ZnO |  |  | Al | 0.09 | pin | FALSE | MA | Pb | I | 3 | Cl | 1.6 | 1 | Spin-coating | DMF | 1 | Chlorobenzene | FALSE | Unknown | Unknown | 9.83 |  | TRUE | ISOS-D-1I | Dark | FALSE | Open circuit | 25.0; 25.0 | N2 | 0 | 400 | FALSE | 54 | 173.913
2016-10-26 | SLG | FTO | SnO2-c | C60-SAM |  | Perovskite | Spiro-MeOTAD |  |  |  | Au | 0.08 | nip | FALSE | FA | Pb | I | 3 |  | 1.48 | 1 | Spin-coating | DMF; DMSO | 3; 1 | Diethyl ether | FALSE | Unknown | Unknown | 15.18 | 13.95 | TRUE | ISOS-D-1 | Dark | FALSE | Open circuit | 25.0; 25.0 | Air | 50 | 240 | FALSE | 54.4 | 105.2632
2017-07-25 | SLG | FTO | TiO2-c | TiO2-mp |  | Perovskite | Spiro-MeOTAD |  |  |  | Au | 0.16 | nip-mp | FALSE | Cs; FA; MA | Pb | Br; I | 0.45; 2.55 | 1‐methyl‐3‐(1H,1H,2H,2H‐tridecafluorooctyl)‐imidazolium iodide | 1.6 | 1 | Spin-coating | DMF; DMSO | 4; 1 | Chlorobenzene | FALSE | Unknown | Unknown | 15.41 |  | TRUE | ISOS-D-1 | Dark | FALSE | Open circuit | 25.0; 25.0 | Air | 55 | 3600 | FALSE | 54.8 | 1592.92
2020-08-25 | SLG | FTO | TiO2-c |  |  | Perovskite | P3HT |  |  |  | Ag | 0.0625 | nip | FALSE | Cs | Pb | Br; I | 1; 2 | nan | nan | 1 | Spin-coating | DMSO | 1 | Unknown | FALSE | Unknown | Unknown |  |  | TRUE | ISOS-L-1I | White LED | FALSE | Open circuit | nan; nan | N2 | 70 | 370 | FALSE | 55 | #DIV/0!
2018-02-02 | SLG | ITO | BTF1 |  |  | Perovskite | PCBM-60 | LiF |  |  | Ag | 0.059 | pin | FALSE | FA; MA | Pb | Br; I | 0.45; 2.55 |  | 1.6 | 1 | Spin-coating | Unknown |  | Chlorobenzene | FALSE | Unknown | Unknown | 11.19 |  | TRUE | ISOS-D-1 | Dark | FALSE | Open circuit | 25.0; 25.0 | Air |  | 168 | FALSE | 55 | 74.66667
2017-09-18 | SLG | ITO | r-GO-HBS |  |  | Perovskite | PCBM-60 |  |  |  | Ag | 0.1 | pin | FALSE | MA | Pb | I | 3 |  | 1.6 | 1 | Spin-coating | DMF | 1 | Chlorobenzene | FALSE | Unknown | Unknown | 16.4 |  | TRUE | ISOS-D-1 | Dark | FALSE | Open circuit | 25.0; 25.0 | Air | 30 | 1000 | FALSE | 55 | 444.4444 |  | 55
2019-02-28 | SLG | FTO |  |  |  | Perovskite | Spiro-MeOTAD |  |  |  | Ag | 0.1 | nip | FALSE | MA | Pb | I | 3 |  | 1.6 | 1 | Spin-coating | DMF; DMSO | 4; 1 | Chlorobenzene | FALSE | Unknown | Unknown | 14.18 | 12.74 | TRUE | ISOS-D-1 | Dark | FALSE | Open circuit | 25.0; 25.0 | Air | 30 | 500 | FALSE | 55 | 222.2222
2019-05-31 | SLG | FTO | SnO2-np |  |  | Perovskite | Spiro-MeOTAD |  |  |  | Ag | 0.09 | nip | FALSE | MA | Pb | I | 3 |  | 1.55 | 1 | Spin-coating | DMF; DMSO | 1; 0.89 | Vacuum | FALSE | Unknown | Unknown | 20.41 | 19.51 | TRUE | ISOS-D-1 | Dark | FALSE | Open circuit | 25.0; 25.0 | Air | 40 | 840 | FALSE | 55 | 373.3333
2020-05-18 | SLG | ITO | SnO2-np |  |  | Perovskite | Spiro-MeOTAD |  |  |  | Ag |  | nip | FALSE | Cs | Pb | I | 3 | Pb(NO3)2 | 1.8 | 2 | Spin-coating >> Dipp-coating | Octane | nan | Unknown | FALSE | Unknown | Unknown | 11.69 |  | TRUE | ISOS-D-1 | Dark | FALSE | Open circuit | nan; nan | Unknown | 100 | 240 | FALSE | 55 | 106.6667
2018-09-03 | SLG | FTO | TiO2-c |  |  | Perovskite | Spiro-MeOTAD |  |  |  | Ag | 0.09 | nip | FALSE | Cs; FA; MA | Pb | Br; I | 0.43; 2.42 |  | 1.64 | 1 | Spin-coating | DMF; DMSO | 4; 1 | Trifluorotoluene | FALSE | Unknown | Unknown | 15.05 | 7.79 | TRUE | ISOS-D-1I | Dark | FALSE | Open circuit | 25.0; 25.0 | Dry air |  | 720 | FALSE | 55 | 320
2015-10-12 | SLG | ITO | PEDOT:PSS |  |  | Perovskite | PCBM-60 |  |  |  | Al | 0.1 | pin | FALSE | MA | Pb | I | 3 |  | 1.5 | 2 | Spin-coating >> Spin-coating | DMF >> IPA | 1 >> 1 | Unknown | FALSE | Unknown | Unknown | 7.1 |  | TRUE | ISOS-D-1 | Dark | FALSE | Open circuit | 25.0; 25.0 | Air | 40 | 24 | FALSE | 55 | 10.66667
2018-05-29 | SLG | ITO | PEDOT:PSS |  |  | Perovskite | PCBM-60 |  |  |  | Al | 0.09 | pin | FALSE | MA | Pb | I | 3 | Cl | 1.6 | 2 | Spin-coating >> Spin-coating | DMSO; GBL @ 3; 7 >> DMSO; GBL @ 3; 7 | 3; 7 >> 3; 7 | Toluene | FALSE | Unknown | Unknown | 15.35 |  | TRUE | ISOS-L-1I | White LED | FALSE | Passive resistance | 40.0; 40.0 | N2 | 0 | 350 | FALSE | 55 | 155.5556
2014-08-05 | SLG | ITO | PEDOT:PSS |  |  | Perovskite | PCBM-60 |  |  |  | Al | 0.01 | pin | FALSE | MA | Pb | I | 3 |  | 1.6 | 1 | Spin-coating | DMF | 1 | Unknown | FALSE | Unknown | Unknown | 6.2 |  | TRUE | ISOS-D-1 | Dark | FALSE | Open circuit | 25.0; 25.0 | Air |  | 5 | FALSE | 55 | 2.222222
2019-09-17 | SLG | FTO | TiO2-c | TiO2-mp |  | Perovskite | PTAA |  |  |  | Au | 0.09 | nip-mp | FALSE | FA | Pb | I | 3 | CsCl | 1.48 | 1 | Spin-coating | DMF; DMSO | 4; 1 | Toluene | FALSE | Unknown | Unknown | 19.2 |  | TRUE | ISOS-D-1 | Dark | FALSE | Open circuit | nan; nan | Air | 40 | 500 | FALSE | 55 | 222.2222
2019-05-20 | SLG | FTO | 1-ethyl-3-methylimidazolium iodide | C60 |  | Perovskite | Spiro-MeOTAD |  |  |  | Au | 0.09 | nip | FALSE | MA | Pb | I | 3 |  | 1.6 | 1 | Spin-coating | DMF; DMSO | 4; 1 | Chlorobenzene | FALSE | Unknown | Unknown |  |  | TRUE | ISOS-D-1 | Dark | FALSE | Open circuit | 25.0; 25.0 | Air | 35 | 360 | FALSE | 55 | #DIV/0!
2018-09-16 | PET | ITO | Nb2O5 |  |  | Perovskite | Spiro-MeOTAD |  |  |  | Au | 0.09 | nip | FALSE | Cs | Pb | Br; I | 1; 2 | nan | 1.89 | 1 | Spin-coating | DMF; DMSO | 4; 1 | Chlorobenzene | FALSE | Unknown | Unknown | 9.48 |  | TRUE | ISOS-D-1 | Indoor light | FALSE | Open circuit | nan; 120 | Air | 30 | 5 | TRUE | 55 | 2.222222
2019-02-11 | SLG | FTO |  |  |  | Perovskite | Spiro-MeOTAD |  |  |  | Au | 0.1 | nip | FALSE | MA | Pb | I | 3 |  | 1.6 | 1 | Spin-coating | DMF | 1 | Unknown | FALSE | Unknown | Unknown | 13.68 |  | TRUE | ISOS-L-1 | Solar simulator | FALSE | Open circuit | 25.0; 25.0 | Air | 35 | 10 | FALSE | 55 | 4.444444
2017-10-26 | SLG | FTO | SnO2-c |  |  | Perovskite | Spiro-MeOTAD |  |  |  | Au | 0.16 | nip | FALSE | FA; MA | Pb | Br; I | 0.51; 2.49 |  | 1.57 | 1 | Spin-coating | DMF; DMSO | 4; 1 | Ethyl acetate | FALSE | Unknown | Unknown | 18.38 |  | TRUE | ISOS-D-1 | Dark | FALSE | Open circuit | 20.0; 20.0 | Air | 10 | 1000 | FALSE | 55 | 444.4444 |  | 55
2020-02-04 | SLG | ITO | SnO2-c |  |  | Perovskite | Spiro-MeOTAD |  |  |  | Au | 0.1 | nip | FALSE | (Ace); MA | Pb | I | 3 |  |  | 1 | Spin-coating | DMF | 1 | Diethyl ether | TRUE | Unknown | Unknown | 19.28 | 19.28 | TRUE | ISOS-D-2I | Dark | FALSE | Open circuit | 85.0; 85.0 | N2 | 0 | 450 | FALSE | 55 | 200
2018-03-12 | SLG | FTO | TiO2-c |  |  | Perovskite | Spiro-MeOTAD |  |  |  | Au | 0.09 | nip | FALSE | MA | Pb | I | 3 |  | 1.6 | 1 | Spin-coating | DMSO; GBL | 7; 3 | Chlorobenzene | FALSE | Unknown | Unknown | 16.96 |  | TRUE | ISOS-D-2I | Dark | FALSE | Open circuit | 80.0; 80.0 | N2 | 0 | 24 | FALSE | 55 | 10.66667
2018-09-20 | SLG | FTO | TiO2-c |  |  | Perovskite | Spiro-MeOTAD |  |  |  | Au | 0.1 | nip | FALSE | Cs; FA; MA | Pb | Br; I | 0.51; 2.49 |  | 1.51 | 1 | Spin-coating | DMF; DMSO | 4; 1 | Chlorobenzene | FALSE | Unknown | Unknown | 18.9 |  | TRUE | ISOS-D-1 | Dark | FALSE | Open circuit | 25.0; 25.0 | Air |  | 1000 | FALSE | 55 | 444.4444 |  | 55
2017-08-15 | SLG | FTO | TiO2-c |  |  | Perovskite | Spiro-MeOTAD |  |  |  | Au | 0.09 | nip | FALSE | BA; MA | Pb | I | 13 | Unknown | 1.62 | 1 | Spin-coating | DMF; DMSO | 3; 7 | Unknown | FALSE | Unknown | Unknown |  |  | TRUE | ISOS-D-2 | Dark | FALSE | Open circuit | 80.0; 80.0 | N2 | 0 | 16 | FALSE | 55 | #DIV/0!
2019-02-28 | SLG | ITO | TiO2-c |  |  | Perovskite | Spiro-MeOTAD |  |  |  | Au | 0.4 | nip | FALSE | MA | Pb | I | 3 |  | 1.6 | 1 | Spin-coating | DMF; DMSO | 7; 3 | Toluene | FALSE | Unknown | Unknown | 18.28 | 18.64 | TRUE | ISOS-D-1 | Dark | FALSE | Open circuit | 25.0; 25.0 | Air | 30 | 480 | FALSE | 55 | 213.3333
2019-09-02 | SLG | FTO | TiO2-c | TiO2-mp |  | Perovskite | Spiro-MeOTAD |  |  |  | Au | 0.09 | nip-mp | FALSE | MA; PA | Pb | I | 34 | PAI |  | 1 | Spin-coating | DMF; DMSO | 4; 1 | Chlorobenzene | FALSE | Unknown | Unknown | 16.4 |  | TRUE | ISOS-D-1 | Dark | FALSE | Open circuit | 25.0; 25.0 | Air | 50 | 1440 | FALSE | 55 | 640 |  | 78
2019-08-21 | SLG | FTO | TiO2-c | TiO2-mp |  | Perovskite | Spiro-MeOTAD |  |  |  | Au | 0.06 | nip-mp | FALSE | MA | Pb | I | 3 |  | 1.6 | 1 | Spin-coating | DMF; DMSO | 4; 1 | Chlorobenzene | FALSE | Unknown | Unknown | 12.35 | 6.6 | TRUE | ISOS-D-2 | Dark | FALSE | Open circuit | 85.0; 85.0 | Air | 20 | 250 | FALSE | 55 | 111.1111
2019-08-21 | SLG | FTO | TiO2-c | TiO2-mp |  | Perovskite | Spiro-MeOTAD |  |  |  | Au | 1 | nip-mp | FALSE | MA | Pb | I | 3 |  | 1.6 | 1 | Spin-coating | DMF; DMSO | 4; 1 | Chlorobenzene | FALSE | Unknown | Unknown | 7.93 |  | TRUE | ISOS-D-2 | Dark | FALSE | Open circuit | 85.0; 85.0 | Air | 20 | 250 | FALSE | 55 | 111.1111
2017-09-30 | SLG | FTO | TiO2-c | TiO2-mp |  | Perovskite | Spiro-MeOTAD |  |  |  | Au | 0.16 | nip-mp | FALSE | Cs; FA; MA | Pb | Br; I | 0.51; 2.49 |  |  | 1 | Spin-coating | DMF; DMSO | 4; 1 | Chlorobenzene | TRUE | PMMA | Unknown |  |  | TRUE | ISOS-D-2 | Dark | FALSE | Open circuit | 85.0; 85.0 | Air |  | 1000 | FALSE | 55 | #DIV/0! |  | 55
2017-07-25 | SLG | FTO | TiO2-c | TiO2-mp |  | Perovskite | Spiro-MeOTAD |  |  |  | Au | 0.16 | nip-mp | FALSE | MA | Pb | I | 3 | CH2CHCH2 (CC2)-ionic liquid | 1.6 | 2 | Spin-coating >> Recrystallization | DMSO >> none | 1 >> 1 | Unknown | FALSE | Unknown | Unknown | 19.14 | 17.82 | TRUE | ISOS-L-1I | Solar simulator | FALSE | MPPT | 25.0; 25.0 | Ar | 0 | 480 | FALSE | 55 | 213.3333
2016-09-15 | SLG | FTO | TiO2-c | TiO2-mp |  | Perovskite | Spiro-MeOTAD |  |  |  | Au | 0.1 | nip-mp | FALSE | MA | Pb | I | 3 |  | 1.6 | 2 | Spin-coating >> CBD | DMF >> IPA | 1 >> 1 | Unknown | FALSE | Unknown | Unknown | 15.34 |  | TRUE | ISOS-L-1 | White LED | FALSE | Open circuit | 25.0; 25.0 | Air | 15 | 1000 | FALSE | 55 | 444.4444 |  | 55
2016-09-15 | SLG | FTO | TiO2-c | TiO2-mp |  | Perovskite | Spiro-MeOTAD |  |  |  | Au | 0.1 | nip-mp | FALSE | MA | Pb | I | 3 |  | 1.6 | 2 | Spin-coating >> CBD | DMF >> IPA | 1 >> 1 | Unknown | FALSE | Unknown | Unknown | 16.3 |  | TRUE | ISOS-L-1 | White LED | FALSE | Open circuit | 25.0; 25.0 | Air | 15 | 1000 | FALSE | 55 | 444.4444 |  | 55
2019-01-05 | SLG | FTO | TiO2-c | TiO2-mp |  | Perovskite | Spiro-MeOTAD |  |  |  | Au | 0.1 | nip-mp | FALSE | MA | Pb | I | 3 |  | 1.6 | 1 | Spin-coating | DMF; DMSO | 9; 1 | Diethyl ether | FALSE | Unknown | Unknown | 15.8 |  | TRUE | ISOS-D-1 | Dark | FALSE | Open circuit | 25.0; 25.0 | Air | 55 | 500 | FALSE | 55 | 222.2222
2019-02-14 | SLG | FTO | TiO2-c | TiO2-mp |  | Perovskite | Spiro-MeOTAD |  |  |  | Au | 0.122 | nip-mp | FALSE | MA | Pb | I | 3 | nan | 1.6 | 1 | Spin-coating | DMF; DMSO | 7.69; 1 | Diethyl ether | FALSE | Unknown | Unknown | 19.03 |  | TRUE | ISOS-D-1 | Dark | FALSE | Open circuit | 25.0; 25.0 | Air | 30 | 4800 | FALSE | 55 | 2133.333
2016-05-12 | SLG | FTO | TiO2-c | TiO2-mp |  | Perovskite | Spiro-MeOTAD |  |  |  | Au | 0.04 | nip-mp | FALSE | MA | Pb | I | 3 | nan | 1.6 | 2 | Spin-coating >> CBD | DMF >> IPA | 1 >> 1 | Unknown | FALSE | Unknown | Unknown | 12.1 |  | TRUE | ISOS-D-1 | Dark | FALSE | Open circuit | 25.0; 25.0 | Air | 75 | 240 | FALSE | 55 | 106.6667
2019-04-04 | SLG | FTO | TiO2-c | TiO2-mp |  | Perovskite | Spiro-MeOTAD |  |  |  | Au | 0.1 | nip-mp | FALSE | MA | Pb | I | 3 | Undoped | 1.6 | 1 | Spin-coating | DMSO | 1 | Chlorobenzene | FALSE | Unknown | Unknown | 19.21 |  | TRUE | ISOS-L-1I | Light | FALSE | MPPT | 25.0; 25.0 | Ar | 0 | 700 | TRUE | 55 | 311.1111
2018-04-30 | SLG | ITO | TiO2-c | TiO2-mp |  | Perovskite | Spiro-MeOTAD |  |  |  | Au | 0.16 | nip-mp | FALSE | MA | Pb | I | 3 |  | 1.56 | 1 | Spin-coating | DMSO | 1 | Trifluorotoluene | TRUE | Unknown | Unknown | 16.37 | 14.76 | TRUE | ISOS-D-1 | Dark | FALSE | Open circuit | 24.0; 24.0 | Air | 50 | 168 | FALSE | 55 | 74.66667
2016-09-29 | SLG | ITO | TiO2-c | TiO2-mp |  | Perovskite | Spiro-MeOTAD |  |  |  | Au | 1.05 | nip-mp | FALSE | MA | Pb | I | 3 |  | 1.6 | 1 | Spin-coating | DMSO | 1 | Toluene | TRUE | SLG | Kapton tape ¦ UV-curable Glue |  |  | TRUE | ISOS-D-2 | Dark | FALSE | Open circuit | 75.0; 75.0 | Air | 25 | 250 | FALSE | 55 | #DIV/0!
2019-08-21 | SLG | FTO | NiMgLiO |  |  | Perovskite | PCBM-60 | BCP |  |  | Ag | 0.09 | pin | FALSE | Cs; FA; MA | Pb | Br; I | 0.51; 2.49 | Undoped |  | 1 | Spin-coating | DMF; DMSO | 4; 1 | Chlorobenzene | FALSE | Unknown | Unknown | 16.64 |  | TRUE | ISOS-D-2I | Dark | FALSE | Open circuit | 85.0; 85.0 | N2 | 0 | 500 | FALSE | 55 | 222.2222
2016-10-26 | SLG | FTO | NiO-c |  |  | Perovskite | PCBM-60 | BCP |  |  | Au | 0.16 | pin | FALSE | MA | Pb | I | 3 |  | 1.6 | 1 | Spin-coating | DMF | 1 | Unknown | TRUE | PMMA | Unknown | 14 |  | TRUE | ISOS-L-1 | Xenon | FALSE | Open circuit | 26.0; 26.0 | Air | 30 | 90 | FALSE | 55 | 40
2019-10-15 | SLG | ITO | PEDOT:PSS |  |  | Perovskite | PCBM-60 | BCP |  |  | Ag | 0.1 | pin | FALSE | MA | Pb | I | 3 |  | 1.57 | 1 | Spin-coating | DMF; DMSO | 4; 1 | Chlorobenzene | FALSE | Unknown | Unknown | 13.38 |  | TRUE | ISOS-D-1 | Dark | FALSE | Open circuit | 25.0; 25.0 | Air |  | 432 | FALSE | 55 | 192
2018-05-15 | SLG | ITO | PEDOT:PSS |  |  | Perovskite | PCBM-60 | BCP |  |  | Ag | 0.1 | pin | FALSE | MA | Pb | I | 3 |  | 1.6 | 1 | Spin-coating | DMF; DMSO | 9; 1 | Toluene | FALSE | Unknown | Unknown | 13.82 |  | TRUE | ISOS-D-1 | Dark | FALSE | Open circuit | 25.0; 25.0 | Ambient |  | 288 | FALSE | 55 | 128
2018-08-28 | SLG | ITO | NiO-c |  |  | Perovskite | PCBM-60; ICBA | BCP |  |  | Ag | 0.06 | pin | FALSE | BA; MA | Pb | I | 10 | Unknown | 1.96 | 1 | Spin-coating | Dimethylacetamide; NMP | 4; 1 | Unknown | FALSE | Unknown | Unknown | 12.07 | 11.02 | TRUE | ISOS-D-1 | Dark | FALSE | Open circuit | 25.0; 25.0 | Air | 40 | 384 | FALSE | 55 | 170.6667
2018-05-08 | SLG | Ag | MoOx | PEDOT:PSS |  | Perovskite | PCBM-60 | C60 | BCP |  | ITO | 0.1 | pin | TRUE | MA | Pb | I | 3 | K | 1.6 | 2 | Spin-coating >> Spin-coating | DMSO >> IPA | 1 >> 1 | Unknown | TRUE | Unknown | Unknown |  |  | TRUE | ISOS-D-1I | Dark | FALSE | Open circuit | 25.0; 25.0 | N2 | 0 | 1680 | FALSE | 55 | #DIV/0! |  | 77.2
2015-03-05 | SLG | ITO | PEDOT:PSS |  |  | Perovskite | PCBM-60 | C60 | LiF |  | Al | 0.04 | pin | FALSE | MA | Pb | I | 3 | 1,8-diiodooctane; Cl | 1.6 | 1 | Spin-coating | DMF | 1 | Unknown | FALSE | Unknown | Unknown | 14.24 | 14.09 | TRUE | ISOS-D-1I | Dark | FALSE | Open circuit | 25.0; 25.0 | N2 | 0 | 1560 | FALSE | 55 | 693.3333
2017-12-06 | SLG | FTO | TiO2-c |  |  | Perovskite |  |  |  |  | Carbon | 0.051 | nip | FALSE | FA; MA | Pb | Br; I | 0.09; 2.91 |  |  | 2 | Spin-coating >> Spin-coating | DMF >> IPA | 1 >> 1 | Unknown | FALSE | Unknown | Unknown | 10.46 |  | TRUE | ISOS-D-1 | Dark | FALSE | Open circuit | 25.0; 25.0 | Air | 45 | 840 | FALSE | 55 | 373.3333
2018-12-13 | SLG | ITO | PEDOT:PSS |  |  | Perovskite | PCBM-60 | LiF |  |  | Al | 0.05 | pin | FALSE | BA; MA | Pb | I | 13 |  |  | 1 | Spin-coating | DMSO | 1 | Unknown | FALSE | Unknown | Unknown | 8.13 |  | TRUE | ISOS-L-1I | Light | FALSE | Open circuit | 25.0; 25.0 | Unknown |  | 330 | FALSE | 55 | 146.6667
2019-02-22 | SLG | ITO | PEDOT:PSS |  |  | Perovskite | PCBM-60 | PDI-Br |  |  | Ag | 0.06 | pin | FALSE | MA | Pb | I | 3 |  | 1.6 | 1 | Spin-coating | DMSO; GBL | 3; 7 | Toluene | FALSE | Unknown | Unknown | 14.35 | 14.05 | TRUE | ISOS-D-1I | Dark | FALSE | Open circuit | 25.0; 25.0 | N2 | 0 | 459 | FALSE | 55 | 204
2019-05-07 | SLG | ITO | PTAA |  |  | Perovskite | SiPc-Py-2 | PTCDA | PO-T2T |  | Cu | 0.12 | pin | FALSE | MA | Pb | I | 3 |  | 1.6 | 2 | Spin-coating >> Spin-coating | DMF >> IPA | 1 >> 1 | Unknown | FALSE | Unknown | Unknown | 19.18 |  | TRUE | ISOS-D-2I | Dark | FALSE | Open circuit | 90.0; 90.0 | Unknown |  | 155 | FALSE | 55 | 68.88889
2016-09-15 | SLG | FTO | TiO2-c | TiO2-mp |  | Perovskite | Graphene oxide | Spiro-MeOTAD |  |  | Au | 0.1 | nip-mp | FALSE | MA | Pb | I | 3 |  | 1.6 | 2 | Spin-coating >> CBD | DMF >> IPA | 1 >> 1 | Unknown | FALSE | Unknown | Unknown | 14.11 |  | TRUE | ISOS-L-1 | White LED | FALSE | Open circuit | 25.0; 25.0 | Air | 15 | 1000 | FALSE | 55 | 444.4444 |  | 55
2016-09-15 | SLG | FTO | TiO2-c | TiO2-mp |  | Perovskite | Graphene oxide | Spiro-MeOTAD |  |  | Au | 0.1 | nip-mp | FALSE | MA | Pb | I | 3 |  | 1.6 | 2 | Spin-coating >> CBD | DMF >> IPA | 1 >> 1 | Unknown | FALSE | Unknown | Unknown | 18.19 |  | TRUE | ISOS-L-1 | White LED | FALSE | Open circuit | 25.0; 25.0 | Air | 15 | 1000 | FALSE | 55 | 444.4444 |  | 55
2019-06-08 | SLG | ITO | NiO-c |  |  | Perovskite | PCBM-60 | ZnO-np |  |  | Ag | 0.0464 | pin | FALSE | MA | Pb | I | 3 |  | 1.6 | 1 | Spin-coating | DMF; DMSO | 4; 1 | Toluene | FALSE | Unknown | Unknown | 15.84 | 16 | TRUE | ISOS-D-1 | Dark | FALSE | Open circuit | 25.0; 25.0 | Ambient |  | 480 | FALSE | 55 | 213.3333
2015-05-18 | SLG | FTO | TiO2-c |  |  | Perovskite | Spiro-MeOTAD |  |  |  | Au | 0.01 | nip | FALSE | MA | Pb | I | 3 | Cl | 1.6 | 1 | Spin-coating | DMF | 1 | Unknown | FALSE | Unknown | Unknown | 12.5 |  | TRUE | ISOS-D-1 | Dark | FALSE | Open circuit | 25.0; 25.0 | Air |  | 890 | FALSE | 55.5 | 400
2018-06-21 | SLG | FTO | TiO2-c | SnO2 |  | Perovskite | Spiro-MeOTAD |  |  |  | Au | 1 | nip | FALSE | MA | Pb | I | 3 |  | 1.6 | 1 | Spin-coating | DMF; DMSO | 4; 1 | Chlorobenzene | FALSE | Unknown | Unknown | 14.4 | 12.1 | TRUE | ISOS-D-1 | Dark | FALSE | Open circuit | 30.0; 30.0 | Air | 25 | 1920 | FALSE | 55.55 | 863.892
2017-11-02 | SLG | FTO | TiO2-c |  |  | Perovskite | Spiro-MeOTAD |  |  |  | Au | 0.06 | nip | FALSE | MA | Pb | I | 3 |  | 1.6 | 2 | Spin-coating >> Gas reaction | DMF >> none | 1 >> 1 | Unknown | FALSE | Unknown | Unknown | 16.9 |  | TRUE | ISOS-D-1 | Dark | FALSE | Open circuit | 25.0; 25.0 | Ambient |  | 6912 | TRUE | 55.62 | 3114.917
2016-06-23 | PEN | ITO | PEIE | PCBM-60 |  | Perovskite | P3HT |  |  |  | Au | 1 | nip | FALSE | MA | Pb | I | 3 |  | 1.6 | 1 | Spin-coating | DMF; DMSO | 600; 78 | Diethyl ether | FALSE | Unknown | Unknown | 13.12 | 12.97 | TRUE | ISOS-L-1 | Xenon | FALSE | Open circuit | 40.0; 40.0 | Air | 30 | 24 | FALSE | 55.7 | 10.83521
2020-06-01 | SLG | ITO | NiO-np |  |  | Perovskite | IT-4f | BCP |  |  | Ag | 0.0464 | pin | FALSE | Cs; FA; MA | Pb | Br; I | 0.39; 2.61 | Undoped | 1.61 | 1 | Spin-coating | DMF; DMSO | 4; 1 | Chlorobenzene | FALSE | Unknown | Unknown | 11.19 |  | TRUE | ISOS-D-1 | Dark | FALSE | Open circuit | 23; 23 | Air | 50 | 664 | FALSE | 55.9 | 301.1338
2018-08-03 | SLG | FTO | PEDOT:PSS |  |  | Perovskite | PCBM-60 | BCP |  |  | Ag | 0.09 | pin | FALSE | Cs; FA | Pb | I | 3 |  |  | 1 | Spin-coating | DMSO; GBL | 3; 7 | Chlorobenzene | FALSE | Unknown | Unknown | 12.69 |  | TRUE | ISOS-D-1 | Dark | FALSE | Open circuit | 25.0; 25.0 | Air | 50 | 8 | FALSE | 56 | 3.636364
2019-11-03 | SLG | ITO | SnO2-np |  |  | Perovskite | Spiro-MeOTAD |  |  |  | Ag | 0.1 | nip | FALSE | Cs | Pb | Br; I | 1; 2 |  |  | 1 | Spin-coating | DMSO | 1 | Unknown | FALSE | Unknown | Unknown | 12.3 |  | TRUE | ISOS-D-1 | Dark | FALSE | Open circuit | 25.0; 25.0 | Air | 30 | 3.34 | FALSE | 56 | 1.518182
2018-09-27 | SLG | FTO | TiO2-c | TiO2-mp |  | Perovskite | Spiro-MeOTAD |  |  |  | Ag | 0.1 | nip-mp | FALSE | MA | Pb | I | 3 |  | 1.6 | 1 | Spin-coating | DMF; DMSO | 4; 1 | Diethyl ether | FALSE | Unknown | Unknown | 14.3 |  | TRUE | ISOS-D-1 | Dark | FALSE | Open circuit | 27.0; 27.0 | Air | 40 | 360 | FALSE | 56 | 163.6364
2019-01-28 | SLG | FTO | TiO2-c | TiO2-nw |  | Perovskite | Spiro-MeOTAD |  |  |  | Ag | 0.09 | nip | FALSE | MA | Pb | I | 3 |  | 1.6 | 1 | Spin-coating | DMF; DMSO | 4; 1 | Chlorobenzene | FALSE | Unknown | Unknown | 15.93 |  | TRUE | ISOS-L-1 | Solar simulator | FALSE | Open circuit | 25.0; 25.0 | Air | 30 | 10 | FALSE | 56 | 4.545455
2018-10-02 | SLG | FTO | TiO2-c | TiO2-mp |  | Perovskite | Spiro-MeOTAD |  |  |  | Au | 0.16 | nip-mp | FALSE | Cs; MA | Pb | I | 3 |  |  | 1 | Spin-coating | DMF; DMSO | 8; 1 | Diethyl ether | FALSE | Unknown | Unknown | 14 |  | TRUE | ISOS-D-1 | Dark | FALSE | Open circuit | 25.0; 25.0 | Air | 40 | 720 | FALSE | 56 | 327.2727
2015-07-08 | SLG | FTO | TiO2-c | TiO2-mp |  | Perovskite | Spiro-MeOTAD |  |  |  | Au | 0.12 | nip-mp | FALSE | MA | Pb | I | 3 | nan | 1.55 | 2 | Spin-coating >> CBD | DMF >> IPA | 1 >> 1 | Unknown | TRUE | Teflon | Unknown | 11.8 |  | TRUE | ISOS-D-1 | Dark | FALSE | Open circuit | 25.0; 25.0 | Ambient | 50 | 720 | FALSE | 56 | 327.2727
2019-08-02 | SLG | ITO | P3CT-N |  |  | Perovskite | PCBM-60 | C60 | TPBi |  | Cu | 0.09 | pin | FALSE | FA; MA | Pb | Br; I | 0.15; 2.85 |  |  | 1 | Spin-coating | DMF; DMSO | 4; 1 | Chlorobenzene | FALSE | Unknown | Unknown | 17.91 | 18.63 | TRUE | ISOS-L-2I | White LED | FALSE | Open circuit | 60.0; 60.0 | Unknown |  | 280 | FALSE | 56 | 127.2727
2018-01-22 | SLG | FTO | TiO2-c |  |  | Perovskite | 3-Ethylthiophene | Spiro-MeOTAD |  |  | Au | 0.0625 | nip | FALSE | Cs; FA; MA | Pb | Br; I | 0.45; 2.55 |  |  | 1 | Spin-coating | DMF; DMSO | 4; 1 | Chlorobenzene | FALSE | Unknown | Unknown | 18.64 |  | TRUE | ISOS-D-1 | Dark | FALSE | Open circuit | 20.0; 20.0 | Air | 40 | 720 | FALSE | 56 | 327.2727
2017-04-06 | SLG | ITO | PEDOT:PSS |  |  | Perovskite | PCBM-70 | TiO2-c |  |  | Al | 0.1 | nip | FALSE | MA | Pb | I | 3 |  | 1.6 | 1 | Spin-coating | DMSO; GBL | 3; 7 | Toluene | FALSE | Unknown | Unknown | 15.46 |  | TRUE | ISOS-D-1 | Dark | FALSE | Open circuit | 25.0; 25.0 | Air | 50 | 300 | FALSE | 56 | 136.3636
2017-05-18 | SLG | FTO | SnO2-c | PCBM-60 |  | Perovskite | Spiro-MeOTAD | PbS |  |  | Au | 0.09 | nip | FALSE | MA | Pb | I | 3 | Pb(SCN)2 | 1.6 | 1 | Spin-coating | DMF; DMSO | 9; 1 | Chlorobenzene | FALSE | Unknown | Unknown |  |  | TRUE | ISOS-D-2I | Dark | FALSE | Open circuit | 85.0; 85.0 | N2 | 0 | 96 | FALSE | 56.1 | #DIV/0!
2019-10-23 | SLG | ITO | SnO2-np |  |  | Perovskite | Spiro-MeOTAD |  |  |  | Au | 0.1 | nip | FALSE | Cs | Pb | Br; I | 1; 2 |  |  | 1 | Spin-coating | DMSO | 1 | Unknown | FALSE | Unknown | Unknown | 13.32 |  | TRUE | ISOS-D-1 | Dark | FALSE | Open circuit | 25.0; 25.0 | Air | 15 | 720 | FALSE | 56.4 | 330.2752
2019-05-16 | SLG | ITO | PTPD |  |  | Perovskite | PCBM-60 | BCP |  |  | Ag | 0.07 | pin | FALSE | Cs; FA | Pb | I | 3 |  |  | 2 | Spin-coating >> Spin-coating | none >> IPA | 1 >> 1 | Unknown | TRUE | Unknown | Unknown |  |  | TRUE | ISOS-L-1 | Light | FALSE | Open circuit | 25.0; 25.0 | Air |  | 500 | FALSE | 56.4 | #DIV/0!
2018-11-12 | SLG | ITO | NiO-c |  |  | Perovskite | PCBM-60 | BCP |  |  | Ag | 0.15 | pin | FALSE | MA | Pb | I | 3 | Undoped | nan | 1 | Spin-coating | DMF; DMSO | 4; 1 | Chlorobenzene | FALSE | Unknown | Unknown |  | 10.8 | TRUE | ISOS-D-1 | Dark | FALSE | Constant potential | nan; nan | Unknown | 40 | 1.5 | FALSE | 56.5 | #DIV/0!
2019-09-11 | SLG | ITO | SnO2-np |  |  | Perovskite | Spiro-MeOTAD |  |  |  | Au | 0.17 | nip | FALSE | Cs; FA; MA | Pb | Br; I | 0.51; 2.49 |  |  | 1 | Spin-coating | DMF; DMSO | 4; 1 | Chlorobenzene | FALSE | Unknown | Unknown | 18.84 |  | TRUE | ISOS-D-1 | Dark | FALSE | Open circuit | 25.0; 25.0 | Air | 40 | 720 | FALSE | 56.6 | 331.7972
2019-02-14 | SLG | ITO | SnO2-np |  |  | Perovskite | Spiro-MeOTAD | MnO3 |  |  | Ag | 0.16 | nip | FALSE | FA; MA | Pb | Br; I | 0.51; 2.49 |  | 1.61 | 1 | Spin-coating | DMF; DMSO | 5; 1 | Chlorobenzene | FALSE | Unknown | Unknown | 17.55 | 15.15 | TRUE | ISOS-L-1I | Light | FALSE | Open circuit | 25.0; 25.0 | Unknown |  | 300 | FALSE | 56.7 | 138.5681 | 120
2015-09-21 | SLG | FTO | TiO2-c | TiO2-mp |  | Perovskite | EtheneTTPA |  |  |  | Au | 0.16 | nip-mp | FALSE | MA | Pb | I | 3 |  | 1.6 | 2 | Spin-coating >> CBD | DMF >> IPA | 1 >> 1 | Unknown | FALSE | Unknown | Unknown | 13.09 |  | TRUE | ISOS-D-1 | Dark | FALSE | Open circuit | 25.0; 25.0 | Air |  | 200 | FALSE | 56.9 | 92.80742
2017-08-10 | SLG | FTO | TiO2-c |  |  | Perovskite | Spiro-MeOTAD |  |  |  | Au | 0.04 | nip | FALSE | MA | Pb | Br | 3 | PEA |  | 1 | Spin-coating | DMSO; GBL | 1; 1 | Toluene | FALSE | Unknown | Unknown | 8.6 |  | TRUE | ISOS-L-2 | Light | FALSE | Open circuit | 90.0; 90.0 | Air | 50 | 720 | FALSE | 56.9 | 334.1067
2018-05-10 | SLG | FTO | TiO2-c | TiO2-mp |  | Perovskite | Spiro-MeOTAD |  |  |  | Au | 0.1 | nip-mp | FALSE | MA | Pb | I | 3 |  | 1.6 | 1 | Spin-coating | GBL; N-methyl-2-pyrrolidinone | 3; 7 | Diethyl ether | FALSE | Unknown | Unknown | 10.09 |  | TRUE | ISOS-D-2 | Dark | FALSE | Open circuit | 100.0; 100.0 | Air | 50 | 0.3 | FALSE | 57 | 0.1395349
2020-08-25 | SLG | FTO | TiO2-c |  |  | Perovskite | P3HT |  |  |  | Ag | 0.0625 | nip | FALSE | Cs | Pb | Br; I | 1; 2 | nan | nan | 1 | Spin-coating | DMSO | 1 | Unknown | FALSE | Unknown | Unknown |  |  | TRUE | ISOS-L-2I | White LED | FALSE | Open circuit | 85; 85 | N2 | 70 | 360 | FALSE | 57 | #DIV/0!
2019-11-08 | SLG | FTO | TiO2-c | TiO2-mp |  | Perovskite | P3TAA-co-P3HT |  |  |  | Ag | 0.1 | nip-mp | FALSE | MA | Pb | I | 3 |  | 1.6 | 1 | Spin-coating | DMF; DMSO | 4; 1 | Unknown | FALSE | Unknown | Unknown | 8.61 |  | TRUE | ISOS-D-1 | Dark | FALSE | Open circuit | 25.0; 25.0 | Air | 80 | 240 | FALSE | 57 | 111.6279
2019-06-04 | SLG | ITO | C60 |  |  | Perovskite | Spiro-MeOTAD | MoO3 |  |  | Ag | 0.04 | nip | FALSE | MA | Pb | I | 3 | Cl | 1.6 | 1 | Spin-coating | DMF; DMSO | 4; 1 | Chlorobenzene | FALSE | Unknown | Unknown |  |  | TRUE | ISOS-L-1 | Light | FALSE | Open circuit | 20.0; 20.0 | Air | 25 | 180 | FALSE | 57 | #DIV/0!
2017-10-03 | SLG | FTO | TiO2-c | TiO2-mp |  | Perovskite | Spiro-MeOTAD |  |  |  | Ag | 0.1 | nip-mp | FALSE | MA | Pb | I | 3 | BMImI | 1.6 | 2 | Spin-coating >> CBD | DMF >> IPA | 1 >> 1 | Unknown | FALSE | Unknown | Unknown | 18 | 12.1 | TRUE | ISOS-D-1 | Dark | FALSE | Open circuit | 25.0; 25.0 | Air | 40 | 840 | FALSE | 57 | 390.6977
2020-01-15 | SLG | FTO | NiO-c |  |  | Perovskite | ZnO-np | C60 |  |  | Ag | 0.09 | pin | FALSE | Cs | Pb | Br; I | 1; 2 | InCl2 |  | 1 | Spin-coating | DMSO | 1 | Unknown | FALSE | Unknown | Unknown | 14.37 |  | TRUE | ISOS-D-2 | Dark | FALSE | Open circuit | 60.0; 60.0 | Air | 50 | 23 | FALSE | 57 | 10.69767
2018-01-04 | SLG | FTO | TiO2-c | TiO2-mp |  | Perovskite | Graphene oxide; NiO-c |  |  |  | Au | 0.15 | nip-mp | FALSE | MA | Pb | I | 3 | Cl | 1.6 | 1 | Spin-coating | DMSO | 1 | Chlorobenzene | FALSE | Unknown | Unknown | 13.3 |  | TRUE | ISOS-D-1I | Dark | FALSE | Open circuit | 25.0; 25.0 | Dry air |  | 360 | FALSE | 57 | 167.4419
2019-08-17 | SLG | FTO | TiO2-c |  |  | Perovskite | P3HT |  |  |  | Au | 0.0919 | pin | FALSE | Cs | Pb | I | 3 |  | 1.71 | 1 | Spin-coating | DMF | 1 | Anisole | TRUE | Polyisobutylene | Unknown | 6.8 |  | TRUE | ISOS-D-1 | Dark | FALSE | Open circuit | 25.0; 25.0 | Air | 65 | 744 | FALSE | 57 | 346.0465
2016-03-23 | SLG | FTO | TiO2-c | TiO2-mp |  | Perovskite | P3HT |  |  |  | Au | 0.069 | nip-mp | FALSE | MA | Pb | I | 3 | Cl | 1.55 | 1 | Spin-coating | DMF | 1 | Unknown | FALSE | Unknown | Unknown | 13.73 |  | TRUE | ISOS-D-1I | Dark | FALSE | Open circuit | 25.0; 25.0 | Unknown |  | 2160 | FALSE | 57 | 1004.651
2019-09-02 | SLG | FTO | TiO2-c | TiO2-mp |  | Perovskite | Spiro-MeOTAD |  |  |  | Au | 0.09 | nip-mp | FALSE | BA; MA | Pb | I | 34 | BAI |  | 1 | Spin-coating | DMF; DMSO | 4; 1 | Chlorobenzene | FALSE | Unknown | Unknown | 16.08 |  | TRUE | ISOS-D-1 | Dark | FALSE | Open circuit | 25.0; 25.0 | Air | 50 | 1440 | FALSE | 57 | 669.7674 |  | 79
2019-11-06 | SLG | FTO | TiO2-c | TiO2-mp |  | Perovskite | Spiro-MeOTAD |  |  |  | Au | 0.1 | nip-mp | FALSE | MA | Pb | I | 3 |  | 1.6 | 1 | Spin-coating | DMF | 1 | Unknown | FALSE | Unknown | Unknown | 14.6 |  | TRUE | ISOS-L-1 | Light | FALSE | Open circuit | 25.0; 25.0 | Air | 40 | 500 | FALSE | 57 | 232.5581
2018-11-08 | SLG | ITO | TiO2-c | TiO2-mp |  | Perovskite | Spiro-MeOTAD |  |  |  | Au | 0.09 | nip-mp | FALSE | MA | Pb | I | 3 |  | 1.6 | 1 | Spin-coating | DMF; DMSO | 9; 1 | Diethyl ether | FALSE | Unknown | Unknown | 15.76 |  | TRUE | ISOS-L-1 | Xenon | FALSE | Open circuit | 25.0; 25.0 | Air | 55 | 720 | FALSE | 57 | 334.8837
2019-07-01 | SLG | ITO | SnO2-np |  |  | Perovskite |  |  |  |  | Carbon | 0.08 | nip | FALSE | FA; MA | Pb | Br; I | 0.13; 2.83 | MWCNTs | nan | 2 | Spin-coating >> Spin-coating | DMF; DMSO >> DMF; IPA | 9;1 >> 1;100 | Unknown | FALSE | Unknown | Unknown | 16.25 | 15.94 | TRUE | ISOS-D-2 | Dark | FALSE | Open circuit | 85.0; 85.0 | Air |  | 500 | FALSE | 57 | 232.5581
2017-05-16 | SLG | FTO | TiO2-c |  |  | Perovskite | Spiro-MeOTAD | Graphene |  |  | Au | 0.09 | nip | FALSE | MA | Pb | I | 3 |  | 1.6 | 1 | Spin-coating | DMF; DMSO | 9; 1 | Chlorobenzene | FALSE | Unknown | Unknown | 15.7 |  | TRUE | ISOS-D-2 | Dark | FALSE | Open circuit | 80.0; 80.0 | Air | 45 | 12 | FALSE | 57 | 5.581395
2015-06-25 | SLG | FTO | TiO2-c |  |  | Perovskite | Spiro-MeOTAD | MoO3 |  |  | Ag | 0.12 | nip | FALSE | MA | Pb | I | 3 | HI | 1.65 | 2 | Spin-coating >> CBD | DMF >> IPA | 1 >> 1 | Unknown | FALSE | Unknown | Unknown | 12.2 |  | TRUE | ISOS-D-1 | Dark | FALSE | Open circuit | 25.0; 25.0 | Air | 80 | 500 | FALSE | 57 | 232.5581
2020-02-05 | SLG | FTO | TiO2-c | TiO2-mp |  | Perovskite | (CH3)3SPbI3 | Spiro-MeOTAD |  |  | Au | 0.1 | nip-mp | FALSE | Cs; FA; MA | Pb | Br; I | 0.51; 2.49 | nan | 1.63 | 2 | Spin-coating >> Spin-coating | DMF; DMSO >> IPA | 4; 1 >> 1 | Chlorobenzene | FALSE | Unknown | Unknown | 16.9 |  | TRUE | ISOS-D-1 | Dark | FALSE | Open circuit | nan; nan | Unknown |  | 450 | FALSE | 57 | 209.3023
2016-09-16 | SLG | FTO | TiO2-c | TiO2-mp |  | Perovskite | Spiro-MeOTAD |  |  |  | Ag | 0.126 | nip-mp | FALSE | (HdA) | Pb | I | 4 |  | 2.44 | 1 | Spin-coating | DMF | 1 | Unknown | FALSE | Unknown | Unknown | 0.59 |  | TRUE | ISOS-D-1I | Dark | FALSE | Open circuit | 25.0; 25.0 | Unknown |  | 96 | FALSE | 57.26 | 44.92279
2020-06-01 | SLG | ITO | NiO-np |  |  | Perovskite | PCBM-60 | BCP |  |  | Ag | 0.0464 | pin | FALSE | Cs; FA; MA | Pb | Br; I | 0.39; 2.61 | Undoped | 1.61 | 1 | Spin-coating | DMF; DMSO | 4; 1 | Chlorobenzene | FALSE | Unknown | Unknown | 11.57 |  | TRUE | ISOS-D-1 | Dark | FALSE | Open circuit | 23; 23 | Air | 50 | 664 | FALSE | 57.3 | 311.007
2018-10-15 | SLG | ITO | TiO2-c | TiO2-mp |  | Perovskite | PTAA |  |  |  | Au | 0.2 | nip-mp | FALSE | Ag | Bi | I | 5 |  | 2.22 | 1 | Spin-coating | DMF; DMSO | 1; 1 | Unknown | FALSE | Unknown | Unknown | 2.6 |  | TRUE | ISOS-D-1 | Dark | FALSE | Open circuit | 20.0; 20.0 | Air | 67.5 | 720 | FALSE | 57.69 | 340.3451
2019-04-22 | SLG | ITO | P3CT |  |  | Perovskite | PCBM-60 |  |  |  | Ag | 0.1 | pin | FALSE | MA | Pb | I | 3 |  | 1.6 | 1 | Spin-coating | DMF; DMSO | 1; 1 | Chlorobenzene | FALSE | Unknown | Unknown | 14.42 | 15.34 | TRUE | ISOS-D-1 | Dark | FALSE | Open circuit | 25.0; 25.0 | Air | 40 | 100 | FALSE | 57.8 | 47.39336
2019-11-06 | SLG | ITO | SnO2-c |  |  | Perovskite | Spiro-MeOTAD |  |  |  | Au | 0.15 | nip | FALSE | MA | Pb | I | 3 |  | 1.45 | 1 | Spin-coating | DMF; DMSO | 9; 1 | Chlorobenzene | FALSE | Unknown | Unknown | 14.61 | 13.46 | TRUE | ISOS-D-1 | Dark | FALSE | Open circuit | 25.0; 25.0 | Air | 25 | 480 | FALSE | 57.9 | 228.0285
2017-08-10 | SLG | ITO | SnO2-c |  |  | Perovskite | Spiro-MeOTAD |  |  |  | Ag | 0.103 | nip | FALSE | MA | Pb | I | 3 |  | 1.56 | 1 | Spin-coating | DMF; DMSO | 250; 39 | Diethyl ether | FALSE | Unknown | Unknown | 16.82 | 12.18 | TRUE | ISOS-D-1 | Dark | FALSE | Open circuit | 25.0; 25.0 | Ambient |  | 648 | FALSE | 58 | 308.5714
2016-02-13 | SLG | ITO | ZnO-np |  |  | Perovskite | Spiro-MeOTAD |  |  |  | Ag-nw | 0.15 | nip | FALSE | MA | Pb | I | 3 | nan | 1.5 | 3 | Spin-coating >> CBD >> Spin-coating | DMF >> IPA >> IPA | 1 >> 1 >> 1 | Unknown | FALSE | Unknown | Unknown | 9.55 | 9.21 | TRUE | ISOS-D-1 | Dark | FALSE | Open circuit | 20.0; 20.0 | Air | 10 | 120 | FALSE | 58 | 57.14286
2017-05-11 | SLG | FTO | TiO2-c | TiO2-mp |  | Perovskite | P3HT |  |  |  | Au | 0.1 | nip-mp | FALSE | Cs; FA; MA | Pb | Br; I | 0.45; 2.55 |  |  | 1 | Spin-coating | DMF; DMSO | 1; 4 | Chlorobenzene | FALSE | Unknown | Unknown | 12.5 |  | TRUE | ISOS-D-1 | Dark | FALSE | Open circuit | 25.0; 25.0 | Air | 90 | 5 | FALSE | 58 | 2.380952
2019-11-22 | SLG | ITO | SnO2-np |  |  | Perovskite | Spiro-MeOTAD |  |  |  | Au | 0.0896 | nip | FALSE | FA; MA | Pb | Br; I | 0.03; 2.97 | Cl |  | 2 | Spin-coating >> Spin-coating | DMF; DMSO >> IPA | 9; 1 >> 1 | Unknown | FALSE | Unknown | Unknown | 19.58 | 19.8 | TRUE | ISOS-D-1 | Dark | FALSE | Open circuit | 25.0; 25.0 | Air | 30 | 1200 | FALSE | 58 | 571.4286
2018-04-27 | SLG | FTO | TiO2-c | TiO2-mp |  | Perovskite | Spiro-MeOTAD |  |  |  | Au | 0.1 | nip-mp | FALSE | MA | Pb | I | 3 |  | 1.6 | 2 | Spin-coating >> CBD | DMF >> IPA | 1 >> 1 | Unknown | FALSE | Unknown | Unknown | 15 |  | TRUE | ISOS-L-1 | White LED | FALSE | MPPT | 25.0; 25.0 | Ambient |  | 24 | FALSE | 58 | 11.42857
2017-04-26 | SLG | FTO | TiO2-c | TiO2-mp |  | Perovskite | Spiro-MeOTAD |  |  |  | Au | 0.15 | nip-mp | FALSE | MA | Pb | I | 3 | nan | 1.6 | 2 | Spin-coating >> Spray-coating | DMF >> IPA | 1 >> 1 | Unknown | FALSE | Unknown | Unknown | 10.4 |  | TRUE | ISOS-L-1I | Xenon | FALSE | Open circuit | nan; nan | N2 |  | 200 | FALSE | 58 | 95.2381
2016-06-22 | SLG | FTO | Zn2SnO4 | Zn2SnO4-fiber |  | Perovskite | Spiro-MeOTAD |  |  |  | Au | 0.03 | nip | FALSE | MA | Pb | I | 3 |  | 1.6 | 1 | Spin-coating | GBL | 1 | Toluene | FALSE | Unknown | Unknown | 7.38 |  | TRUE | ISOS-D-1 | Dark | FALSE | Open circuit | 25.0; 25.0 | Air |  | 16.7 | FALSE | 58 | 7.952381
2019-12-21 | SLG | ITO | PTAA |  |  | Perovskite | PCBM-60 | Bphen |  |  | Ag | 0.045 | pin | FALSE | MA | Pb | I | 3 |  | 1.8 | 1 | Spin-coating | DMF | 1 | Chlorobenzene | FALSE | Unknown | Unknown | 14.88 |  | TRUE | ISOS-L-1 | Light | FALSE | Open circuit | 20.0; 20.0 | Air | 58 | 336 | FALSE | 58 | 160
2018-01-22 | SLG | FTO | TiO2-c |  |  | Perovskite | 3-Methylthiophene | Spiro-MeOTAD |  |  | Au | 0.0625 | nip | FALSE | MA | Pb | I | 3 |  | 1.6 | 2 | Spin-coating >> Spin-coating | DMF; DMSO >> IPA | 1; 1 >> 1 | Unknown | FALSE | Unknown | Unknown | 15.71 |  | TRUE | ISOS-D-1 | Dark | FALSE | Open circuit | 20.0; 20.0 | Air | 40 | 720 | FALSE | 58 | 342.8571
2018-12-04 | SLG | ITO | SnO2-np |  |  | Perovskite |  |  |  |  | Carbon | 0.08 | nip | FALSE | Cs | Pb | Br; I | 2; 1 |  | 2.07 | 1 | Spin-coating | DMSO | 1 | Unknown | FALSE | Unknown | Unknown | 4.71 |  | TRUE | ISOS-L-2 | Xenon | FALSE | Open circuit | 90.0; 90.0 | Air | 65 | 80 | FALSE | 58.3 | 38.3693
2019-08-19 | PEN | ITO | SnO2-np | TiO2-mp |  | Perovskite | Spiro-MeOTAD |  |  |  | Au | 0.06 | nip-mp | FALSE | MA | Pb | Br; I | 0.3; 2.9 |  | 1.589 | 2 | Spin-coating >> CBD | DMF >> IPA | 1 >> 1 | Unknown | FALSE | Unknown | Unknown | 12.72 |  | TRUE | ISOS-D-1I | Dark | FALSE | Open circuit | 25.0; 25.0 | Unknown |  | 1200 | FALSE | 58.4 | 576.9231
2019-09-05 | SLG | FTO | SnO2-c |  |  | Perovskite | Spiro-MeOTAD |  |  |  | Ag | 0.06 | nip | FALSE | MA | Pb | I | 3 | nan | 1.6 | 1 | Spin-coating | DMF; DMSO | 4; 1 | Chlorobenzene | FALSE | Unknown | Unknown | 16.2 | 13.7 | TRUE | ISOS-D-1 | Dark | FALSE | Open circuit | nan; nan | Air | 20 | 264 | FALSE | 59 | 128.7805
2019-12-16 | SLG | FTO | SnO2-np |  |  | Perovskite | Spiro-MeOTAD |  |  |  | Ag | 0.045 | nip | FALSE | FA; MA | Pb | I | 3 |  | 1.57 | 1 | Spin-coating | DMF; DMSO | 7; 3 | Ethyl acetate | FALSE | Unknown | Unknown | 17.44 |  | TRUE | ISOS-D-1 | Dark | FALSE | Open circuit | 25.0; 25.0 | Air | 40 | 1000 | FALSE | 59 | 487.8049 |  | 59
2019-12-02 | SLG | FTO | TiO2-c | TiO2-mp |  | Perovskite | Spiro-MeOTAD |  |  |  | Ag | 0.65 | nip-mp | FALSE | IM; MA | Pb | I | 3 |  |  | 1 | Spin-coating | DMF; DMSO | 4; 1 | Chlorobenzene | FALSE | Unknown | Unknown | 17 |  | TRUE | ISOS-D-1 | Dark | FALSE | Open circuit | 25.0; 25.0 | Air | 50 | 48 | FALSE | 59 | 23.41463
2019-04-03 | SLG | ITO | N,N‐di‐p‐methylthiophenylamine |  |  | Perovskite | PCBM-60 |  |  |  | Al | 0.1 | pin | FALSE | MA | Pb | I | 3 |  | 1.5 | 2 | Spin-coating >> Spin-coating | DMF >> DMF | nan >> nan | Unknown | FALSE | Unknown | Unknown | 17.65 | 18.12 | TRUE | ISOS-D-2I | Dark | FALSE | Open circuit | 60.0; 60.0 | N2 | 0 | 132 | FALSE | 59 | 64.39024
2017-11-03 | SLG | FTO | TiO2-c | TiO2-mp |  | Perovskite | Black phosphorous nanosheets |  |  |  | Au | 0.1 | nip-mp | FALSE | MA | Pb | I | 3 |  | 1.6 | 1 | Spin-coating | Unknown |  | Unknown | FALSE | Unknown | Unknown |  |  | TRUE | ISOS-D-1 | Dark | FALSE | Open circuit | 25.0; 25.0 | Air | 65 | 96 | FALSE | 59 | #DIV/0!
2017-11-22 | SLG | FTO | SnO2-c | PCBM-60 |  | Perovskite | Spiro-MeOTAD |  |  |  | Au | 0.11 | nip | FALSE | MA | Pb | I | 3 |  | 1.6 | 1 | Spin-coating | Unknown |  | Unknown | FALSE | Unknown | Unknown | 17.1 |  | TRUE | ISOS-D-1 | Dark | FALSE | Open circuit | 25.0; 25.0 | Air | 30 | 168 | FALSE | 59 | 81.95122
2018-05-01 | SLG | ITO | ZnO |  |  | Perovskite | Spiro-MeOTAD |  |  |  | Au | 0.0707 | nip | FALSE | MA | Pb | I | 3 |  | 1.6 | 2 | Spin-coating >> CBD | DMF; DMSO >> H2O; IPA | 9; 1 >> 5; 95 | Unknown | FALSE | Unknown | Unknown | 16.1 |  | TRUE | ISOS-L-1 | Light | FALSE | Open circuit | 25.0; 25.0 | Air | 42 | 5 | FALSE | 59 | 2.439024
2020-01-24 | SLG | FTO | TiO2-c | SnO2@TiO2-np |  | Perovskite | Spiro-MeOTAD |  |  |  | Au | 0.08 | nip | FALSE | MA | Pb | I | 3 |  | 1.6 | 1 | Spin-coating | DMF; DMSO | 9; 1 | Chlorobenzene | FALSE | Unknown | Unknown | 8.18 | 11.28 | TRUE | ISOS-D-1I | Dark | FALSE | Open circuit | 25.0; 25.0 | Unknown |  | 1656 | FALSE | 59 | 807.8049 |  | 84
2016-12-15 | SLG | FTO | TiO2-c | TiO2-mp |  | Perovskite | Spiro-MeOTAD |  |  |  | Au | 0.1 | nip-mp | FALSE | MA | Pb | I | 3 |  | 1.5 | 1 | Spin-coating | DMF; DMSO | 1.5; 8.8 | Chlorobenzene | FALSE | Unknown | Unknown | 15.49 | 13.62 | TRUE | ISOS-D-1 | Dark | FALSE | Open circuit | 25.0; 25.0 | Air | 30 | 216 | FALSE | 59 | 105.3659
2019-09-16 | SLG | ITO | NiO-c |  |  | Perovskite | PCBM-60 | BCP |  |  | Au | 0.01 | pin | FALSE | MA | Pb | I | 3 | Poly(amicacid) | 1.6 | 1 | Spin-coating | DMF; DMSO | 4; 1 | Toluene | FALSE | Unknown | Unknown | 16.8 |  | TRUE | ISOS-D-2 | Dark | FALSE | Open circuit | 85.0; 85.0 | Ambient |  | 70 | FALSE | 59 | 34.14634
2018-01-22 | SLG | FTO | TiO2-c |  |  | Perovskite | 3-Ethylthiophene | Spiro-MeOTAD |  |  | Au | 0.0625 | nip | FALSE | MA | Pb | I | 3 |  | 1.6 | 2 | Spin-coating >> Spin-coating | DMF; DMSO >> IPA | 1; 1 >> 1 | Unknown | FALSE | Unknown | Unknown | 15.85 |  | TRUE | ISOS-D-1 | Dark | FALSE | Open circuit | 20.0; 20.0 | Air | 40 | 720 | FALSE | 59 | 351.2195
2018-04-17 | SLG | FTO | TiO2-c | TiO2-mp |  | Perovskite | Z28 |  |  |  | Au | 0.16 | nip-mp | FALSE | FA; MA | Pb | Br; I | 0.45; 2.55 |  |  | 1 | Spin-coating | DMF; DMSO | 4; 1 | Chlorobenzene | FALSE | Unknown | Unknown | 17.77 | 16.81 | TRUE | ISOS-L-1 | Light | FALSE | MPPT | 25.0; 25.0 | Air | 50 | 600 | FALSE | 59.1 | 293.3985
2017-08-10 | SLG | FTO | TiO2-c |  |  | Perovskite | Spiro-MeOTAD |  |  |  | Au | 0.04 | nip | FALSE | MA | Pb | Br | 3 | BA |  | 1 | Spin-coating | DMSO; GBL | 1; 1 | Toluene | FALSE | Unknown | Unknown | 9.5 |  | TRUE | ISOS-L-2 | Light | FALSE | Open circuit | 90.0; 90.0 | Air | 50 | 720 | FALSE | 59.5 | 355.5556
2018-03-01 | SLG | FTO | NiO-c |  |  | Perovskite | PCBM-60 | BCP |  |  | Ag | 0.09 | pin | FALSE | MA | Pb | I | 3 |  | 1.6 | 1 | Spin-coating | DMF; DMSO | 4; 1 | Chlorobenzene | FALSE | Unknown | Unknown | 20.63 |  | TRUE | ISOS-D-1 | Dark | FALSE | Open circuit | 15.0; 15.0 | Air | 10 | 792 | FALSE | 59.8 | 394.0299
2019-05-08 | SLG | FTO | TiO2-c |  |  | Perovskite | Spiro-MeOTAD |  |  |  | Au | 0.06 | nip | FALSE | Cs; FA; MA | Pb | Br; I | 0.45; 2.55 |  |  | 1 | Spin-coating | DMF; DMSO | 4; 1 | Chlorobenzene | FALSE | Unknown | Unknown | 16.91 |  | TRUE | ISOS-L-1 | Xenon | FALSE | Open circuit | 25.0; 25.0 | Air | 30 | 1 | FALSE | 59.96 | 0.4995005
2019-06-27 | SLG | ITO | SnO2-c | SnO2-c |  | Perovskite | NiO-np |  |  |  | Ag | 0.19 | nip | FALSE | Cs; FA; MA | Pb | Br; I | 0.42; 2.38 |  | 1.61 | 1 | Spin-coating | DMF; DMSO | 4; 1 | Chlorobenzene | FALSE | Unknown | Unknown | 12.71 |  | TRUE | ISOS-D-2I | Dark | FALSE | Open circuit | 85.0; 85.0 | N2 | 0 | 600 | FALSE | 60 | 300
2016-11-23 | SLG | FTO | ZnO |  |  | Perovskite | P3HT |  |  |  | Ag | 0.045 | nip | FALSE | MA | Pb | I | 3 |  | 1.6 | 2 | Spin-coating >> CBD | DMF >> IPA | 1 >> 1 | Unknown | FALSE | Unknown | Unknown | 4.58 |  | TRUE | ISOS-D-1I | Dark | FALSE | Open circuit | 25.0; 25.0 | N2 | 0 | 720 | FALSE | 60 | 360
2019-08-22 | SLG | FTO | NiO |  |  | Perovskite | PCBM-60 |  |  |  | Ag | 0.1 | pin | FALSE | MA | Pb | I | 3 | nan | 1.6 | 1 | Spin-coating | DMSO | 1 | Toluene | FALSE | Unknown | Unknown | 12.7 | 12.5 | TRUE | ISOS-D-1 | Dark | FALSE | Open circuit | 25.0; 25.0 | Air | 38 | 240 | FALSE | 60 | 120
2018-06-04 | SLG | ITO | PEDOT:PSS | PTAA |  | Perovskite | PCBM-60 |  |  |  | Ag | 0.1 | pin | FALSE | MA | Pb | I | 3 |  | 1.6 | 2 | Spin-coating >> Spin-coating | DMF; DMSO >> IPA | 10; 1 >> 1 | Unknown | FALSE | Unknown | Unknown | 13.53 |  | TRUE | ISOS-D-1 | Dark | FALSE | Open circuit | 25.0; 25.0 | Air | 30 | 150 | FALSE | 60 | 75
2017-09-18 | SLG | ITO | Graphene oxide |  |  | Perovskite | PCBM-60 |  |  |  | Ag | 0.1 | pin | FALSE | MA | Pb | I | 3 |  | 1.6 | 1 | Spin-coating | DMF | 1 | Chlorobenzene | FALSE | Unknown | Unknown | 13.8 |  | TRUE | ISOS-D-1 | Dark | FALSE | Open circuit | 25.0; 25.0 | Air | 30 | 1000 | FALSE | 60 | 500 |  | 60
2018-07-27 | SLG | ITO | Graphene oxide |  |  | Perovskite | PCBM-60 |  |  |  | Ag | 0.0225 | pin | FALSE | MA | Pb | I | 3 |  | 1.59 | 1 | Spin-coating | DMF | 1 | Unknown | FALSE | Unknown | Unknown | 16.7 |  | TRUE | ISOS-D-1 | Dark | FALSE | Open circuit | 25.0; 25.0 | Air | 30 | 1500 | FALSE | 60 | 750
2019-02-22 | SLG | FTO | TiO2-c |  |  | Perovskite | p-DTS(FBTTh2)2 |  |  |  | Ag | 0.16 | nip | FALSE | MA | Pb | I | 3 | HI | 1.5 | 1 | Spin-coating | DMF | 1 | Unknown | FALSE | Unknown | Unknown | 14.7 | 14.2 | TRUE | ISOS‐D‐3 | Dark | FALSE | Open circuit | 85.0; 85.0 | Air | 85 | 2 | FALSE | 60 | 1
2019-04-25 | SLG | ITO | SnO2-np |  |  | Perovskite | PTAA |  |  |  | Ag | 0.1 | nip | FALSE | MA | Pb | I | 3 | Undoped | 1.6 | 1 | Spin-coating | DMF; DMSO | 9; 1 | Chlorobenzene | FALSE | Unknown | Unknown |  |  | TRUE | ISOS-D-2I | Dark | FALSE | Open circuit | 85.0; 85.0 | N2 | 0 | 175 | FALSE | 60 | #DIV/0!
2017-11-28 | SLG | FTO | TiO2-c | PCBA |  | Perovskite | Spiro-MeOTAD |  |  |  | Ag | 0.04 | nip | FALSE | MA | Pb | I | 3 | Cl | 1.58 | 1 | Spin-coating | Unknown |  | Unknown | FALSE | Unknown | Unknown | 14.48 | 12.33 | TRUE | ISOS-D-1 | Dark | FALSE | Open circuit | 25.0; 25.0 | Air |  | 192 | FALSE | 60 | 96
2019-12-09 | SLG | FTO | SnO2-c |  |  | Perovskite | Spiro-MeOTAD |  |  |  | Ag | 0.1 | nip | FALSE | Cs; FA; MA | Pb | Br; I | 0.51; 2.49 |  |  | 1 | Spin-coating | DMF; DMSO | 4; 1 | Chlorobenzene | FALSE | Unknown | Unknown | 18.83 | 16.45 | TRUE | ISOS-D-2 | Dark | FALSE | Open circuit | 85.0; 85.0 | Air |  | 600 | FALSE | 60 | 300
2019-05-31 | SLG | FTO | SnO2-np |  |  | Perovskite | Spiro-MeOTAD |  |  |  | Ag | 0.09 | nip | FALSE | MA | Pb | I | 3 |  | 1.55 | 1 | Spin-coating | DMF; DMSO | 1; 0.89 | Vacuum | FALSE | Unknown | Unknown | 18.08 | 17.03 | TRUE | ISOS-D-1 | Dark | FALSE | Open circuit | 25.0; 25.0 | Air | 40 | 840 | FALSE | 60 | 420
2020-02-05 | SLG | ITO | SnO2-np |  |  | Perovskite | Spiro-MeOTAD |  |  |  | Ag | 0.075 | nip | FALSE | Cs | Pb | Br; I | 1; 2 |  | 1.91 | 1 | Spin-coating | DMSO | 1 | Unknown | TRUE | Unknown | Unknown | 13.4 |  | TRUE | ISOS-D-2 | Dark | FALSE | Open circuit | 85.0; 85.0 | Air |  | 240 | FALSE | 60 | 120
2019-08-13 | SLG | FTO | TiO2-c |  |  | Perovskite | Spiro-MeOTAD |  |  |  | Ag | 0.09 | nip | FALSE | Cs | Pb | Br | 3 |  |  | 1 | Co-evaporation | Unknown |  | Unknown | FALSE | Unknown | Unknown | 10.91 | 9.19 | TRUE | ISOS-D-1 | Dark | FALSE | Open circuit | 25.0; 25.0 | Air | 45 | 1000 | FALSE | 60 | 500 | 600 | 60
2019-10-04 | SLG | FTO | TiO2-c |  |  | Perovskite | Spiro-MeOTAD |  |  |  | Ag | 0.08 | nip | FALSE | MA | Pb | I | 3 | Hydrophosphoric acid; rGO; PbAc2 | 1.6 | 1 | Spin-coating | DMF | 1 | Unknown | FALSE | Unknown | Unknown | 16.5 |  | TRUE | ISOS-D-1 | Dark | FALSE | Open circuit | 25.0; 25.0 | Air | 10 | 1200 | FALSE | 60 | 600
2019-06-05 | SLG | FTO | TiO2-c |  |  | Perovskite | Spiro-MeOTAD |  |  |  | Ag | 0.1 | nip | FALSE | MA | Pb | I | 3 |  | 1.59 | 1 | Spin-coating | DMF | 1 | Ethyl acetate | FALSE | Unknown | Unknown | 13.17 |  | TRUE | ISOS-D-1 | Dark | FALSE | Open circuit | 25.0; 25.0 | Air | 30 | 216 | FALSE | 60 | 108
2018-04-17 | SLG | FTO | TiO2-c |  |  | Perovskite | Spiro-MeOTAD |  |  |  | Ag | 0.101 | nip | FALSE | Cs; FA; GU | Pb | I | 3 |  | 1.53 | 1 | Spin-coating | DMF; DMSO | 76; 24 | Chlorobenzene; Chloroform | FALSE | Unknown | Unknown | 17.7 |  | TRUE | ISOS-L-2 | Solar simulator | FALSE | Open circuit | 25.0; 25.0 | Air | 85 | 3 | FALSE | 60 | 1.5
2020-06-12 | SLG | FTO | TiO2-c |  |  | Perovskite | Spiro-MeOTAD |  |  |  | Ag | 0.1 | nip | FALSE | MA | Pb | I | 3 | nan | 1.63 | 1 | Spin-coating | DMF | 1 | Ethyl acetate | FALSE | Unknown | Unknown | 14 |  | TRUE | ISOS-D-1 | Dark | FALSE | Open circuit | nan; nan | Air | 25 | 720 | FALSE | 60 | 360
2015-10-25 | SLG | ITO | ZnO-np |  |  | Perovskite | Spiro-MeOTAD |  |  |  | Ag | 0.04 | nip | FALSE | MA | Pb | I | 3 |  | 1.6 | 2 | Spin-coating >> CBD | DMF >> IPA | 1 >> 1 | Unknown | FALSE | Unknown | Unknown | 13.6 |  | TRUE | ISOS-D-1 | Dark | FALSE | Open circuit | 25.0; 25.0 | Air |  | 700 | FALSE | 60 | 350
2017-10-03 | SLG | FTO | TiO2-c | TiO2-mp |  | Perovskite | Spiro-MeOTAD |  |  |  | Ag | 0.1 | nip-mp | FALSE | MA | Pb | I | 3 | LiI | 1.6 | 2 | Spin-coating >> CBD | DMF >> IPA | 1 >> 1 | Unknown | FALSE | Unknown | Unknown | 17.01 | 13.33 | TRUE | ISOS-D-1 | Dark | FALSE | Open circuit | 25.0; 25.0 | Air | 40 | 840 | FALSE | 60 | 420
2017-11-03 | SLG | FTO | TiO2-c | TiO2-mp |  | Perovskite | Spiro-MeOTAD |  |  |  | Ag | 0.09 | nip-mp | FALSE | MA | Pb | I | 3 | Undoped | 1.6 | 2 | Spin-coating >> Recrystallization | DMF >> none | 1 >> 1 | Unknown | FALSE | Unknown | Unknown | 16.6 | 17.6 | TRUE | ISOS-D-1 | Dark | FALSE | Open circuit | 20.0; 20.0 | Air |  | 336 | FALSE | 60 | 168
2018-02-23 | SLG | FTO | TiO2-c | TiO2-mp |  | Perovskite | Spiro-MeOTAD |  |  |  | Ag | 0.1 | nip-mp | FALSE | MA | Pb | I | 3 |  | 1.6 | 1 | Spin-coating | DMF; DMSO | 6; 2 | Chlorobenzene | FALSE | Unknown | Unknown | 16.8 | 16.8 | TRUE | ISOS-L-1 | Light | FALSE | Open circuit | 25.0; 25.0 | Air |  | 200 | FALSE | 60 | 100
2018-09-08 | SLG | FTO | TiO2-c | TiO2-mp |  | Perovskite | Spiro-MeOTAD |  |  |  | Ag | 1.84 | nip-mp | FALSE | MA | Pb | I | 3 |  | 1.6 | 1 | Spin-coating | DMF | 1 | Diethyl ether | FALSE | Unknown | Unknown | 14.74 |  | TRUE | ISOS-D-1 | Dark | FALSE | Open circuit | 25.0; 25.0 | Air |  | 950 | FALSE | 60 | 475
2020-06-22 | SLG | FTO | TiO2-c | TiO2-mp |  | Perovskite | Spiro-MeOTAD |  |  |  | Ag |  | nip-mp | FALSE | MA | Pb | I | 3 | P(EO/EP) | nan | 1 | Spin-coating | DMF; DMSO | 4; 1 | Ethyl acetate | FALSE | Unknown | Unknown | 14.14 | 12.2 | TRUE | ISOS-D-1 | Dark | FALSE | Open circuit | nan; nan | Unknown | 50 | 480 | FALSE | 60 | 240
2020-06-22 | SLG | FTO | TiO2-c | TiO2-mp |  | Perovskite | Spiro-MeOTAD |  |  |  | Ag |  | nip-mp | FALSE | MA | Pb | I | 3 | P(EO/EP) | nan | 1 | Spin-coating | DMF; DMSO | 4; 1 | Ethyl acetate | FALSE | Unknown | Unknown | 13.31 | 13.29 | TRUE | ISOS-D-1 | Dark | FALSE | Open circuit | nan; nan | Unknown | 50 | 480 | FALSE | 60 | 240
2019-08-12 | SLG | FTO | TiO2-c | TiO2-mp |  | Perovskite | Spiro-MeOTAD |  |  |  | Ag | 0.1 | nip-mp | FALSE | FA; MA | Pb | I | 3 | MACl | nan | 2 | Spin-coating ¦ Spin-coating | DMF; DMSO ¦ IPA | 10; 1 ¦ 1 | Unknown | FALSE | Unknown | Unknown | 14.95 |  | TRUE | ISOS-D-1 | Dark | FALSE | Open circuit | 20.0; 20.0 | Air | 20 | 1000 | FALSE | 60 | 500
2018-08-14 | SLG | FTO | ZnO | ZnO-nanofibers |  | Perovskite | Spiro-MeOTAD |  |  |  | Ag | 0.1 | nip | FALSE | MA | Pb | I | 3 |  | 1.56 | 2 | Spin-coating >> CBD | Unknown |  | Unknown | FALSE | Unknown | Unknown | 17.26 | 17.11 | TRUE | ISOS-D-1 | Dark | FALSE | Open circuit | 25.0; 25.0 | Ambient |  | 500 | FALSE | 60 | 250
2019-09-04 | SLG | FTO | TiO2-c | TiO2-mp |  | Perovskite | YC-2 |  |  |  | Ag | 0.04 | nip-mp | FALSE | MA | Pb | I | 3 |  | 1.6 | 1 | Spin-coating | DMF; DMSO | 9; 1 | Diethyl ether | FALSE | Unknown | Unknown | 4.05 | 2.29 | TRUE | ISOS-D-1 | Dark | FALSE | Open circuit | 25.0; 25.0 | Air | 30 | 500 | FALSE | 60 | 250
2018-10-11 | SLG | ITO | NiO-c |  |  | Perovskite | PCBM-60 |  |  |  | AgAl | 0.1 | pin | FALSE | FA; MA | Pb | Br; I | 0.15; 2.85 |  |  | 1 | Spin-coating | DMF | 1 | Chlorobenzene | FALSE | Unknown | Unknown | 20.07 | 20.05 | TRUE | ISOS-D-1 | Dark | FALSE | Open circuit | nan; nan | Air | 18 | 2400 | FALSE | 60 | 1200
2017-08-23 | SLG | ITO | PEDOT:PSS |  |  | Perovskite | a-DMEC70 |  |  |  | Al | 0.06 | pin | FALSE | MA | Pb | I | 3 |  | 1.6 | 1 | Spin-coating | DMF | 1 | Toluene | TRUE | SLG | UV-curable epoxy | 17.9 |  | TRUE | ISOS-D-1 | Dark | FALSE | Open circuit | 25.0; 25.0 | Air | 20 | 240 | FALSE | 60 | 120
2016-01-07 | SLG | ITO | CuOx |  |  | Perovskite | PCBM-60 |  |  |  | Al | 0.1 | pin | FALSE | MA | Pb | I | 3 | Undoped | 1.54 | 1 | Spin-coating | DMF | 1 | Unknown | FALSE | Unknown | Unknown | 8.23 |  | TRUE | ISOS-D-1I | Dark | FALSE | Open circuit | 25.0; 25.0 | N2 | 0 | 360 | FALSE | 60 | 180
2016-05-16 | SLG | ITO | PEDOT:PSS |  |  | Perovskite | PCBM-60 |  |  |  | Al | 0.035 | pin | FALSE | MA | Pb | I | 3 | Cl | 1.6 | 1 | Spin-coating | DMF | 1 | Unknown | FALSE | Unknown | Unknown | 12.7 | 11.1 | TRUE | ISOS-L-1I | Light | FALSE | Open circuit | 25.0; 25.0 | Unknown |  | 2 | FALSE | 60 | 1
2018-06-18 | SLG | ITO | PEDOT:PSS |  |  | Perovskite | PCBM-60 |  |  |  | Al | 0.13 | pin | FALSE | MA | Pb | I | 3 | nan | 1.6 | 1 | Unknown | DMF; DMSO | 7; 3 | Unknown | FALSE | Unknown | Unknown | 13.22 | 12.8 | TRUE | ISOS-L-1 |  | FALSE | Open circuit | nan; nan | N2 |  | 570 | FALSE | 60 | 285
2018-06-12 | SLG | FTO | TiO2-c | TiO2-mp |  | Perovskite | Spiro-MeOTAD | MoOx |  |  | Al | 0.15 | nip-mp | FALSE | Cs; FA; MA | Pb | Br; I | 0.51; 2.49 |  |  | 1 | Spin-coating | DMF; DMSO | 4; 1 | Trifluorotoluene | FALSE | Unknown | Unknown | 18.62 |  | TRUE | ISOS-D-2 | Dark | FALSE | Open circuit | 120.0; 120.0 | Air | 20 | 0.5 | FALSE | 60 | 0.25
2018-07-09 | SLG | FTO | TiO2-c | TiO2-mp |  | Perovskite | 3,6-cbz-EDOT |  |  |  | Au | 0.04 | nip-mp | FALSE | MA | Pb | I | 3 |  | 1.6 | 3 | Spin-coating >> Spin-coating >> Spin-coating | DMF >> DMF >> IPA | nan >> nan >> nan | Unknown | FALSE | Unknown | Unknown | 4.3 |  | TRUE | ISOS-D-1 | Dark | FALSE | Open circuit | 25.0; 25.0 | Ambient |  | 168 | FALSE | 60 | 84
2017-03-17 | SLG | FTO | TiO2-c | TiO2-mp |  | Perovskite | P3HT |  |  |  | Au | 0.15 | nip-mp | FALSE | MA | Pb | Br | 3 |  | 2.3 | 1 | Spin-coating | DMSO; GBL | 7; 3 | Toluene | FALSE | Unknown | Unknown | 3.72 |  | TRUE | ISOS-L-1 | White LED | FALSE | Open circuit | 35.0; 35.0 | Dry air |  | 5 | FALSE | 60 | 2.5
2019-06-27 | SLG | FTO | TiO2-c |  |  | Perovskite | PTAA |  |  |  | Au | 0.09 | nip | FALSE | FA; MA | Pb | Br; I | 0.15; 2.85 | Rb | 1.51 | 1 | Spin-coating | DMF; DMSO | 4; 1 | Trifluorotoluene | FALSE | Unknown | Unknown | 17.03 | 15.94 | TRUE | ISOS-D-1 | Dark | FALSE | Open circuit | 25.0; 25.0 | Air | 30 | 1000 | FALSE | 60 | 500 |  | 60
2019-10-18 | SLG | FTO | TiO2-c | TiO2-mp |  | Perovskite | PTAA |  |  |  | Au | 0.0916 | nip-mp | FALSE | Cs; FA; MA | Pb | Br; I | 0.51; 2.49 | PTMA; Rb |  | 2 | Spin-coating >> Spin-coating | Acetonitrile; DMF; DMSO >> IPA | 86; 700; 114 >> 1 | Antisolvent | FALSE | Unknown | Unknown | 18.8 |  | TRUE | ISOS-L-1 | Light | FALSE | Open circuit | 25.0; 25.0 | Ambient |  | 600 | FALSE | 60 | 300
2017-09-27 | SLG | FTO | TiO2-c | TiO2-mp |  | Perovskite | PTAA |  |  |  | Au | 0.09 | nip-mp | FALSE | MA | Sn | I | 3 | enI2; SnF2 | 1.4 | 1 | Spin-coating | DMF; DMSO | 9; 1 | Unknown | FALSE | Unknown | Unknown | 5.49 |  | TRUE | ISOS-L-1 | Light | FALSE | Open circuit | 25.0; 25.0 | Air |  | 0.17 | FALSE | 60 | 0.085
2019-10-22 | SLG | FTO | TiO2-c | TiO2-mp |  | Perovskite | PTAA |  |  |  | Au | 0.1 | nip-mp | FALSE | Cs; FA; MA | Pb | Br; I | 0.45; 2.55 | Rb |  | 1 | Spin-coating | DMF; DMSO | 4; 1 | Chlorobenzene | FALSE | Unknown | Unknown | 19.61 |  | TRUE | ISOS-D-2 | Dark | FALSE | Open circuit | 65.0; 65.0 | Air | 45 | 100 | FALSE | 60 | 50
2019-05-10 | SLG | FTO | TiO2-c | TiO2-mp |  | Perovskite | PTAA |  |  |  | Au | 0.09 | nip-mp | FALSE | FA; MA | Pb | Br; I | 0.45; 2.55 |  |  | 1 | Spin-coating | DMF; DMSO | 4; 1 | Chlorobenzene | FALSE | Unknown | Unknown | 16.8 | 16.04 | TRUE | ISOS-D-1 | Dark | FALSE | Open circuit | 25.0; 25.0 | Air | 35 | 2400 | FALSE | 60 | 1200
2020-01-29 | SLG | FTO | TiO2-c | TiO2-mp |  | Perovskite | PTAA |  |  |  | Au | 0.09 | nip-mp | FALSE | FA; MA | Pb | Br; I | 0.51; 2.49 | Undoped | 1.61 | 1 | Spin-coating | DMF; DMSO | 4; 1 | Chlorobenzene | FALSE | Unknown | Unknown | 17.1 | 16.52 | TRUE | ISOS-D-1 | Dark | FALSE | Open circuit | nan; nan | Air | 40 | 500 | FALSE | 60 | 250
2018-01-19 | SLG | FTO | ZnO-np | MgO-EA |  | Perovskite | Spiro-MeOTAD |  |  |  | Au | 0.11 | nip | FALSE | Cs; FA; MA | Pb | Br; I | 0.51; 2.49 |  |  | 1 | Spin-coating | DMF; DMSO | 1; 4 | Ethyl acetate | FALSE | Unknown | Unknown | 18.32 | 18.25 | TRUE | ISOS-D-1 | Dark | FALSE | Open circuit | 25.0; 25.0 | Air | 70 | 4 | FALSE | 60 | 2
2019-08-12 | SLG | ITO | SnO2-np | OEABS |  | Perovskite | Spiro-MeOTAD |  |  |  | Au | 0.1 | nip | FALSE | Cs; FA; MA | Pb | Br; I | 0.45; 2.55 |  | 1.6 | 1 | Spin-coating | DMF; DMSO | 1; 4 | Chlorobenzene | FALSE | Unknown | Unknown | 19.82 |  | TRUE | ISOS‐D‐3 | Dark | FALSE | Open circuit | 85.0; 85.0 | Air | 85 | 160 | FALSE | 60 | 80
2019-02-21 | SLG | ITO | SnO2-c | PCBM-60 |  | Perovskite | Spiro-MeOTAD |  |  |  | Au | 0.16 | nip | FALSE | Cs; FA; MA | Pb | Br; I | 0.51; 2.49 | HI |  | 1 | Spin-coating | DMF; DMSO | 4; 1 | Ethyl acetate | FALSE | Unknown | Unknown | 19.32 | 17.55 | TRUE | ISOS-D-1 | Dark | FALSE | Open circuit | 20.0; 20.0 | Air | 20 | 1000 | FALSE | 60 | 500 |  | 60
2019-12-28 | SLG | ITO | C60 |  |  | Perovskite | Spiro-MeOTAD |  |  |  | Au | 0.04 | nip | FALSE | MA | Pb | I | 3 |  | 1.6 | 1 | Spin-coating | DMF; DMSO | 4; 1 | Chlorobenzene | FALSE | Unknown | Unknown | 17.57 |  | TRUE | ISOS-D-1 | Dark | FALSE | Open circuit | 25.0; 25.0 | Air | 30 | 200 | FALSE | 60 | 100
2018-12-06 | SLG | ITO | SnO2 |  |  | Perovskite | Spiro-MeOTAD |  |  |  | Au | 0.108 | nip | FALSE | Cs; FA; MA | Pb | Br; I | 0.35; 2.65 |  |  | 1 | Spin-coating | DMF; DMSO | 4; 1 | Chlorobenzene | FALSE | Unknown | Unknown | 17.72 |  | TRUE | ISOS-D-1 | Dark | FALSE | Open circuit | 25.0; 25.0 | Air | 35 | 600 | FALSE | 60 | 300
2019-08-02 | SLG | FTO | SnO2-c |  |  | Perovskite | Spiro-MeOTAD |  |  |  | Au | 0.17 | nip | FALSE | MA | Pb | I | 3 | Cl | 1.6 | 1 | Spin-coating | DMF | 1 | Unknown | FALSE | Unknown | Unknown | 15.85 |  | TRUE | ISOS-D-1 | Dark | FALSE | Open circuit | 30.0; 30.0 | Air | 45 | 1200 | FALSE | 60 | 600
2018-05-07 | SLG | FTO | SnO2-c |  |  | Perovskite | Spiro-MeOTAD |  |  |  | Au | 0.1 | nip | FALSE | MA | Pb | I | 3 |  | 1.6 | 1 | Spin-coating | DMF; DMSO | 4; 1 | Ethyl acetate | FALSE | Unknown | Unknown | 15.1 |  | TRUE | ISOS-D-1 | Dark | FALSE | Open circuit | 25.0; 25.0 | Air | 60 | 360 | FALSE | 60 | 180
2018-05-07 | SLG | FTO | SnO2-c |  |  | Perovskite | Spiro-MeOTAD |  |  |  | Au | 0.1 | nip | FALSE | MA | Pb | I | 3 |  | 1.6 | 1 | Spin-coating | DMF; DMSO | 4; 1 | Propyl acetate | FALSE | Unknown | Unknown | 13.4 |  | TRUE | ISOS-D-1 | Dark | FALSE | Open circuit | 25.0; 25.0 | Air | 60 | 360 | FALSE | 60 | 180
2019-03-06 | SLG | FTO | SnO2-c |  |  | Perovskite | Spiro-MeOTAD |  |  |  | Au | 0.16 | nip | FALSE | MA | Pb | I | 3 |  | 1.6 | 1 | Spin-coating | DMF; DMSO | 4; 1 | Diethyl ether | FALSE | Unknown | Unknown | 17.02 |  | TRUE | ISOS-D-1 | Dark | FALSE | Open circuit | 25.0; 25.0 | Air | 50 | 200 | FALSE | 60 | 100
2019-03-26 | SLG | FTO | SnO2-c |  |  | Perovskite | Spiro-MeOTAD |  |  |  | Au | 0.16 | nip | FALSE | FA; MA | Pb | Br; I | 0.45; 2.55 | nan | nan | 1 | Spin-coating | DMF; DMSO | 4; 1 | Ethyl acetate | FALSE | Unknown | Unknown | 19.05 | 14.92 | TRUE | ISOS-D-1 | Dark | FALSE | Open circuit | 25.0; 25.0 | Air | 20 | 1000 | FALSE | 60 | 500
2019-06-20 | SLG | FTO | SnO2-np |  |  | Perovskite | Spiro-MeOTAD |  |  |  | Au | 0.1 | nip | FALSE | FA; MA | Pb | Br; I | 0.45; 2.55 |  | 1.57 | 1 | Spin-coating | DMF; DMSO | 4; 1 | Chlorobenzene | FALSE | Unknown | Unknown | 15.69 | 16.46 | TRUE | ISOS-D-1 | Dark | FALSE | Open circuit | 25.0; 25.0 | Air | 35 | 720 | FALSE | 60 | 360
2019-12-05 | SLG | FTO | SnO2-np |  |  | Perovskite | Spiro-MeOTAD |  |  |  | Au | 0.06 | nip | FALSE | Cs; FA; MA | Pb | Br; I | 0.51; 2.49 |  |  | 1 | Spin-coating | DMF; DMSO | 4; 1 | Chlorobenzene | FALSE | Unknown | Unknown | 19.88 |  | TRUE | ISOS-D-1 | Dark | FALSE | Open circuit | 25.0; 25.0 | Air | 30 | 720 | FALSE | 60 | 360
2020-01-30 | SLG | FTO | SnO2-np |  |  | Perovskite | Spiro-MeOTAD |  |  |  | Au | 0.0935 | nip | FALSE | BA; Cs; FA | Pb | Br; I | 0.3; 2.7 |  |  | 1 | Spin-coating | DMF; DMSO | 7; 3 | Chlorobenzene | FALSE | Unknown | Unknown | 9.12 | 9.15 | TRUE | ISOS-L-1 | Xenon | FALSE | MPPT | 25.0; 25.0 | Air | 70 | 60 | FALSE | 60 | 30
2019-06-19 | SLG | ITO | SnO2-np |  |  | Perovskite | Spiro-MeOTAD |  |  |  | Au | 0.09 | nip | FALSE | FA | Pb | I | 3 | Cl | 1.526 | 1 | Spin-coating | DMF; NNP | 7; 1 | Vacuum | FALSE | Unknown | Unknown | 21.23 |  | TRUE | ISOS-L-1 | Light | FALSE | Open circuit | 25.0; 25.0 | Air | 30 | 1 | FALSE | 60 | 0.5
2018-11-13 | SLG | FTO | TiO2-c |  |  | Perovskite | Spiro-MeOTAD |  |  |  | Au | 0.075 | nip | FALSE | MA | Pb | I | 3 |  | 1.6 | 2 | Spin-coating >> Spin-coating | DMF >> IPA | 1 >> 1 | Unknown | FALSE | Unknown | Unknown | 16.89 | 15.06 | TRUE | ISOS-D-1I | Dark | FALSE | Open circuit | 25.0; 25.0 | N2 | 0 | 280 | FALSE | 60 | 140
2019-06-26 | SLG | FTO | TiO2-c |  |  | Perovskite | Spiro-MeOTAD |  |  |  | Au | 0.1 | nip | FALSE | FA; MA | Pb | I | 3 |  | 1.6 | 1 | Spin-coating | DMF | 1 | Unknown | FALSE | Unknown | Unknown | 17.92 |  | TRUE | ISOS-D-1 | Dark | FALSE | Open circuit | 25.0; 25.0 | Air | 20 | 1500 | FALSE | 60 | 750
2017-08-25 | SLG | FTO | TiO2-c |  |  | Perovskite | Spiro-MeOTAD |  |  |  | Au | 0.12 | nip | FALSE | MA | Pb | I | 3 |  | 1.6 | 2 | Spin-coating >> CBD | DMF >> IPA | 1 >> 1 | Unknown | FALSE | Unknown | Unknown | 12.18 | 9.53 | TRUE | ISOS-D-1 | Dark | FALSE | Open circuit | 25.0; 25.0 | Air | 60 | 480 | FALSE | 60 | 240
2018-03-29 | SLG | FTO | TiO2-c |  |  | Perovskite | Spiro-MeOTAD |  |  |  | Au | 0.04 | nip | FALSE | MA | Pb | I | 3 |  | 1.6 | 2 | Spin-coating >> CBD | DMF >> IPA | 1 >> 1 | Unknown | FALSE | Unknown | Unknown | 15.6 | 17.3 | TRUE | ISOS-D-1 | Dark | FALSE | Open circuit | 25.0; 25.0 | Air | 35 | 264 | FALSE | 60 | 132
2018-04-18 | SLG | FTO | TiO2-c |  |  | Perovskite | Spiro-MeOTAD |  |  |  | Au | 0.1 | nip | FALSE | MA | Pb | I | 3 |  | 1.6 | 1 | Spin-coating | DMF; DMSO | 4; 1 | Toluene | FALSE | Unknown | Unknown | 17.2 |  | TRUE | ISOS-D-1I | Dark | FALSE | Open circuit | 25.0; 25.0 | N2 | 0 | 1680 | FALSE | 60 | 840
2017-11-06 | SLG | FTO | TiO2-c |  |  | Perovskite | Spiro-MeOTAD |  |  |  | Au | 0.06 | nip | FALSE | MA | Pb | I | 3 | Cl | 1.56 | 1 | Spin-coating | DMF | 1 | Unknown | FALSE | Unknown | Unknown | 17.03 |  | TRUE | ISOS-D-1 | Dark | FALSE | Open circuit | 25.0; 25.0 | Air | 35 | 264 | FALSE | 60 | 132
2019-01-08 | SLG | FTO | TiO2-c |  |  | Perovskite | Spiro-MeOTAD |  |  |  | Au | 0.1 | nip | FALSE | FA; MA | Pb | Br; I | 0.51; 2.49 |  |  | 1 | Spin-coating | DMF; DMSO | 4; 1 | Chlorobenzene | FALSE | Unknown | Unknown | 1.88 |  | TRUE | ISOS-D-1I | Dark | FALSE | Open circuit | 25.0; 25.0 | N2 | 0 | 436 | FALSE | 60 | 218
2018-04-19 | SLG | FTO | TiO2-c |  |  | Perovskite | Spiro-MeOTAD |  |  |  | Au | 0.12 | nip | FALSE | MA | Pb | I | 3 |  | 1.6 | 1 | Spin-coating | DMF | 1 | Chlorobenzene | FALSE | Unknown | Unknown | 20.1 | 18.8 | TRUE | ISOS-L-1I | Solar simulator | FALSE | MPPT | 40.0; 40.0 | Ar | 0 | 480 | FALSE | 60 | 240
2019-12-10 | SLG | FTO | TiO2-c |  |  | Perovskite | Spiro-MeOTAD |  |  |  | Au | 0.09 | nip | FALSE | FA; MA | Pb | I | 3 |  |  | 1 | Spin-coating | DMF; DMSO | 3; 7 | Chlorobenzene | FALSE | Unknown | Unknown | 19.16 | 17.31 | TRUE | ISOS-D-1 | Dark | FALSE | Open circuit | 30.0; 30.0 | Air | 40 | 800 | FALSE | 60 | 400
2020-08-29 | SLG | FTO | TiO2-c |  |  | Perovskite | Spiro-MeOTAD |  |  |  | Au |  | nip | FALSE | MA | Pb | I | 3 | nan | 1.59 | 1 | Spin-coating | DMF; DMSO | 4; 1 | Chlorobenzene | FALSE | Unknown | Unknown | 17.18 | 15.61 | TRUE | ISOS-D-1 | Dark | FALSE | Open circuit | nan; nan | Air | 30 | 720 | FALSE | 60 | 360
2019-04-04 | SLG | ITO | TiO2-c |  |  | Perovskite | Spiro-MeOTAD |  |  |  | Au | 0.1 | nip | FALSE | MA | Pb | I | 3 |  | 1.6 | 1 | Spin-coating | DMF | 1 | Unknown | FALSE | Unknown | Unknown | 16.76 |  | TRUE | ISOS-D-1 | Dark | FALSE | Open circuit | 20.0; 20.0 | Air | 35 | 1000 | FALSE | 60 | 500 |  | 60
2019-04-04 | SLG | ITO | TiO2-c |  |  | Perovskite | Spiro-MeOTAD |  |  |  | Au | 0.1 | nip | FALSE | MA | Pb | I | 3 | 4-(1H-imidazol-3-ium-3-yl) butane-1-sulfonate | 1.6 | 1 | Spin-coating | DMF | 1 | Unknown | FALSE | Unknown | Unknown | 15.92 |  | TRUE | ISOS-D-1 | Dark | FALSE | Open circuit | 20.0; 20.0 | Air | 35 | 1000 | FALSE | 60 | 500 |  | 60
2019-03-04 | SLG | ITO | TiO2-c |  |  | Perovskite | Spiro-MeOTAD |  |  |  | Au | 0.1 | nip | FALSE | Cs; FA; MA | Pb | I | 3 |  |  | 1 | Spin-coating | DMF; DMSO | 4; 1 | Chlorobenzene | FALSE | Unknown | Unknown |  |  | TRUE | ISOS-L-1 | Light | FALSE | Passive resistance | 25.0; 25.0 | Ambient |  | 12 | FALSE | 60 | #DIV/0!
2018-04-17 | SLG | ITO | TiO2-np |  |  | Perovskite | Spiro-MeOTAD |  |  |  | Au | 0.049 | nip | FALSE | Cs; FA; MA | Pb | Br; I | 0.1; 2.9 |  | 1.55 | 2 | Spin-coating >> Spin-coating | DMF; DMSO >> IPA | 9; 1 >> 1 | Unknown | FALSE | Unknown | Unknown | 21.7 |  | TRUE | ISOS-L-1I | Light | TRUE | MPPT | 25.0; 25.0 | N2 | 0 | 360 | FALSE | 60 | 180
2017-12-19 | SLG | FTO | ZnO |  |  | Perovskite | Spiro-MeOTAD |  |  |  | Au | 0.15 | nip | FALSE | MA | Pb | I | 3 |  | 1.6 | 1 | Spin-coating | DMF | 1 | Unknown | FALSE | Unknown | Unknown | 12.81 |  | TRUE | ISOS-D-2I | Dark | FALSE | Open circuit | 100.0; 100.0 | Unknown |  | 24 | FALSE | 60 | 12
2016-06-22 | SLG | FTO | Zn2SnO4 | rGO; Zn2SnO4-fiber |  | Perovskite | Spiro-MeOTAD |  |  |  | Au | 0.03 | nip | FALSE | MA | Pb | I | 3 |  | 1.6 | 1 | Spin-coating | GBL | 1 | Toluene | FALSE | Unknown | Unknown | 7.94 |  | TRUE | ISOS-D-1 | Dark | FALSE | Open circuit | 25.0; 25.0 | Air |  | 16.7 | FALSE | 60 | 8.35
2015-02-18 | SLG | FTO | TiO2-nw | TiO2-c |  | Perovskite | Spiro-MeOTAD |  |  |  | Au | 0.08 | nip | FALSE | MA | Pb | I | 3 | Cl | 1.6 | 1 | Spin-coating | DMF | 1 | Unknown | FALSE | Unknown | Unknown | 12.2 |  | TRUE | ISOS-D-1 | Dark | FALSE | Open circuit | 25.0; 25.0 | Air | 35 | 1324 | FALSE | 60 | 662
2017-11-24 | PET | ITO | SnO2-c | TiO2-mp |  | Perovskite | Spiro-MeOTAD |  |  |  | Au | 0.1 | nip-mp | FALSE | MA | Pb | I | 3 |  | 1.6 | 1 | Spin-coating | DMF; DMSO | 9; 1 | Diethyl ether | FALSE | Unknown | Unknown | 14.8 |  | TRUE | ISOS-D-1 | Dark | FALSE | Open circuit | 25.0; 25.0 | Ambient |  | 360 | FALSE | 60 | 180
2019-10-10 | SLG | FTO | TiO2-c | TiO2-mp |  | Perovskite | Spiro-MeOTAD |  |  |  | Au | 0.16 | nip-mp | FALSE | Cs; FA; MA | Pb | Br; I | 0.25; 2.75 |  |  | 1 | Spin-coating | DMF; DMSO | 4; 1 | Chlorobenzene | FALSE | Unknown | Unknown | 21.2 |  | TRUE | ISOS-L-2I | Light | FALSE | MPPT | 60.0; 60.0 | Unknown |  | 50 | TRUE | 60 | 25
2019-01-17 | SLG | FTO | TiO2-c | TiO2-mp |  | Perovskite | Spiro-MeOTAD |  |  |  | Au | 0.09 | nip-mp | FALSE | Cs; FA | Pb | Br; I | 0.3; 2.7 |  |  | 1 | Spin-coating | DMF; DMSO | 4; 1 | Chlorobenzene | FALSE | Unknown | Unknown | 18.97 | 17.13 | TRUE | ISOS-D-1 | Dark | FALSE | Open circuit | 25.0; 25.0 | Air | 50 | 2400 | FALSE | 60 | 1200
2019-09-02 | SLG | FTO | TiO2-c | TiO2-mp |  | Perovskite | Spiro-MeOTAD |  |  |  | Au | 0.09 | nip-mp | FALSE | EA; MA | Pb | I | 28 | EAI |  | 1 | Spin-coating | DMF; DMSO | 4; 1 | Chlorobenzene | FALSE | Unknown | Unknown | 16.05 |  | TRUE | ISOS-D-1 | Dark | FALSE | Open circuit | 25.0; 25.0 | Air | 50 | 1440 | FALSE | 60 | 720 |  | 81
2018-10-29 | SLG | FTO | TiO2-c | TiO2-mp |  | Perovskite | Spiro-MeOTAD |  |  |  | Au | 0.09 | nip-mp | FALSE | (HEA); Cs; FA | Pb | Br; I | 3.3; 29.7 |  | 1.63 | 1 | Spin-coating | DMF; DMSO | 4; 1 | Chlorobenzene | FALSE | Unknown | Unknown | 15.62 |  | TRUE | ISOS-D-2 | Dark | FALSE | Open circuit | 85.0; 85.0 | Air | 10 | 400 | FALSE | 60 | 200
2019-02-11 | SLG | FTO | TiO2-c | TiO2-mp |  | Perovskite | Spiro-MeOTAD |  |  |  | Au | 0.1 | nip-mp | FALSE | FA; MA | Pb | Br; I | 0.45; 2.55 |  |  | 1 | Spin-coating | DMF; DMSO | 4; 1 | Chlorobenzene | FALSE | Unknown | Unknown | 18.41 | 17.59 | TRUE | ISOS-D-1 | Dark | FALSE | Open circuit | 25.0; 25.0 | Air | 42.5 | 300 | FALSE | 60 | 150
2017-05-11 | SLG | FTO | TiO2-c | TiO2-mp |  | Perovskite | Spiro-MeOTAD |  |  |  | Au | 0.12 | nip-mp | FALSE | MA | Pb | I | 3 |  | 1.6 | 2 | Spin-coating >> Spin-coating | DMSO; GBL >> IPA | 3; 7 >> 1 | Toluene | FALSE | Unknown | Unknown | 9.46 |  | TRUE | ISOS-L-1I | Light | FALSE | Open circuit | 20.0; 20.0 | Dry air |  | 5 | FALSE | 60 | 2.5
2017-02-04 | SLG | FTO | TiO2-c | TiO2-mp |  | Perovskite | Spiro-MeOTAD |  |  |  | Au | 0.1 | nip-mp | FALSE | FA; MA | Pb | Br; I | 0.51; 2.49 |  |  | 1 | Spin-coating | DMF; DMSO; NMP | 5; 1; 0.2 | Chlorobenzene; Toluene | FALSE | Unknown | Unknown | 18.85 | 15.99 | TRUE | ISOS-L-1 | Xenon | TRUE | Open circuit | 45.0; 45.0 | Ambient |  | 740 | FALSE | 60 | 370
2018-05-24 | SLG | FTO | TiO2-c | TiO2-mp |  | Perovskite | Spiro-MeOTAD |  |  |  | Au | 0.1 | nip-mp | FALSE | MA | Pb | I | 3 |  | 1.6 | 1 | Spin-coating | DMSO | 1 | Unknown | FALSE | Unknown | Unknown | 17.68 | 12.42 | TRUE | ISOS-D-1 | Dark | FALSE | Open circuit | 25.0; 25.0 | Ambient |  | 600 | FALSE | 60 | 300
2019-01-09 | SLG | FTO | TiO2-c | TiO2-mp |  | Perovskite | Spiro-MeOTAD |  |  |  | Au | 0.16 | nip-mp | FALSE | MA | Pb | I | 3 |  | 1.56 | 2 | Spin-coating >> Recrystallization | DMSO >> none | 1 >> 1 | Unknown | FALSE | Unknown | Unknown | 18.22 |  | TRUE | ISOS-L-1I | Light | FALSE | MPPT | 25.0; 25.0 | Ar | 0 | 1000 | FALSE | 60 | 500 |  | 60
2016-04-01 | SLG | FTO | TiO2-c | TiO2-mp |  | Perovskite | Spiro-MeOTAD |  |  |  | Au | 0.1 | nip-mp | FALSE | MA | Pb | I | 3 |  | 1.6 | 2 | Spin-coating >> Spin-coating | DMSO >> IPA | 1 >> 1 | Unknown | FALSE | Unknown | Unknown | 8.78 | 8.02 | TRUE | ISOS-D-1 | Dark | FALSE | Open circuit | 25.0; 25.0 | Air | 70 | 500 | FALSE | 60 | 250
2018-07-03 | SLG | FTO | TiO2-c | TiO2-mp |  | Perovskite | Spiro-MeOTAD |  |  |  | Au | 0.1 | nip-mp | FALSE | MA | Pb | I | 3 |  | 1.571 | 1 | Spin-coating | DMF; DMSO | 4; 1 | Ethyl acetate | FALSE | Unknown | Unknown | 14.5 |  | TRUE | ISOS-D-1 | Dark | FALSE | Open circuit | 25.0; 25.0 | Air | 30 | 600 | FALSE | 60 | 300
2018-10-02 | SLG | FTO | TiO2-c | TiO2-mp |  | Perovskite | Spiro-MeOTAD |  |  |  | Au | 0.16 | nip-mp | FALSE | Cs; MA | Pb | I | 3 |  |  | 1 | Spin-coating | DMF; DMSO | 8; 1 | Diethyl ether | FALSE | Unknown | Unknown | 13.2 |  | TRUE | ISOS-D-1 | Dark | FALSE | Open circuit | 25.0; 25.0 | Air | 40 | 720 | FALSE | 60 | 360
2018-05-10 | SLG | FTO | TiO2-c | TiO2-mp |  | Perovskite | Spiro-MeOTAD |  |  |  | Au | 0.1 | nip-mp | FALSE | MA | Pb | I | 3 | 1‐butyl‐3‐methylimidazolium chloride | 1.6 | 1 | Spin-coating | GBL; N-methyl-2-pyrrolidinone | 3; 7 | Diethyl ether | FALSE | Unknown | Unknown | 9.74 |  | TRUE | ISOS-D-2 | Dark | FALSE | Open circuit | 100.0; 100.0 | Air | 50 | 0.3 | FALSE | 60 | 0.15
2016-02-22 | SLG | FTO | TiO2-c | TiO2-mp |  | Perovskite | Spiro-MeOTAD |  |  |  | Au | 0.1 | nip-mp | FALSE | MA | Pb | I | 3 |  | 1.5 | 2 | Spin-coating >> CBD | DMF >> IPA | 1 >> 1 | Unknown | TRUE | SLG | Thermoplastic | 11.06 |  | TRUE | ISOS-D-1 | Dark | FALSE | Open circuit | 25.0; 25.0 | Ambient |  | 1980 | FALSE | 60 | 990
2018-09-21 | SLG | FTO | TiO2-c | TiO2-mp |  | Perovskite | Spiro-MeOTAD |  |  |  | Au | 0.09 | nip-mp | FALSE | FA; MA | Pb | Br; I | 0.45; 2.55 | Undoped |  | 1 | Spin-coating | DMF; DMSO | 4; 1 | Chlorobenzene | FALSE | Unknown | Unknown | 16.45 |  | TRUE | ISOS-D-1 | Dark | FALSE | Open circuit | 25.0; 25.0 | Air | 40 | 1000 | FALSE | 60 | 500 |  | 60
2018-09-21 | SLG | FTO | TiO2-c | TiO2-mp |  | Perovskite | Spiro-MeOTAD |  |  |  | Au | 0.09 | nip-mp | FALSE | FA; MA | Pb | Br; I | 0.45; 2.55 | PLMF |  | 1 | Spin-coating | DMF; DMSO | 4; 1 | Chlorobenzene | FALSE | Unknown | Unknown | 19.17 |  | TRUE | ISOS-D-1 | Dark | FALSE | Open circuit | 25.0; 25.0 | Air | 70 | 1000 | FALSE | 60 | 500 |  | 60
2018-07-19 | SLG | FTO | TiO2-c | TiO2-mp |  | Perovskite | Spiro-MeOTAD |  |  |  | Au | 0.1 | nip-mp | FALSE | MA | Pb | I | 3 |  | 1.6 | 2 | Spin-coating >> Spin-coating | DMF; DMSO >> IPA | 9; 1 >> 1 | Unknown | FALSE | Unknown | Unknown | 19.81 |  | TRUE | ISOS-D-1 | Dark | FALSE | Open circuit | 24.0; 24.0 | Air | 20 | 720 | FALSE | 60 | 360
2017-12-01 | SLG | FTO | TiO2-c | TiO2-mp |  | Perovskite | Spiro-MeOTAD |  |  |  | Au | 0.09 | nip-mp | FALSE | Cs; FA; MA | Pb | Br; I | 0.45; 2.55 |  |  | 1 | Spin-coating | DMF; DMSO | 4; 1 | Chlorobenzene | FALSE | Unknown | Unknown |  |  | TRUE | ISOS-D-2 | Dark | FALSE | Open circuit | 60.0; 60.0 | Air |  | 600 | FALSE | 60 | #DIV/0!
2016-01-04 | SLG | FTO | TiO2-c | TiO2-mp |  | Perovskite | Spiro-MeOTAD |  |  |  | Au | 0.1 | nip-mp | FALSE | MA | Pb | I | 3 |  | 1.6 | 2 | Spin-coating >> CBD | none >> IPA | 1 >> 1 | Unknown | FALSE | Unknown | Unknown | 14.67 |  | TRUE | ISOS-L-1 | Light | FALSE | Open circuit | 25.0; 25.0 | Air | 55 | 1.5 | FALSE | 60 | 0.75
2016-11-17 | SLG | FTO | TiO2-c | TiO2-mp |  | Perovskite | Spiro-MeOTAD |  |  |  | Au | 0.1 | nip-mp | FALSE | MA | Pb | I | 3 |  | 1.6 | 2 | Spin-coating >> CBD | DMF >> IPA | 1 >> 1 | Unknown | FALSE | Unknown | Unknown | 13.2 |  | TRUE | ISOS-D-1 | Dark | FALSE | Open circuit | 25.0; 25.0 | Air | 15 | 2760 | FALSE | 60 | 1380
2019-02-07 | SLG | FTO | TiO2-c | TiO2-mp |  | Perovskite | Spiro-MeOTAD |  |  |  | Au | 0.1 | nip-mp | FALSE | Cs; FA; MA | Pb | Br; I | 0.45; 2.55 | nan | 1.5 | 1 | Spin-coating | DMF; DMSO | 9; 1 | Chlorobenzene | FALSE | Unknown | Unknown | 20.5 |  | TRUE | ISOS-D-1 | Dark | FALSE | Open circuit | 25.0; 25.0 | Ambient |  | 720 | FALSE | 60 | 360
2019-04-04 | SLG | FTO | TiO2-c | TiO2-mp |  | Perovskite | Spiro-MeOTAD |  |  |  | Au | 0.1 | nip-mp | FALSE | MA | Pb | I | 3 | Undoped | 1.6 | 1 | Spin-coating | DMSO | 1 | Chlorobenzene | FALSE | Unknown | Unknown | 19.21 |  | TRUE | ISOS-L-1 | Light | FALSE | MPPT | 25.0; 25.0 | Air | 40 | 700 | FALSE | 60 | 350
2018-08-06 | SLG | FTO | ZnO | ZnO-mp |  | Perovskite | Spiro-MeOTAD |  |  |  | Au | 0.25 | nip | FALSE | MA | Pb | I | 3 |  | 1.6 | 2 | Spin-coating >> CBD | DMF >> IPA | 1 >> 1 | Unknown | FALSE | Unknown | Unknown | 15.24 | 15.1 | TRUE | ISOS-D-1 | Dark | FALSE | Open circuit | 25.0; 25.0 | Air | 20 | 500 | FALSE | 60 | 250
2018-02-23 | SLG | ITO | TiO2-c | TiO2-mp | TiO2-mp | Perovskite | Spiro-MeOTAD |  |  |  | Au | 0.1 | nip-mp | FALSE | FA; MA | Pb | I | 3 |  | 1.54 | 2 | Spin-coating >> Spin-coating | DMF; DMSO >> IPA | 10; 1 >> 1 | Unknown | FALSE | Unknown | Unknown | 19.2 |  | TRUE | ISOS-D-1 | Dark | FALSE | Open circuit | 25.0; 25.0 | Air | 30 | 750 | FALSE | 60 | 375
2019-04-02 | SLG | FTO | TiO2-c | TiO2-mp |  | Perovskite | Spiro-OMeOTAD |  |  |  | Au | 0.09 | nip-mp | FALSE | Cs; FA; MA | Pb | Br; I | 0.45; 2.55 |  |  | 1 | Spin-coating | DMF; DMSO | 4; 1 | Chlorobenzene | TRUE | Unknown | Unknown | 19.37 | 18.52 | TRUE | ISOS-D-2 | Dark | FALSE | Open circuit | 65.0; 65.0 | Air | 45 | 1000 | FALSE | 60 | 500 |  | 60
2017-09-22 | SLG | ITO | PEDOT:PSS |  |  | Perovskite | C60 | BCP |  |  | Al | 0.04 | pin | FALSE | FA | Sn | I | 3 | PEAI; SnF2 |  | 1 | Spin-coating | DMF; DMSO | 4; 1 | Diethyl ether | FALSE | Unknown | Unknown | 9 |  | TRUE | ISOS-D-1 | Dark | FALSE | Open circuit | 25.0; 25.0 | Air | 10 | 1920 | FALSE | 60 | 960
2019-05-08 | SLG | ITO | PEDOT:PSS |  |  | Perovskite | C60 | BCP |  |  | Ag | 0.06 | pin | FALSE | BA; MA | Pb | I | 16 |  | 1.668 | 1 | Spin-coating | DMF | 1 | Unknown | FALSE | Unknown | Unknown | 2.32 |  | TRUE | ISOS-D-1 | Dark | FALSE | Open circuit | 25.0; 25.0 | Air | 55 | 1000 | FALSE | 60 | 500 |  | 60
2016-07-18 | SLG | ITO | PEDOT:PSS |  |  | Perovskite | C60 | BCP |  |  | Au | 0.1 | pin | FALSE | MA | Pb | I | 3 |  | 1.5 | 2 | Spin-coating >> Spin-coating | DMF >> IPA | 1 >> 1 | Unknown | TRUE | Unknown | Unknown | 14.8 |  | TRUE | ISOS-D-1 | Dark | FALSE | Open circuit | 25.0; 25.0 | Air |  | 1700 | FALSE | 60 | 850
2016-07-18 | SLG | ITO | PEDOT:PSS |  |  | Perovskite | C60 | BCP |  |  | Au | 0.1 | pin | FALSE | MA | Pb | I | 3 |  | 1.5 | 2 | Spin-coating >> Spin-coating | DMF >> IPA | 1 >> 1 | Unknown | TRUE | Unknown | Unknown | 12.45 |  | TRUE | ISOS-D-1 | Dark | FALSE | Open circuit | 25.0; 25.0 | Air |  | 1700 | FALSE | 60 | 850
2019-07-15 | SLG | ITO | TZ1 |  |  | Perovskite | C60 | BCP |  |  | Ag | 0.1 | pin | FALSE | MA | Pb | I | 3 |  | 1.6 | 1 | Spin-coating | DMF; DMSO | 4; 1 | Toluene | FALSE | Unknown | Unknown | 12.96 |  | TRUE | ISOS-L-1 | Light | FALSE | Open circuit | 25.0; 25.0 | Air | 40 | 1 | FALSE | 60 | 0.5
2019-07-15 | SLG | ITO | TZ2 |  |  | Perovskite | C60 | BCP |  |  | Ag | 0.1 | pin | FALSE | MA | Pb | I | 3 |  | 1.6 | 1 | Spin-coating | DMF; DMSO | 4; 1 | Toluene | FALSE | Unknown | Unknown | 14.83 |  | TRUE | ISOS-L-1 | Light | FALSE | Open circuit | 25.0; 25.0 | Air | 40 | 1 | FALSE | 60 | 0.5
2019-05-02 | SLG | ITO | MoOx | PEDOT:PSS |  | Perovskite | PCBM-60 | BCP |  |  | Ag | 0.1058 | pin | FALSE | BA; Cs; FA; MA | Pb | I | 13 |  | 1.59 | 1 | Spin-coating | DMSO; GBL | 7; 3 | Unknown | FALSE | Unknown | Unknown | 14.64 |  | TRUE | ISOS-L-1 | Xenon | FALSE | Open circuit | 25.0; 25.0 | Air | 50 | 200 | FALSE | 60 | 100
2019-02-13 | SLG | FTO | NiO-c |  |  | Perovskite | PCBM-60 | BCP |  |  | Ag | 0.85 | pin | FALSE | MA | Pb | I | 3 |  | 1.61 | 1 | Spin-coating | DMF; NMP | 9; 8 | Ethyl acetate; IPA | FALSE | Unknown | Unknown | 15.56 |  | TRUE | ISOS-D-1I | Dark | FALSE | Open circuit | 25.0; 25.0 | Dry air |  | 720 | FALSE | 60 | 360
2018-03-20 | SLG | FTO | NiO-c |  |  | Perovskite | PCBM-60 | BCP |  |  | Ag | 0.09 | pin | FALSE | MA | Eu; Pb | I | 3 |  |  | 1 | Spin-coating | DMSO; GBL | 3; 7 | Chlorobenzene | FALSE | Unknown | Unknown | 15.3 |  | TRUE | ISOS-D-1 | Dark | FALSE | Open circuit | 25.0; 25.0 | Air | 25 | 288 | FALSE | 60 | 144
2019-09-16 | SLG | ITO | NiO-c |  |  | Perovskite | PCBM-60 | BCP |  |  | Au | 0.01 | pin | FALSE | MA | Pb | I | 3 |  | 1.6 | 1 | Spin-coating | DMF; DMSO | 4; 1 | Toluene | FALSE | Unknown | Unknown | 13.93 |  | TRUE | ISOS-D-2I | Dark | FALSE | Open circuit | 85.0; 85.0 | Ar | 0 | 70 | FALSE | 60 | 35
2018-03-01 | SLG | ITO | NiO-c |  |  | Perovskite | PCBM-60 | BCP |  |  | Ag | 0.1 | pin | FALSE | MA | Pb | I | 3 |  | 1.6 | 1 | Spin-coating | DMF | 1 | Toluene | FALSE | Unknown | Unknown | 15.4 |  | TRUE | ISOS-D-1 | Dark | FALSE | Open circuit | 25.0; 25.0 | Air | 40 | 720 | FALSE | 60 | 360
2018-12-22 | SLG | ITO | P3CT-Na |  |  | Perovskite | PCBM-60 | BCP |  |  | Ag | 0.09 | pin | FALSE | MA | Pb | I | 3 |  | 1.6 | 1 | Spin-coating | DMF; DMSO | 4; 1 | Chlorobenzene | FALSE | Unknown | Unknown | 16.84 |  | TRUE | ISOS-D-1 | Dark | FALSE | Open circuit | 25.0; 25.0 | Air |  | 336 | FALSE | 60 | 168
2019-12-23 | SLG | ITO | PTAA |  |  | Perovskite | PCBM-60 | BCP |  |  | Ag | 0.1 | pin | FALSE | (BDA); MA | Pb | I | 16 |  |  | 1 | Spin-coating | DMF | 1 | Unknown | FALSE | Unknown | Unknown | 6.34 | 7.77 | TRUE | ISOS-D-1 | Dark | FALSE | Open circuit | 25.0; 25.0 | Air | 50 | 900 | FALSE | 60 | 450
2020-04-21 | SLG | ITO | PTAA |  |  | Perovskite | PCBM-60 | BCP |  |  | Ag | 0.04 | pin | FALSE | MA | Pb | I | 3 | Imidazole | nan | 1 | Spin-coating | DMSO; GBL | 3; 7 | Chlorobenzene | FALSE | Unknown | Unknown | 16.03 |  | TRUE | ISOS-D-1 | Dark | FALSE | Open circuit | 25; 25 | Air | 50 | 768 | FALSE | 60 | 384
2019-05-18 | SLG | ITO | PTAA | PFN |  | Perovskite | PCBM-60 | BCP |  |  | Ag | 0.1 | pin | FALSE | (PEA); FA; MA | Pb | I | 16 |  |  | 1 | Spin-coating | DMF; DMSO | 7; 3 | Unknown | FALSE | Unknown | Unknown | 12.2 | 12.78 | TRUE | ISOS-L-2 | Light | FALSE | Open circuit | 85.0; 85.0 | Air | 50 | 720 | FALSE | 60 | 360
2020-04-14 | SLG | ITO | PTAA | PFN |  | Perovskite | PCBM-60 | BCP |  |  | Cu |  | pin | FALSE | MA | Pb | I | 3 | nan | 1.59 | 1 | Spin-coating | DMF; DMSO | 8.9; 1.1 | Diethyl ether | FALSE | Unknown | Unknown | 18.9 | 18.9 | TRUE | ISOS-L-1 | White LED | FALSE | MPPT | nan; nan | Air | 45 | 80 | FALSE | 60 | 40
2019-07-08 | SLG | ITO | CuSCN |  |  | Perovskite | PCBM-60 | bis-C60 |  |  | Ag | 0.1 | pin | FALSE | MA | Pb | I | 3 |  | 1.59 | 1 | Spin-coating | DMF; DMSO | 9; 1 | Chlorobenzene | FALSE | Unknown | Unknown | 11.07 |  | TRUE | ISOS-D-1I | Dark | FALSE | Open circuit | 25.0; 25.0 | N2 | 0 | 95 | FALSE | 60 | 47.5 | 72
2019-10-15 | SLG | ITO | P3Ct |  |  | Perovskite | PCBM-60 | C60 | BCP |  | Au | 0.09 | pin | FALSE | Cs | Pb | Br; I | 1; 2 | NiI2 | 1.92 | 1 | Spin-coating | DMSO | 1 | Unknown | FALSE | Unknown | Unknown | 12.67 |  | TRUE | ISOS-L-2I | Light | FALSE | Open circuit | 60.0; 60.0 | Unknown |  | 500 | FALSE | 60 | 250
2019-10-15 | SLG | ITO | P3Ct |  |  | Perovskite | PCBM-60 | C60 | BCP |  | Au | 0.09 | pin | FALSE | Cs | Pb | Br; I | 1; 2 |  | 1.92 | 1 | Spin-coating | DMSO | 1 | Unknown | FALSE | Unknown | Unknown | 11.97 |  | TRUE | ISOS-L-2I | Light | FALSE | Open circuit | 60.0; 60.0 | Unknown |  | 300 | FALSE | 60 | 150
2019-02-05 | SLG | ITO | P3CT-N |  |  | Perovskite | PCBM-60 | C60 | BCP |  | Cu | 0.09 | pin | FALSE | MA | Pb | I | 3 | E2CA | 1.6 | 1 | Spin-coating | DMF; DMSO | 4; 1 | Chlorobenzene | FALSE | Unknown | Unknown | 20.68 | 21.03 | TRUE | ISOS-L-1 | White LED | FALSE | Open circuit | 25.0; 25.0 | Air | 50 | 60 | FALSE | 60 | 30
2018-06-28 | SLG | ITO | PTAA |  |  | Perovskite | PCBM-60 | C60 | BCP |  | Cu | 0.07 | pin | FALSE | FA; MA | Pb | Br; I | 0.45; 2.55 |  |  | 1 | Spin-coating | DMF; DMSO | 4; 1 | Unknown | FALSE | Unknown | Unknown | 19.58 | 19.38 | TRUE | ISOS-D-2I | Dark | FALSE | Open circuit | 85.0; 85.0 | N2 | 0 | 500 | FALSE | 60 | 250
2018-06-28 | SLG | ITO | PTAA |  |  | Perovskite | PCBM-60 | C60 | BCP |  | Cu | 0.07 | pin | FALSE | FA; MA | Pb | Br; I | 0.45; 2.5075 | nan | nan | 1 | Spin-coating | DMF; DMSO | 4; 1 | Chlorobenzene | FALSE | Unknown | Unknown | 19.58 | 19.38 | TRUE | ISOS-D-2I | Dark | FALSE | Open circuit | 85.0; 85.0 | N2 |  | 500 | FALSE | 60 | 250
2020-04-30 | SLG | ITO | PTAA |  |  | Perovskite | PCBM-60 | C60 | BCP |  | Ag | 0.1 | pin | FALSE | Cs; FA; MA | Pb | Br; I | 0.45; 2.55 | Undoped | nan | 1 | Spin-coating | DMF; DMSO | 4; 1 | Ethyl acetate | FALSE | Unknown | Unknown | 18.33 | 17.58 | TRUE | ISOS-D-1 | Dark | FALSE | Open circuit | 25; 30 | Air | 40 | 1100 | FALSE | 60 | 550
2015-12-02 | SLG | FTO | TiO2-c | TiO2-mp |  | Perovskite |  |  |  |  | Carbon | 0.125 | nip-mp-carbon | FALSE | MA | Pb | I | 3 |  | 1.6 | 2 | Spin-coating >> CBD | DMF >> IPA | 1 >> 1 | Unknown | FALSE | Unknown | Unknown | 6.88 |  | TRUE | ISOS-D-1 | Dark | FALSE | Open circuit | 25.0; 25.0 | Air |  | 2000 | FALSE | 60 | 1000
2019-04-16 | SLG | FTO | TiO2-c | ZrO2-mp | TiO2-mp | Perovskite |  |  |  |  | Carbon | 0.1475 | nip-mp-carbon | FALSE | Cs; FA | Pb | I | 3 |  |  | 2 | Drop-infiltration >> CBD | DMF >> IPA | 1 >> 1 | Unknown | FALSE | Unknown | Unknown |  |  | TRUE | ISOS-D-1 | Dark | FALSE | Open circuit | 20.0; 20.0 | Air | 50 | 2880 | FALSE | 60 | #DIV/0!
2019-04-16 | SLG | FTO | TiO2-c | ZrO2-mp | TiO2-mp | Perovskite |  |  |  |  | Carbon | 0.1475 | nip-mp-carbon | FALSE | FA | Pb | Br; I | 0.1; 2.9 |  |  | 2 | Drop-infiltration >> CBD | DMF >> IPA | 1 >> 1 | Unknown | TRUE | Unknown | Unknown |  |  | TRUE | ISOS-D-2 | Dark | FALSE | Open circuit | 85.0; 85.0 | Air | 20 | 500 | FALSE | 60 | #DIV/0!
2018-03-15 | SLG | FTO | PEDOT:PSS |  |  | Perovskite | PCBM-60 | Cr2O3 |  |  | Ag | 0.1 | pin | FALSE | MA | Pb | I | 3 | Cl | 1.6 | 1 | Spin-coating | DMF | 1 | Unknown | FALSE | Unknown | Unknown | 11.59 |  | TRUE | ISOS-L-1 | Light | FALSE | MPPT | 25.0; 25.0 | Air | 40 | 22 | FALSE | 60 | 11
2018-12-13 | SLG | ITO | PEDOT:PSS |  |  | Perovskite | PCBM-60 | LiF |  |  | Al | 0.05 | pin | FALSE | BA; MA | Pb | I | 13 |  |  | 1 | Spin-coating | DMF | 1 | Unknown | FALSE | Unknown | Unknown | 7.33 |  | TRUE | ISOS-L-1I | Light | FALSE | Open circuit | 25.0; 25.0 | Unknown |  | 330 | FALSE | 60 | 165
2018-01-04 | SLG | FTO | SnO2-np |  |  | Perovskite | EH44 | MoO3 |  |  | Al | 0.1 | nip | FALSE | Cs; FA; MA | Pb | Br; I | 0.54; 2.46 |  |  | 1 | Spin-coating | DMF; DMSO | 4; 23 | Chlorobenzene | FALSE | Unknown | Unknown | 12.19 |  | TRUE | ISOS-L-2 | Solar simulator | FALSE | Open circuit | 25.0; 25.0 | Air | 50 | 100 | FALSE | 60 | 50
2018-01-04 | SLG | FTO | TiO2-c | TiO2-mp |  | Perovskite | EH44 | MoO3 |  |  | Al | 0.1 | nip-mp | FALSE | Cs; FA; MA | Pb | Br; I | 0.54; 2.46 |  |  | 1 | Spin-coating | DMF; DMSO | 4; 22 | Chlorobenzene | FALSE | Unknown | Unknown | 13.73 |  | TRUE | ISOS‐L‐1 | Solar simulator | FALSE | Passive resistance | 30.0; 30.0 | Air | 20 | 160 | TRUE | 60 | 80
2019-03-30 | SLG | ITO | SnO2-np |  |  | Perovskite | Spiro-MeOTAD | MoO3 |  |  | Ag | 0.075 | nip | FALSE | Cs | Pb | Br; I | 1; 2 |  |  | 1 | Spin-coating | DMSO | 1 | Unknown | FALSE | Unknown | Unknown | 13.5 |  | TRUE | ISOS-D-2 | Dark | FALSE | Open circuit | 85.0; 85.0 | Air | 40 | 3.5 | FALSE | 60 | 1.75
2019-04-12 | SLG | ITO | SnO2-np |  |  | Perovskite | Spiro-MeOTAD | MoO3 |  |  | Ag | 0.04 | nip | FALSE | Cs | Pb | Br; I | 1; 2 |  |  | 1 | Spin-coating | DMF; DMSO | 1; 9 | Unknown | FALSE | Unknown | Unknown | 12.3 |  | TRUE | ISOS-L-1I | Light | FALSE | Open circuit | 25.0; 25.0 | N2 | 0 | 400 | FALSE | 60 | 200
2016-04-14 | SLG | FTO | TiO2-c |  |  | Perovskite | Spiro-MeOTAD | MoOx |  |  | Al | 0.06 | nip | FALSE | MA | Pb | I | 3 |  | 1.6 | 1 | Spin-coating | DMSO; GBL | 3; 7 | Toluene | FALSE | Unknown | Unknown |  |  | TRUE | ISOS-L-1 | Sulfur plasma | FALSE | Open circuit | 30.0; 30.0 | Air | 52 | 24 | FALSE | 60 | #DIV/0!
2019-04-27 | SLG | ITO | PEDOT:PSS |  |  | Perovskite | N2200 | PCBM-60 |  |  | Ag | 0.04 | pin | FALSE | MA | Pb | I | 3 |  | 1.6 | 1 | Spin-coating | DMF; DMSO | 9; 1 | 2-Butanol | FALSE | Unknown | Unknown | 16.26 |  | TRUE | ISOS-D-1 | Dark | FALSE | Open circuit | 25.0; 25.0 | Air | 40 | 200 | FALSE | 60 | 100
2019-11-21 | SLG | FTO | SnO2-c |  |  | Perovskite | Spiro-MeOTAD | PDPP4T |  |  | Au |  | nip | FALSE | FA; MA | Pb | Br; I | 0.51; 2.49 | nan | nan | 1 | Spin-coating | DMF; DMSO | 4; 1 | Diethyl ether | FALSE | Unknown | Unknown | 20.02 |  | TRUE | ISOS-LC-1 | Xenon | FALSE | Open circuit | nan; nan | Unknown |  | 1000 | FALSE | 60 | 500
2017-07-25 | SLG | ITO | NiO-c |  |  | Perovskite | PCBM-60 | PEI |  |  | Ag | 0.1058 | pin | FALSE | MA | Pb | I | 3 |  | 1.6 | 1 | Spin-coating | DMF; DMSO | 9; 1 | IPA | FALSE | Unknown | Unknown | 15.53 |  | TRUE | ISOS-D-1 | Dark | FALSE | Open circuit | 25.0; 25.0 | Air | 40 | 200 | FALSE | 60 | 100
2019-08-05 | SLG | ITO | PTAA |  |  | Perovskite | PCBM-60 | PEI |  |  | Ag | 0.05 | pin | FALSE | (PEA); MA | Pb | I | 16 | NH4SCN | nan | 1 | Spin-coating | DMF | 1 | Unknown | FALSE | Unknown | Unknown |  |  | TRUE | ISOS-D-1I | Dark | FALSE | Open circuit | 55.0; 55.0 | N2 | 0 | 450 | FALSE | 60 | #DIV/0!
2016-11-18 | SLG | ITO | PTB7 |  |  | Perovskite | PCBM-60 | PEI |  |  | Ag | 0.1058 | pin | FALSE | MA | Pb | I | 3 | nan | 1.6 | 1 | Spin-coating | DMSO; GBL | 3; 7 | Unknown | FALSE | Unknown | Unknown | 17.02 |  | TRUE | ISOS-D-1 | Dark | FALSE | Open circuit | 25.0; 25.0 | Air | 80 | 200 | FALSE | 60 | 100
2016-11-18 | SLG | ITO | PTB7 |  |  | Perovskite | PCBM-60 | PEI |  |  | Ag | 0.1058 | pin | FALSE | MA | Pb | I | 3 | nan | 1.6 | 1 | Spin-coating | DMSO; GBL | 3; 7 | Unknown | FALSE | Unknown | Unknown | 17.08 |  | TRUE | ISOS-D-1 | Dark | FALSE | Open circuit | 25.0; 25.0 | Air | 80 | 200 | FALSE | 60 | 100
2019-03-25 | SLG | Ni | NiO-c |  |  | Perovskite | PCBM-60 | PEIE |  |  | Cu | 0.1 | pin | FALSE | MA | Pb | I | 3 | CHP | 1.6 | 1 | Spin-coating | 2-methoxyethanol | 1 | Unknown | FALSE | Unknown | Unknown | 8.47 |  | TRUE | ISOS-D-1 | Dark | FALSE | Open circuit | 25.0; 25.0 | Air | 50 | 144 | FALSE | 60 | 72
2016-03-02 | SLG | FTO | NiO-c |  |  | Perovskite | PCBM-60 | PN4N |  |  | Al | 0.1 | pin | FALSE | MA | Pb | I | 3 | Cl | 1.6 | 1 | Spin-coating | DMF | 1 | Unknown | FALSE | Unknown | Unknown | 11.47 | 10.97 | TRUE | ISOS-D-1 | Dark | FALSE | Open circuit | 25.0; 25.0 | Air | 70 | 1440 | FALSE | 60 | 720
2019-10-28 | SLG | ITO | PEDOT:PSS |  |  | Perovskite | PCBM-60 | Rhodamine 101 |  | LiF | Ag | 0.11 | pin | FALSE | MA | Pb | I | 3 | Cl | 1.6 | 1 | Spin-coating | DMSO; GBL | 3; 7 | Toluene | FALSE | Unknown | Unknown | 16.94 |  | TRUE | ISOS-D-1 | Dark | FALSE | Open circuit | 25.0; 25.0 | Air | 50 | 125 | FALSE | 60 | 62.5
2017-07-24 | SLG | ITO | PEDOT:PSS |  |  | Perovskite | PCBM-60 | Rhodamine 101 |  | LiF | Al | 0.11 | pin | FALSE | MA | Pb | I | 3 | Cl | 1.6 | 1 | Spin-coating | DMSO; GBL | 3; 7 | Toluene | FALSE | Unknown | Unknown | 11.22 |  | TRUE | ISOS-D-1 | Dark | FALSE | Open circuit | 25.0; 25.0 | Air | 95 | 70 | FALSE | 60 | 35
2018-04-27 | SLG | FTO | TiO2-c | TiO2-mp |  | Perovskite | 2H-MoS2 | Spiro-MeOTAD |  |  | Au | 0.1 | nip-mp | FALSE | MA | Pb | I | 3 |  | 1.6 | 2 | Spin-coating >> CBD | DMF >> IPA | 1 >> 1 | Unknown | FALSE | Unknown | Unknown | 15.5 |  | TRUE | ISOS-L-1 | White LED | FALSE | MPPT | 25.0; 25.0 | Ambient |  | 24 | FALSE | 60 | 12
2017-07-20 | SLG | FTO | TiO2-c | TiO2-mp |  | Perovskite | CuInS | Spiro-MeOTAD |  |  | Au | 0.06 | nip-mp | FALSE | MA | Pb | I | 3 |  | 1.5 | 2 | Spin-coating >> Spin-coating | DMF >> IPA | 1 >> 1 | Unknown | FALSE | Unknown | Unknown | 12.8 |  | TRUE | ISOS-D-1 | Dark | FALSE | Open circuit | 25.0; 25.0 | Air | 90 | 24 | FALSE | 60 | 12
2018-07-02 | SLG | ITO | TiO2-c | C60 |  | Perovskite | PEO | Spiro-MeOTAD |  |  | Au | 0.08 | nip | FALSE | MA | Pb | I | 3 |  | 1.56 | 1 | Spin-coating | DMF; DMSO | 9; 1 | Toluene | FALSE | Unknown | Unknown | 16.46 | 14.67 | TRUE | ISOS-D-1 | Dark | FALSE | Open circuit | 25.0; 25.0 | Air | 88 | 336 | FALSE | 60 | 168
2018-09-24 | SLG | ITO | C60-SAM |  |  | Perovskite | CuSCN | Ta:Wox-np |  |  | Carbon | 0.102 | nip | FALSE | MA | Pb | I | 3 |  | 1.6 | 1 | Spin-coating | DMF; DMSO | 2; 1 | Unknown | FALSE | Unknown | Unknown | 12.31 |  | TRUE | ISOS-L-1I | Xenon | FALSE | Open circuit | 30.0; 30.0 | N2 | 0 | 1000 | FALSE | 60 | 500 |  | 60
2018-06-23 | SLG | FTO | NiO-c |  |  | Perovskite | PCBM-60 | TiO2-c |  |  | Ag | 0.1 | pin | FALSE | MA | Pb | I | 3 | Cl | 1.6 | 1 | Spin-coating | DMF; DMSO | 4; 1 | Chlorobenzene | FALSE | Unknown | Unknown | 17.5 | 17.3 | TRUE | ISOS-D-1 | Dark | FALSE | Open circuit | 25.0; 25.0 | Air | 20 | 360 | FALSE | 60 | 180
2018-06-28 | SLG | ITO | NiO-c |  |  | Perovskite | PCBM-60 | TiO2-c |  |  | Ag | 0.1 | pin | FALSE | MA | Pb | I | 3 |  | 1.6 | 1 | Spin-coating | DMF; DMSO | 4; 1 | Chlorobenzene | TRUE | Al2O3 | Unknown | 18.3 |  | TRUE | ISOS-D-1 | Dark | FALSE | Open circuit | 25.0; 25.0 | Air | 50 | 100 | FALSE | 60 | 50
2019-09-26 | SLG | ITO | PEDOT:PSS |  |  | Perovskite | PCBM-60 | ZnO |  |  | Al | 0.1 | pin | FALSE | MA | Pb | I | 3 | BHT | 1.6 | 1 | Spin-coating | DMSO; GBL | 3; 7 | Toluene | FALSE | Unknown | Unknown | 15.2 |  | TRUE | ISOS-D-2 | Dark | FALSE | Open circuit | 100.0; 100.0 | N2 |  | 30 | FALSE | 60 | 15
2019-04-05 | SLG | ITO | Graphene oxide | PEDOT:PSS |  | Perovskite | PCBM-60 | ZnO-np |  |  | Ag | 0.1 | pin | FALSE | FA; MA | Pb | Br; I | 0.6; 2.4 |  |  | 1 | Spin-coating | DMSO; GBL | 3; 7 | Unknown | FALSE | Unknown | Unknown |  |  | TRUE | ISOS-D-1 | Dark | FALSE | Open circuit | 25.0; 25.0 | Air | 70 | 100 | FALSE | 60 | #DIV/0!
2016-08-04 | SLG | FTO | TiO2-c | TiO2-mp |  | Perovskite | Spiro-MeOTAD |  |  |  | Au | 0.16 | nip-mp | FALSE | MA | Pb | I | 3 |  | 1.6 | 1 | Spin-coating | DMSO | 1 | Chlorobenzene | FALSE | Unknown | Unknown | 16.7 | 16.1 | TRUE | ISOS-D-2 | Dark | FALSE | Open circuit | 80.0; 80.0 | Air | 30 | 720 | FALSE | 60.1 | 360.9023
2017-06-01 | SLG | ITO | PEDOT:PSS |  |  | Perovskite | PCBM-60 | BCP |  |  | Ag | 0.07 | pin | FALSE | MA | Pb | I | 3 | Cl | 1.6 | 1 | Spin-coating | DMSO; GBL | 3; 7 | Unknown | FALSE | Unknown | Unknown | 15.21 |  | TRUE | ISOS-D-1I | Dark | FALSE | Open circuit | 25.0; 25.0 | N2 | 0 | 672 | FALSE | 60.4 | 339.3939
2019-11-07 | SLG | ITO | PolyTPD | PFN |  | Perovskite | LiF | C60 | SnO2-c |  | ZTO | 0.058 | pin | FALSE | Cs; FA | Pb | Br; I | 0.6; 2.4 | Cl | 1.68 | 1 | Spin-coating | DMF; DMSO | 3; 1 | Methyl acetate | FALSE | Unknown | Unknown |  |  | TRUE | ISOS-L-1 | Sulfur plasma | FALSE | MPPT | 60.0; 60.0 | Air | 30 | 250 | FALSE | 60.4 | #DIV/0!
2019-02-08 | SLG | FTO | TiO2-c |  |  | Perovskite | Spiro-MeOTAD |  |  |  | Au | 0.1 | nip | FALSE | Cs; FA; MA | Pb | Br; I | 0.51; 2.49 |  | 1.58 | 1 | Spin-coating | DMF; DMSO | 4; 1 | Chlorobenzene | FALSE | Unknown | Unknown | 17.85 |  | TRUE | ISOS-D-1 | Dark | FALSE | Open circuit | 25.0; 25.0 | Air | 60 | 600 | FALSE | 60.54 | 304.1054
2018-06-16 | SLG | FTO | TiO2-c | TiO2-mp |  | Perovskite | Spiro-MeOTAD |  |  |  | Au | 0.0625 | nip-mp | FALSE | MA | Pb | I | 3 | PbCl2 | 1.6 | 1 | Spin-coating | DMF | 1 | Unknown | FALSE | Unknown | Unknown | 10.05 |  | TRUE | ISOS-D-1 | Dark | FALSE | Open circuit | nan; nan | Air | 60 | 1680 | FALSE | 60.7 | 854.9618
2018-04-04 | SLG | ITO | PEDOT:PSS |  |  | Perovskite | PCBM-60 | BCP |  |  | Ag | 0.1 | pin | FALSE | MA | Pb | I | 3 |  | 1.6 | 2 | Spin-coating >> Spin-coating | DMF; DMSO >> IPA | 2; 3 >> 1 | Chlorobenzene | FALSE | Unknown | Unknown | 11.82 |  | TRUE | ISOS-L-1 | Xenon | FALSE | Open circuit | 30.0; 30.0 | Air | 50 | 72 | FALSE | 60.77 | 36.7066
2015-09-28 | SLG | FTO | TiO2-c |  |  | Perovskite | Spiro-MeOTAD |  |  |  | Ag | 0.06 | nip | FALSE | MA | Pb | I | 3 | Cl; TBP | 1.6 | 2 | Spin-coating >> CBD | DMF >> IPA | 1 >> 1 | Unknown | FALSE | Unknown | Unknown | 16.21 | 14.94 | TRUE | ISOS-D-1 | Dark | FALSE | Open circuit | 25.0; 25.0 | Air | 55 | 1800 | FALSE | 61 | 923.0769
2019-11-04 | SLG | FTO | TiO2-c | SnO2-np |  | Perovskite | Spiro-MeOTAD |  |  |  | Ag | 0.1 | nip | FALSE | MA | Pb | I | 3 | Cl | 1.6 | 1 | Spin-coating | DMF; DMSO | 4; 1 | Chlorobenzene | FALSE | Unknown | Unknown | 18.21 | 16.94 | TRUE | ISOS-L-2I | White LED | FALSE | Open circuit | nan; nan | N2 | 0 | 500 | FALSE | 61 | 256.4103
2019-06-26 | SLG | FTO | TiO2-c | TiO2-mp |  | Perovskite | Spiro-MeOTAD |  |  |  | Ag | 0.1 | nip-mp | FALSE | FA; MA | Pb | I | 3 | Cl |  | 1 | Spin-coating | DMSO | 1 | Ethyl acetate | FALSE | Unknown | Unknown | 13.61 |  | TRUE | ISOS-D-1 | Dark | FALSE | Open circuit | 25.0; 25.0 | Air | 25 | 240 | FALSE | 61 | 123.0769
2017-07-12 | SLG | FTO | TiO2-c |  |  | Perovskite | PTAA |  |  |  | Au | 0.1 | nip | FALSE | FA | Pb | I | 3 |  | 1.48 | 1 | Spin-coating | DMF | 1 | N2 | TRUE | SLG | Polyisobutylene |  |  | TRUE | IEC 61215 | Dark | FALSE | Open circuit | -40.0; 85.0 | Air |  |  | FALSE | 61 | #DIV/0!
2018-04-23 | SLG | ITO | TiO2-c | TiO2-mp |  | Perovskite | PTAA |  |  |  | Au | 0.04 | nip-mp | FALSE | Cs; FA; MA | Pb | Br; I | 0.51; 2.49 |  |  | 1 | Spin-coating | DMF; DMSO | 4; 1 | Chlorobenzene | FALSE | Unknown | Unknown |  |  | TRUE | ISOS-D-2I | Dark | FALSE | Open circuit | 85.0; 85.0 | Dry air |  | 347 | FALSE | 61 | #DIV/0!
2019-03-28 | SLG | FTO | TiO2-c | TiO2-mp |  | Perovskite | Spiro-MeOTAD |  |  |  | Au | 0.2 | nip-mp | FALSE | MA | Pb | I | 3 |  | 1.6 | 1 | Spin-coating | DMF; DMSO | 4; 1 | Chlorobenzene | FALSE | Unknown | Unknown | 16.25 | 11.95 | TRUE | ISOS-D-1 | Dark | FALSE | Open circuit | 25.0; 25.0 | Ambient |  | 2160 | FALSE | 61 | 1107.692
2017-12-19 | SLG | FTO | TiO2-c | TiO2-mp |  | Perovskite | Spiro-MeOTAD |  |  |  | Au | 0.09 | nip-mp | FALSE | Cs; FA; MA | Pb | Br; I | 0.51; 2.49 |  |  | 2 | Spin-coating >> Spin-coating | DMF; DMSO >> IPA | 4; 1 >> 1 | Chlorobenzene | FALSE | Unknown | Unknown | 14.17 |  | TRUE | ISOS-D-1 | Dark | FALSE | Open circuit | 25.0; 25.0 | Air | 50 | 100 | FALSE | 61 | 51.28205
2017-09-18 | SLG | FTO | TiO2-c | TiO2-mp |  | Perovskite | Spiro-MeOTAD |  |  |  | Au | 0.1 | nip-mp | FALSE | MA | Pb | I | 3 | Cl | 1.6 | 1 | Spin-coating | DMF | 1 | Chlorobenzene | FALSE | Unknown | Unknown | 14.3 | 12.8 | TRUE | ISOS-T-1 | Dark | FALSE | Open circuit | 2; 70 | Unknown |  | 8.33 | FALSE | 61 | 4.271795
2017-01-09 | SLG | ITO | PEDOT:PSS |  |  | Perovskite | PCBM-60 | AZO-np | SnO2-c |  | Ag | 0.0177 | pin | FALSE | MA | Pb | I | 3 |  | 1.6 | 1 | Spin-coating | Unknown |  | Unknown | FALSE | Unknown | Unknown | 11.63 |  | TRUE | ISOS-L-2I | White LED | FALSE | Open circuit | 60.0; 60.0 | N2 | 0 | 313 | FALSE | 61 | 160.5128
2019-05-07 | SLG | FTO | PEDOT:PSS |  |  | Perovskite | PCBM-60 | BCP |  |  | Ag | 0.09 | pin | FALSE | FA; MA | Pb; Sn | I | 3 | PbSCN2 | 1.36 | 1 | Spin-coating | DMF; DMSO | 4; 1 | Diethyl ether | FALSE | Unknown | Unknown | 12.42 |  | TRUE | ISOS-D-1 | Dark | FALSE | Open circuit | nan; nan | Air | 20 | 122 | TRUE | 61 | 62.5641
2017-07-14 | SLG | ITO | PEDOT:PSS |  |  | Perovskite | PCBM-60 | BCP |  |  | Ag | 0.1 | pin | FALSE | MA | Pb | I | 3 |  | 1.59 | 1 | Spin-coating | DMSO; GBL | 3; 7 | Toluene | FALSE | Unknown | Unknown | 8.24 | 8.05 | TRUE | ISOS-L-1 | White LED | FALSE | Open circuit | 25.0; 25.0 | N2; O2 | 0 | 10 | FALSE | 61 | 5.128205
2019-10-24 | SLG | FTO | TiO2-c | TiO2-mp |  | Perovskite | BAI | DM |  |  | Au | 0.094 | nip-mp | FALSE | FA; MA ¦ BA | Pb ¦ Pb | Br; I ¦ I | 0.15; 2.85 ¦ 4 | Cl |  | 2 | Spin-coating >> Spin-coating | DMF; DMSO >> IPA | 4; 1 >> 1 | Diethyl ether | FALSE | Unknown | Unknown | 21.71 |  | TRUE | ISOS-D-1 | Dark | FALSE | Open circuit | 25.0; 25.0 | Air | 85 | 100 | FALSE | 61 | 51.28205
2017-03-27 | SLG | ITO | PEDOT:PSS |  |  | Perovskite | PCBM-60 | Bphen |  |  | Ag | 0.05725 | pin | FALSE | MA | Pb | I | 3 |  | 1.6 | 1 | Spin-coating | DMF | 1 | Unknown | FALSE | Unknown | Unknown | 13.98 |  | TRUE | ISOS-D-1 | Dark | FALSE | Open circuit | 25.0; 25.0 | Air | 30 | 300 | FALSE | 61.06 | 154.0832
2019-02-08 | SLG | FTO | TiO2-c |  |  | Perovskite | Spiro-MeOTAD |  |  |  | Au | 0.1 | nip | FALSE | Cs; FA; MA | Pb | Br; I | 0.51; 2.49 |  | 1.58 | 1 | Spin-coating | DMF; DMSO | 4; 1 | Chlorobenzene | FALSE | Unknown | Unknown | 16.35 |  | TRUE | ISOS-D-1 | Dark | FALSE | Open circuit | 25.0; 25.0 | Air | 60 | 600 | FALSE | 61.27 | 309.8373
2019-11-14 | SLG | FTO | SnO2-np |  |  | Perovskite |  |  |  |  | Carbon | 0.1 | nip | FALSE | Cs | Pb | Br; I | 1.9; 1.1 |  |  | 1 | Spin-coating | DMF; DMSO | 2; 1 | Ethyl acetate | FALSE | Unknown | Unknown | 9.5 | 7.53 | TRUE | ISOS-D-2 | Dark | FALSE | Open circuit | 100.0; 100.0 | Air | 60 | 0.5 | FALSE | 61.6 | 0.2604167
2018-05-22 | SLG | FTO | TiO2-c | TiO2-mp |  | Perovskite | YN1 |  |  |  | Cu | 0.126 | nip-mp | FALSE | FA; MA | Pb | Br; I | 0.51; 2.49 | Undoped |  | 1 | Spin-coating | DMF; DMSO | 4; 1 | Chlorobenzene | FALSE | Unknown | Unknown | 16.03 |  | TRUE | ISOS-D-1 | Dark | FALSE | Open circuit | 25.0; 25.0 | Air | 45 | 1000 | TRUE | 61.6 | 520.8333 |  | 61.6
2016-12-28 | SLG | FTO | NiO |  |  | Perovskite | PCBM-60 |  |  |  | Ag | 0.1 | pin | FALSE | MA | Pb | I | 3 | nan | 1.6 | 1 | Spin-coating | DMF | 1 | Chlorobenzene | FALSE | Unknown | Unknown | 15.71 | 14.59 | TRUE | ISOS-D-1 | Dark | FALSE | Open circuit | nan; nan | Air | 30 | 1500 | FALSE | 61.63 | 781.8608
2019-11-08 | SLG | FTO | TiO2-c | TiO2-mp |  | Perovskite | P3TAA-co-P3HT |  |  |  | Ag | 0.1 | nip-mp | FALSE | MA | Pb | I | 3 | PVDF | 1.6 | 1 | Spin-coating | DMF; DMSO | 4; 1 | Unknown | FALSE | Unknown | Unknown | 9.48 |  | TRUE | ISOS-D-1 | Dark | FALSE | Open circuit | 25.0; 25.0 | Air | 80 | 240 | FALSE | 62 | 126.3158
2019-11-11 | SLG | ITO | NiO-c |  |  | Perovskite | PCBM-60 |  |  |  | Ag | 0.05 | nip | FALSE | BA; MA | Pb | I | 13 | CsI | 1.633 | 1 | Spin-coating | DMF; DMSO | 7; 3 | Unknown | FALSE | Unknown | Unknown | 13.92 |  | TRUE | ISOS-D-1 | Dark | FALSE | Open circuit | 25.0; 25.0 | Air | 40 | 240 | FALSE | 62 | 126.3158
2015-11-04 | SLG | FTO | TiO2-c | TiO2-mp |  | Perovskite | POZ6-2 |  |  |  | Ag | 0.09 | nip-mp | FALSE | MA | Pb | I | 3 |  | 1.6 | 2 | Spin-coating >> CBD | DMF >> IPA | 1 >> 1 | Unknown | FALSE | Unknown | Unknown | 12.3 |  | TRUE | ISOS-D-1 | Dark | FALSE | Open circuit | 25.0; 25.0 | Air | 30 | 144 | FALSE | 62 | 75.78947
2018-09-27 | SLG | FTO | TiO2-c | TiO2-mp |  | Perovskite | Spiro-MeOTAD |  |  |  | Ag | 0.1 | nip-mp | FALSE | MA | Pb | I | 3 |  | 1.6 | 1 | Spin-coating | DMF; DMSO | 4; 1 | Diethyl ether | FALSE | Unknown | Unknown | 18.09 |  | TRUE | ISOS-D-1 | Dark | FALSE | Open circuit | 27.0; 27.0 | Air | 40 | 360 | FALSE | 62 | 189.4737
2014-10-29 | SLG | ITO | TiO2-c |  |  | Perovskite |  |  |  |  | Au | 0.08 | nip | FALSE | MA | Pb | I | 3 | Cl | 1.56 | 1 | Spin-coating | DMF | 1 | Unknown | FALSE | Unknown | Unknown | 3.51 |  | TRUE | ISOS-D-1 | Dark | FALSE | Open circuit | 25.0; 25.0 | Ambient |  | 336 | FALSE | 62 | 176.8421
2018-11-12 | SLG | FTO | SnO2-c |  |  | Perovskite | N-CuMe2Pc |  |  |  | Au | 0.16 | nip | FALSE | MA | Pb | I | 3 |  | 1.6 | 1 | Spin-coating | Unknown |  | Unknown | FALSE | Unknown | Unknown | 7.28 |  | TRUE | ISOS-D-1 | Dark | FALSE | Open circuit | 25.0; 25.0 | Air | 75 | 800 | FALSE | 62 | 421.0526
2016-05-24 | SLG | FTO | TiO2-c | TiO2-mp |  | Perovskite | PEH-8 |  |  |  | Au | 0.16 | nip-mp | FALSE | MA | Pb | I | 3 |  | 1.6 | 1 | Spin-coating | DMSO | 1 | Chlorobenzene | FALSE | Unknown | Unknown | 12.25 | 9.97 | TRUE | ISOS-D-1I | Dark | FALSE | Open circuit | 25.0; 25.0 | Unknown |  | 400 | FALSE | 62 | 210.5263
2019-09-26 | SLG | FTO | SnO2-np |  |  | Perovskite | Spiro-MeOTAD |  |  |  | Au | 0.045 | pin | FALSE | Cs | Pb | Br; I | 1; 2 |  | 1.92 | 1 | Spin-coating | DMF; DMSO | 9; 1 | Unknown | FALSE | Unknown | Unknown | 13.34 |  | TRUE | ISOS-D-1I | Dark | FALSE | Open circuit | 25.0; 25.0 | N2 | 0 | 720 | FALSE | 62 | 378.9474
2016-06-22 | SLG | FTO | Zn2SnO4 | rGO; Zn2SnO4-fiber |  | Perovskite | Spiro-MeOTAD |  |  |  | Au | 0.03 | nip | FALSE | MA | Pb | I | 3 |  | 1.6 | 1 | Spin-coating | GBL | 1 | Toluene | FALSE | Unknown | Unknown | 8.53 |  | TRUE | ISOS-D-1 | Dark | FALSE | Open circuit | 25.0; 25.0 | Air |  | 16.7 | FALSE | 62 | 8.789474
2018-05-10 | SLG | FTO | TiO2-c | TiO2-mp |  | Perovskite | Spiro-MeOTAD |  |  |  | Au | 0.1 | nip-mp | FALSE | MA | Pb | I | 3 | 1‐butyl‐3‐methylimidazolium iodide | 1.6 | 1 | Spin-coating | GBL; N-methyl-2-pyrrolidinone | 3; 7 | Diethyl ether | FALSE | Unknown | Unknown | 10.19 |  | TRUE | ISOS-D-2 | Dark | FALSE | Open circuit | 100.0; 100.0 | Air | 50 | 0.3 | FALSE | 62 | 0.1578947
2020-01-23 | SLG | FTO | TiO2-c | TiO2-mp |  | Perovskite | Spiro-MeOTAD |  |  |  | Au | 0.16 | nip-mp | FALSE | Cs; FA; MA | Pb | Br; I | 0.45; 2.55 |  |  | 1 | Spin-coating | DMF; DMSO | 4; 1 | Chlorobenzene; Acetic acid | FALSE | Unknown | Unknown | 21.3 |  | TRUE | ISOS-D-2 | Dark | FALSE | Open circuit | 60.0; 60.0 | Air | 50 | 600 | FALSE | 62 | 315.7895
2020-01-21 | SLG | FTO | TiO2-c | TiO2-mp |  | Perovskite | Spiro-MeOTAD |  |  |  | Au | 0.09 | nip-mp | FALSE | MA | Pb | I | 3 | nan | 1.61 | 2 | Spin-coating >> Closed space sublimation | DMF >> none | 1 >> nan | Unknown | FALSE | Unknown | Unknown | 13.59 | 10.82 | TRUE | ISOS-D-1 | Dark | FALSE | Open circuit | nan; nan | Ambient |  | 720 | FALSE | 62 | 378.9474
2016-06-22 | SLG | FTO | Zn2SnO4 | Zn2SnO4-fiber |  | Perovskite | Spiro-MeOTAD |  |  |  | Au | 0.03 | nip | FALSE | MA | Pb | Br; I | 0.3; 2.7 |  |  | 1 | Spin-coating | DMSO; GBL | 3; 7 | Toluene | FALSE | Unknown | Unknown | 9.62 |  | TRUE | ISOS-D-1 | Dark | FALSE | Open circuit | 25.0; 25.0 | Air |  | 16.7 | FALSE | 62 | 8.789474
2019-12-20 | SLG | ITO | NiO-c |  |  | Perovskite | PCBM-60 | AZO |  |  | Ag | 0.185 | pin | FALSE | MA | Pb | I | 3 |  | 1.6 | 2 | Spin-coating >> Gas reaction | DMF; DMSO >> none | 4; 1 >> 1 | Chlorobenzene | TRUE | Cavity glass | UV-curable epoxy | 15 |  | TRUE | ISOS-D-1 | Dark | FALSE | Open circuit | 35.0; 35.0 | Air | 60 | 475 | FALSE | 62 | 250
2014-12-23 | SLG | ITO | rGO |  |  | Perovskite | PCBM-60 | BCP |  |  | Ag | 0.0464 | pin | FALSE | MA | Pb | I | 3 |  | 1.6 | 1 | Spin-coating | DMF | 1 | Unknown | FALSE | Unknown | Unknown | 10.8 |  | TRUE | ISOS-D-1 | Dark | FALSE | Open circuit | 25.0; 25.0 | Air | 50 | 140 | TRUE | 62 | 73.68421
2019-06-05 | SLG | ITO | Graphene oxide |  |  | Perovskite | PCBM-60 | BCP |  |  | Ag | 0.0225 | pin | FALSE | MA | Pb | I | 3 | Undoped | 1.53 | 1 | Spin-coating | DMF | 1 | Chlorobenzene | FALSE | Unknown | Unknown | 16.8 |  | TRUE | ISOS-L-1 | Solar simulator | FALSE | Open circuit | 25; 25 | Air | 48 | 1800 | FALSE | 62 | 947.3684
2019-08-02 | SLG | ITO | P3CT-N |  |  | Perovskite | PCBM-60 | C60 | TPBi |  | Cu | 0.09 | pin | FALSE | FA; MA | Pb | Br; I | 0.15; 2.85 |  |  | 1 | Spin-coating | DMF; DMSO | 4; 1 | Chlorobenzene | FALSE | Unknown | Unknown | 17.91 | 18.63 | TRUE | ISOS-D-2I | Dark | FALSE | Open circuit | 60.0; 60.0 | Unknown |  | 1000 | FALSE | 62 | 526.3158 |  | 62
2019-01-07 | SLG | FTO | Nb2O5 |  |  | Perovskite |  |  |  |  | Carbon | 0.09 | nip | FALSE | Cs | Pb | Br; I | 1; 2 | RbI | 1.9 | 1 | Spin-coating | DMF; DMSO | 7; 3 | Unknown | FALSE | Unknown | Unknown | 11.35 |  | TRUE | ISOS-D-1 | Dark | FALSE | Open circuit | 25.0; 25.0 | Air | 20 | 94 | FALSE | 62 | 49.47368
2019-08-08 | SLG | ITO | NiO-c |  |  | Perovskite | PCBM-60 | LiF |  |  | Ag | 0.1 | pin | FALSE | FA | Pb | I | 3 |  | 1.48 | 1 | Spin-coating | DMF; DMSO | 9.6; 1 | Diethyl ether | TRUE | SLG | UV-glue |  | 12.8 | TRUE | ISOS-D-1 | Dark | FALSE | Open circuit | 22.0; 22.0 | Air | 40 | 2670 | FALSE | 62 | #DIV/0!
2016-11-10 | SLG | ITO | PEDOT:PSS |  |  | Perovskite | PNDI-2T | PEIE |  |  | Au | 0.4 | pin | FALSE | MA | Pb | I | 3 | Cl | 1.6 | 1 | Spin-coating | DMF | 1 | Unknown | FALSE | Unknown | Unknown | 6.5 |  | TRUE | ISOS-D-1I | Dark | FALSE | Open circuit | 25.0; 25.0 | Unknown |  | 150 | FALSE | 62 | 78.94737
2016-01-29 | SLG | ITO | PEDOT:PSS | PFN-P1 |  | Perovskite | PCBM-60 | PFN-P2 |  |  | Ag | 0.18 | pin | FALSE | MA | Pb | I | 3 | MACl; poly[9,9-bis(3′-(N,N-dimethylamino)- propyl)-2,7-fluorene)-alt-2,7-(9,9-dioctylfluorene)]) (PFN-P1) in chlorobenzene; PFN-P2 (in ethanol | 1.6 | 2 | Spin-coating >> Spin-coating | DMF >> Ethanol | 1 >> 1 | Unknown | TRUE | UV curable resin | Unknown | 13.2 |  | TRUE | ISOS-L-1 | Solar simulator | FALSE | MPPT | nan; nan | Unknown |  | 150 | FALSE | 62 | 78.94737
2017-07-14 | SLG | FTO | NiO-c |  |  | Perovskite | PCBM-60 | PN4N |  |  | Ag | 0.1 | pin | FALSE | (PEA); MA | Pb | I | 4 | PEAI | 1.59 | 1 | Spin-coating | DMF; DMSO | 2; 7 | Toluene | FALSE | Unknown | Unknown | 19.89 |  | TRUE | ISOS-D-1 | Dark | FALSE | Open circuit | 25.0; 25.0 | Air | 25 | 720 | FALSE | 62 | 378.9474
2018-08-28 | SLG | ITO | P3CT-Na |  |  | Perovskite | PCBM-60 | Rhodamine 101 |  | LiF | Ag | 0.09 | pin | FALSE | MA | Pb | I | 3 |  | 1.6 | 1 | Spin-coating | DMF; DMSO | 4; 1 | Chlorobenzene | FALSE | Unknown | Unknown | 15.27 |  | TRUE | ISOS-D-1 | Dark | FALSE | Open circuit | 25.0; 25.0 | Air | 25 | 240 | FALSE | 62 | 126.3158
2019-02-14 | SLG | ITO | SnO2-np |  |  | Perovskite | 2-MP | Spiro-MeOTAD |  |  | Au | 0.09 | nip | FALSE | MA | Pb | I | 3 |  | 1.57 | 1 | Spin-coating | DMF; DMSO | 5; 1 | Unknown | FALSE | Unknown | Unknown | 20.28 |  | TRUE | ISOS-L-2 | Xenon | FALSE | Open circuit | 60.0; 60.0 | Air | 65 | 10 | FALSE | 62 | 5.263158
2018-01-17 | SLG | FTO | SnO2-c |  |  | Perovskite | SWCNTs | Spiro-MeOTAD |  |  | Au | 0.09 | nip | FALSE | Cs; FA; MA | Pb | Br; I | 0.45; 2.55 |  |  | 1 | Spin-coating | DMF; DMSO | 4; 1 | Chlorobenzene | FALSE | Unknown | Unknown | 9.6 |  | TRUE | ISOS-D-1 | Dark | FALSE | Open circuit | 25.0; 25.0 | Air | 80 | 1080 | FALSE | 62 | 568.4211 |  | 62
2018-12-14 | SLG | ITO | PEDOT:PSS |  |  | Perovskite | PCBM-60 | ZnO-np |  |  | Ag | 0.1 | pin | FALSE | FA; MA | Pb | Br; I | 0.6; 2.4 | Undoped |  | 1 | Spin-coating | DMF; DMSO | 7; 3 | Chlorobenzene | FALSE | Unknown | Unknown |  |  | TRUE | ISOS-D-2I | Dark | FALSE | Open circuit | 100.0; 100.0 | N2 | 0 | 20 | FALSE | 62 | #DIV/0!
2017-08-23 | SLG | ITO | TiO2-c | C60 |  | Perovskite | PTAA |  |  |  | Ag | 0.12 | nip | FALSE | MA | Pb | I | 3 | Hypophosphorous acid | 1.55 | 1 | Spin-coating | DMF | 1 | Unknown | TRUE | Ethylene-vinyl acetate | Butyl rubber | 12 |  | TRUE | ISOS-D-3 | Dark | FALSE | Open circuit | 85.0; 85.0 | Air | 85 | 1000 | FALSE | 62.2 | 529.1005 | 173 | 62.2
2016-12-07 | SLG | FTO | TiO2-c | TiO2-mp |  | Perovskite | P3HT |  |  |  | Au | 0.03 | nip-mp | FALSE | MA | Pb | I | 3 |  | 1.6 | 1 | Spin-coating | DMF | 1 | Unknown | FALSE | Unknown | Unknown | 9.81 |  | TRUE | ISOS-L-1I | Light | TRUE | Open circuit | 25.0; 25.0 | N2 | 0 | 168 | FALSE | 62.28 | 89.07741
2019-08-08 | SLG | FTO | TiO2-c | TiO2-mp |  | Perovskite | Spiro-MeOTAD |  |  |  | Carbon | 0.125 | nip-mp | FALSE | MA | Bi | I | 9 |  | 2.1 | 1 | Spin-coating | Methylacetate | 1 | Unknown | FALSE | Unknown | Unknown | 1.12 | 1.12 | TRUE | ISOS-L-1 | Light | FALSE | Open circuit | 25.0; 25.0 | Air | 75 | 245 | FALSE | 62.5 | 130.6667
2018-03-23 | SLG | ITO | PEDOT:PSS |  |  | Perovskite | PCBM-60 | Bphen |  |  | Al | 0.12 | pin | FALSE | MA | Pb | I | 3 | nan | nan | 1 | Spin-coating | DMF; DMSO | nan | 2-Butanol | FALSE | Unknown | Unknown | 16.5 | 16.2 | TRUE | ISOS-D-1 | Dark | FALSE | Open circuit | 25; 25 | Air | 65 | 0.25 | FALSE | 62.7 | 0.1340483
2018-03-23 | SLG | ITO | PEDOT:PSS |  |  | Perovskite | PCBM-60 | Bphen |  |  | Al | 0.12 | pin | FALSE | MA | Pb | I | 3 | nan | nan | 1 | Spin-coating | DMF; DMSO | nan | 2-Butanol | FALSE | Unknown | Unknown | 16.25 |  | TRUE | ISOS-D-1 | Dark | FALSE | Open circuit | 25; 25 | Air | 65 | 0.25 | FALSE | 62.7 | 0.1340483
2019-11-11 | SLG | ITO | NiO-c |  |  | Perovskite | PCBM-60 |  |  |  | Ag | 0.05 | nip | FALSE | BA; MA | Pb | I | 13 |  | 1.64 | 1 | Spin-coating | DMF; DMSO | 7; 3 | Unknown | FALSE | Unknown | Unknown | 12.54 |  | TRUE | ISOS-D-1 | Dark | FALSE | Open circuit | 25.0; 25.0 | Air | 40 | 240 | FALSE | 63 | 129.7297
2017-04-28 | SLG | FTO | TiO2-c | TiO2-mp |  | Perovskite | HL-2 |  |  |  | Au | 0.09 | nip-mp | FALSE | FA; MA | Pb | Br; I | 0.45; 2.55 |  |  | 1 | Spin-coating | DMF; DMSO | 4; 1 | Chlorobenzene | FALSE | Unknown | Unknown | 18.34 | 17.55 | TRUE | ISOS-D-2 | Dark | FALSE | Open circuit | 85.0; 85.0 | Air |  | 100 | FALSE | 63 | 54.05405
2019-08-15 | SLG | FTO | TiO2-c | TiO2-mp |  | Perovskite | NiO-c |  |  |  | Au | 0.1 | nip-mp | FALSE | Cs | Pb | Br | 3 |  |  | 2 | Spin-coating >> CBD | DMF >> Methanol | 1 >> 1 | Unknown | FALSE | Unknown | Unknown | 4.4 |  | TRUE | ISOS-D-1 | Dark | FALSE | Open circuit | 25.0; 25.0 | Air | 20 | 2160 | FALSE | 63 | 1167.568
2018-02-24 | SLG | ITO | PFN | C60 | PCBM-60 | Perovskite | Spiro-MeOTAD |  |  |  | Au | 0.1 | nip | FALSE | MA | Pb | I | 3 |  | 1.6 | 1 | Spin-coating | DMF | 1 | Diethyl ether | FALSE | Unknown | Unknown | 19.31 | 19.13 | TRUE | ISOS-L-1I | Light | FALSE | Open circuit | 25.0; 25.0 | N2 | 0 | 1200 | FALSE | 63 | 648.6486
2016-08-01 | SLG | FTO | TiO2-c |  |  | Perovskite | Spiro-MeOTAD |  |  |  | Au | 0.16 | nip | FALSE | MA | Pb | I | 3 |  | 1.6 | 1 | Spin-coating | DMF; DMSO | 1; 1 | Chlorobenzene | FALSE | Unknown | Unknown | 15.4 |  | TRUE | ISOS-D-1 | Dark | FALSE | Open circuit | 25.0; 25.0 | Ambient |  | 336 | FALSE | 63 | 181.6216
2017-02-21 | SLG | FTO | TiO2-c |  |  | Perovskite | Spiro-MeOTAD |  |  |  | Au | 1.2 | nip | FALSE | FA; MA | Pb | Br; I | 0.48; 2.52 |  |  | 1 | Spin-coating | DMF; DMSO | 4; 1 | Chlorobenzene | FALSE | Unknown | Unknown | 18.3 |  | TRUE | ISOS-D-1I | Dark | FALSE | Open circuit | 25.0; 25.0 | Unknown |  | 2000 | FALSE | 63 | 1081.081
2019-12-04 | SLG | FTO | TiO2-c |  |  | Perovskite | Spiro-MeOTAD |  |  |  | Au | 0.09 | nip | FALSE | Cs; FA; MA | Pb | I | 3 |  |  | 1 | Doctor blading | DMF; DMSO | 4; 1 | Unknown | FALSE | Unknown | Unknown | 16.25 |  | TRUE | ISOS-D-1 | Dark | FALSE | Open circuit | 25.0; 25.0 | Air | 50 | 864 | FALSE | 63 | 467.027
2017-08-03 | SLG | FTO | TiO2-c |  |  | Perovskite | Spiro-MeOTAD |  |  |  | Au | 0.09 | nip | FALSE | Cs; MA | Pb | I | 3 | Cl | 1.644 | 2 | Co-evaporation >> Diffusion-gas reaction | none >> none | 1 >> 1 | Unknown | FALSE | Unknown | Unknown | 20.13 | 15.64 | TRUE | ISOS-L-1 | Xenon | FALSE | Open circuit | nan; nan | Ambient |  | 36 | FALSE | 63 | 19.45946
2019-09-02 | SLG | FTO | TiO2-c | TiO2-mp |  | Perovskite | Spiro-MeOTAD |  |  |  | Au | 0.09 | nip-mp | FALSE | MA; PA | Pb | I | 28 | PAI |  | 1 | Spin-coating | DMF; DMSO | 4; 1 | Chlorobenzene | FALSE | Unknown | Unknown | 15.22 |  | TRUE | ISOS-D-1 | Dark | FALSE | Open circuit | 25.0; 25.0 | Air | 50 | 1440 | FALSE | 63 | 778.3784 |  | 82
2016-09-27 | SLG | FTO | TiO2-c | TiO2-mp |  | Perovskite | Spiro-MeOTAD |  |  |  | Au | 0.16 | nip-mp | FALSE | MA | Pb | I | 3 |  | 1.6 | 1 | Spin-coating | DMSO | 1 | Chlorobenzene | FALSE | Unknown | Unknown | 16.3 | 14.9 | TRUE | ISOS-D-1 | Dark | FALSE | Open circuit | 25.0; 25.0 | Air | 30 | 672 | FALSE | 63 | 363.2432
2016-06-09 | SLG | FTO | TiO2-c | TiO2-mp |  | Perovskite | Spiro-MeOTAD |  |  |  | Au | 0.1 | nip-mp | FALSE | MA | Pb | I | 3 | DMSO | 1.6 | 1 | Spin-coating | DMF | 1 | Diethyl ether | FALSE | Unknown | Unknown | 15.14 |  | TRUE | ISOS-D-1 | Dark | FALSE | Open circuit | 20.0; 20.0 | Air | 50 | 1000 | TRUE | 63 | 540.5405
2018-01-04 | SLG | ITO | TiO2-c | TiO2-mp |  | Perovskite | Spiro-MeOTAD |  |  |  | Au | 0.09 | nip-mp | FALSE | MA | Pb | I | 3 |  | 1.6 | 1 | Spin-coating | DMF; DMSO | 4; 1 | Chlorobenzene | FALSE | Unknown | Unknown | 20.2 | 18.3 | TRUE | ISOS-D-1I | Dark | FALSE | Open circuit | 25.0; 25.0 | Unknown |  | 384 | FALSE | 63 | 207.5676
2018-01-04 | SLG | ITO | TiO2-c | TiO2-mp |  | Perovskite | Spiro-MeOTAD |  |  |  | Au | 0.09 | nip-mp | FALSE | MA | Pb | I | 3 |  | 1.6 | 1 | Spin-coating | DMF; DMSO | 4; 1 | Chlorobenzene | FALSE | Unknown | Unknown | 21.6 |  | TRUE | ISOS-D-1I | Dark | FALSE | Open circuit | 25.0; 25.0 | Unknown |  | 384 | FALSE | 63 | 207.5676
2019-05-07 | SLG | ITO | PTAA |  |  | Perovskite | C60 | BCP |  |  | Cu | 0.01 | pin | FALSE | MA | Pb | I | 3 | Unknown | 1.6 | 1 | Single crystal growth | GBL | 1 | Unknown | FALSE | Unknown | Unknown |  |  | TRUE | ISOS-D-1 | Dark | FALSE | Open circuit | 22.0; 22.0 | Air |  | 5 | FALSE | 63 | #DIV/0!
2019-03-06 | SLG | FTO | NiO-c |  |  | Perovskite | PCBM-60 | BCP |  |  | Ag | 0.09 | pin | FALSE | MA | Pb | I | 3 | organicD‐pi‐A | 1.6 | 1 | Spin-coating | DMF; DMSO | 5; 4 | Unknown | TRUE | Unknown | Unknown | 20.43 |  | TRUE | ISOS-L-1 | Light | FALSE | Open circuit | 25.0; 25.0 | Air | 30 | 720 | FALSE | 63 | 389.1892
2019-03-18 | SLG | ITO | Porphyrin |  |  | Perovskite | PCBM-60 | BCP |  |  | Ag | 0.055 | pin | FALSE | MA | Pb | I | 3 |  | 1.6 | 2 | Spin-coating >> Spin-coating | DMSO >> IPA | 1 >> 1 | Unknown | FALSE | Unknown | Unknown | 14.78 | 14.8 | TRUE | ISOS-D-1 | Dark | FALSE | Open circuit | 25.0; 25.0 | Air | 40 | 120 | FALSE | 63 | 64.86486
2017-07-17 | SLG | FTO | TiO2-c | TiO2-mp |  | Perovskite |  |  |  |  | Carbon | 0.1 | nip-mp-carbon | FALSE | MA | Bi | I | 9 |  | 2.17 | 1 | Spin-coating | DMF | 1 | Unknown | FALSE | Unknown | Unknown | 0.05 |  | TRUE | ISOS-D-1 | Dark | FALSE | Open circuit | 25.0; 25.0 | Air |  | 4848 | FALSE | 63 | 2620.541
2018-01-22 | SLG | FTO | TiO2-c |  |  | Perovskite | 3-Butylthiophene | Spiro-MeOTAD |  |  | Au | 0.0625 | nip | FALSE | MA | Pb | I | 3 |  | 1.6 | 2 | Spin-coating >> Spin-coating | DMF; DMSO >> IPA | 1; 1 >> 1 | Unknown | FALSE | Unknown | Unknown | 16.34 |  | TRUE | ISOS-D-1 | Dark | FALSE | Open circuit | 20.0; 20.0 | Air | 40 | 720 | FALSE | 63 | 389.1892
2019-11-08 | SLG | FTO | TiO2-c | TiO2-mp |  | Perovskite | Spiro-MeOTAD | PCBM-60; PMMA |  |  | Au | 0.25 | nip-mp | FALSE | Cs; FA | Pb | Br; I | 0.6; 2.4 |  | 1.7 | 1 | Spin-coating | DMF; DMSO | 4; 1 | Toluene | FALSE | Unknown | Unknown | 13.47 |  | TRUE | ISOS-D-1I | Dark | FALSE | Open circuit | 25.0; 25.0 | Unknown |  | 1680 | FALSE | 63.47 | 919.792
2015-09-21 | SLG | FTO | TiO2-c | TiO2-mp |  | Perovskite | EtheneDTPA |  |  |  | Au | 0.16 | nip-mp | FALSE | MA | Pb | I | 3 |  | 1.6 | 2 | Spin-coating >> CBD | DMF >> IPA | 1 >> 1 | Unknown | FALSE | Unknown | Unknown | 11.42 |  | TRUE | ISOS-D-1 | Dark | FALSE | Open circuit | 25.0; 25.0 | Air |  | 200 | FALSE | 63.6 | 109.8901
2019-05-06 | SLG | FTO | TiO2-c | TiO2-mp |  | Perovskite |  |  |  |  | Carbon | 0.066 | nip-mp-carbon | FALSE | FA; MA | Pb | I | 3 |  | 1.57 | 1 | Spin-coating | DMF; DMSO | 4; 1 | Ethyl acetate | TRUE | Paraffin | Unknown | 5.37 |  | TRUE | ISOS-D-1 | Dark | FALSE | Open circuit | 25.0; 25.0 | Ambient |  | 670 | FALSE | 63.7 | 369.146
2017-04-11 | SLG | ITO | PEDOT:PSS |  |  | Perovskite | C60 | BCP |  |  | Ag | 0.09 | pin | FALSE | FA | Sn | I | 3 |  | 1.4 | 2 | Spin-coating >> Evaporation | Water >> none | 1 >> 1 | Unknown | FALSE | Unknown | Unknown | 3.98 |  | TRUE | ISOS-D-1I | Dark | FALSE | Open circuit | 25.0; 25.0 | N2 | 0 | 72 | FALSE | 63.81 | 39.79
2019-02-28 | SLG | FTO |  |  |  | Perovskite |  |  |  |  | Ag | 0.1 | nip | FALSE | MA | Pb | I | 3 | NiO-np | 1.6 | 1 | Spin-coating | DMF; DMSO | 4; 1 | Chlorobenzene | FALSE | Unknown | Unknown | 14.65 | 13.94 | TRUE | ISOS-D-2 | Dark | FALSE | Open circuit | 65.0; 65.0 | Air | 30 | 300 | FALSE | 64 | 166.6667
2018-02-26 | SLG | FTO | NiMgLiO |  |  | Perovskite | CeOx-np |  |  |  | Ag | 0.09 | pin | FALSE | MA | Pb | I | 3 |  | 1.6 | 1 | Spin-coating | DMF; DMSO | 4; 1 | Diethyl ether | FALSE | Unknown | Unknown | 16.65 | 16.54 | TRUE | ISOS-L-1 | White LED | TRUE | MPPT | 25.0; 25.0 | Air | 30 | 200 | FALSE | 64 | 111.1111
2019-05-18 | SLG | FTO | TiO2-c | TiO2-mp |  | Perovskite | TPE-TPA-8A | MoO3 |  |  | Ag | 0.1 | nip-mp | FALSE | MA | Pb | I | 3 |  | 1.6 | 1 | Spin-coating | DMF; DMSO | 3; 1 | Chlorobenzene | FALSE | Unknown | Unknown | 14.37 |  | TRUE | ISOS-D-1I | Dark | FALSE | Open circuit | 25.0; 25.0 | N2 | 0 | 648 | FALSE | 64 | 360
2017-08-24 | SLG | ITO | PEDOT:PSS |  |  | Perovskite | PCBM-60 |  |  |  | Al | 0.03 | pin | FALSE | MA | Pb | I | 3 | Cl | 1.6 | 1 | Spin-coating | DMF | 1 | Unknown | FALSE | Unknown | Unknown | 9.35 |  | TRUE | ISOS-D-1I | Dark | FALSE | Open circuit | 25.0; 25.0 | N2 | 0 | 1080 | FALSE | 64 | 600 |  | 64
2017-08-24 | SLG | ITO | PEDOT:PSS |  |  | Perovskite | PCBM-60 |  |  |  | Al | 0.03 | pin | FALSE | MA | Pb | I | 3 | Cl | 1.6 | 1 | Spin-coating | DMF | 1 | Unknown | FALSE | Unknown | Unknown | 8.12 |  | TRUE | ISOS-D-1I | Dark | FALSE | Open circuit | 25.0; 25.0 | N2 | 0 | 1080 | FALSE | 64 | 600 |  | 64
2019-01-08 | SLG | FTO | TiO2-c |  |  | Perovskite | Spiro-MeOTAD |  |  |  | Au | 0.1 | nip | FALSE | FA; MA | Pb | Br; I | 0.51; 2.49 |  |  | 1 | Spin-coating | DMF; DMSO | 4; 1 | Chlorobenzene | FALSE | Unknown | Unknown | 4.39 |  | TRUE | ISOS-D-1I | Dark | FALSE | Open circuit | 25.0; 25.0 | N2 | 0 | 436 | FALSE | 64 | 242.2222
2019-11-04 | SLG | FTO | TiO2-c |  |  | Perovskite | Spiro-MeOTAD |  |  |  | Au | 0.07 | nip | FALSE | Cs; FA; MA | Pb | Br; I | 0.51; 2.49 | Thenolytrifluoroacetone |  | 1 | Spin-coating | DMF; DMSO | 4; 1 | Anisole | FALSE | Unknown | Unknown | 19.7 | 17.81 | TRUE | ISOS-D-1 | Dark | FALSE | Open circuit | 25.0; 25.0 | Air | 50 | 300 | FALSE | 64 | 166.6667
2019-07-03 | SLG | FTO | TiO2-c |  |  | Perovskite | Spiro-MeOTAD |  |  |  | Au |  | nip | FALSE | MA | Pb | I | 3 | nan | 1.59 | 1 | Spin-coating | DMF; DMSO | 17; 3 | Chlorobenzene | FALSE | Unknown | Unknown | 17.36 | 13.79 | TRUE | ISOS-D-1 | Dark | FALSE | Open circuit | nan; nan | Air | 50 | 8760 | FALSE | 64 | 4866.667 |  | 84
2020-01-24 | SLG | FTO | TiO2-c | SnO2-np |  | Perovskite | Spiro-MeOTAD |  |  |  | Au | 0.08 | nip | FALSE | MA | Pb | I | 3 |  | 1.6 | 1 | Spin-coating | DMF; DMSO | 9; 1 | Chlorobenzene | FALSE | Unknown | Unknown | 5.59 | 8.55 | TRUE | ISOS-D-1I | Dark | FALSE | Open circuit | 25.0; 25.0 | Unknown |  | 1656 | FALSE | 64 | 920 |  | 77
2018-06-13 | SLG | FTO | TiO2-c | TiO2-mp |  | Perovskite | Spiro-MeOTAD |  |  |  | Au | 0.09 | nip-mp | FALSE | MA | Pb | I | 3 |  | 1.6 | 1 | Spin-coating | DMF; DMSO | 4; 1 | Chlorobenzene | FALSE | Unknown | Unknown | 18.54 | 17.97 | TRUE | ISOS-L-1 | Light | FALSE | MPPT | 25.0; 25.0 | Air | 30 | 100 | FALSE | 64 | 55.55556
2015-07-08 | SLG | FTO | TiO2-c | TiO2-mp |  | Perovskite | Spiro-MeOTAD |  |  |  | Au | 0.1 | nip-mp | FALSE | MA | Pb | I | 3 |  | 1.6 | 2 | Spin-coating >> CBD | DMF >> IPA | 1 >> 1 | Unknown | FALSE | Unknown | Unknown | 11.09 | 10.4 | TRUE | ISOS-D-1 | Dark | FALSE | Open circuit | 25.0; 25.0 | Air |  | 2400 | FALSE | 64 | 1333.333
2016-09-08 | SLG | FTO | TiO2-c | TiO2-mp |  | Perovskite | Spiro-MeOTAD |  |  |  | Au | 0.09 | nip-mp | FALSE | MA | Pb | I | 3 |  | 1.6 | 2 | Spin-coating >> CBD | DMF >> IPA | 1 >> 1 | Unknown | FALSE | Unknown | Unknown | 13.45 |  | TRUE | ISOS-L-1 | Light | FALSE | Open circuit | 25.0; 25.0 | Ambient |  | 240 | FALSE | 64 | 133.3333
2019-10-09 | SLG | ITO | NiO-c |  |  | Perovskite | PCBM-60 | BCP |  |  | Ag | 0.1 | pin | FALSE | MA | Pb | I | 3 |  | 1.6 | 1 | Spin-coating | DMF; DMSO | 4; 1 | Toluene | FALSE | Unknown | Unknown | 15.72 |  | TRUE | ISOS-D-1 | Dark | FALSE | Open circuit | 25.0; 25.0 | Air | 40 | 216 | FALSE | 64 | 120
2019-07-02 | SLG | FTO | TiO2-c |  |  | Perovskite | DCZ-OMeTAD | MoO3 |  |  | Ag | 0.1 | nip | FALSE | MA | Pb | I | 3 |  | 1.6 | 1 | Spin-coating | DMSO; GBL | 3; 7 | Chlorobenzene | FALSE | Unknown | Unknown | 19.81 |  | TRUE | ISOS-D-1 | Dark | FALSE | Open circuit | 25.0; 25.0 | Air |  | 1000 | FALSE | 64 | 555.5556 |  | 64
2015-06-25 | SLG | FTO | TiO2-c |  |  | Perovskite | Spiro-MeOTAD | MoO3 |  |  | Ag | 0.12 | nip | FALSE | MA | Pb | I | 3 | HCl | 1.65 | 2 | Spin-coating >> CBD | DMF >> IPA | 1 >> 1 | Unknown | FALSE | Unknown | Unknown | 15.2 |  | TRUE | ISOS-D-1 | Dark | FALSE | Open circuit | 25.0; 25.0 | Air | 80 | 500 | FALSE | 64 | 277.7778
2019-06-24 | SLG | FTO | TiO2-c |  |  | Perovskite | PTAA | MoOx |  |  | Ag | 0.0725 | nip | FALSE | Cs | Pb | I | 3 |  |  | 1 | Spin-coating | Octane | 1 | Unknown | FALSE | Unknown | Unknown | 11.96 |  | TRUE | ISOS-D-1I | Dark | FALSE | Open circuit | 25.0; 25.0 | N2 | 0 | 168 | FALSE | 64 | 93.33333
2016-01-14 | SLG | ITO | PEDOT:PSS |  |  | Perovskite | PCBM-60 | PEIE |  |  | Ag | 0.4 | pin | FALSE | MA | Pb | I | 3 | Cl; PVP | 1.6 | 1 | Spin-coating | DMF | 1 | Unknown | FALSE | Unknown | Unknown | 7.12 |  | TRUE | ISOS-L-1 | Light | FALSE | Open circuit | 25.0; 25.0 | Air | 30 | 200 | FALSE | 64 | 111.1111
2017-08-15 | SLG | FTO | TiO2-c |  |  | Perovskite | Spiro-MeOTAD |  |  |  | Au | 0.1 | nip | FALSE | MA | Pb | I | 3 |  | 1.6 | 1 | Spin-coating | DMF | 1 | N2 | FALSE | Unknown | Unknown |  |  | TRUE | ISOS-D-1 | Dark | FALSE | Open circuit | 50.0; 50.0 | Air | 50 | 240 | FALSE | 64.2 | #DIV/0!
2020-05-15 | SLG | ITO | SnO2-np |  |  | Perovskite | Spiro-MeOTAD |  |  |  | Au |  | nip | FALSE | Cs | Pb | Br; I | 2; 1 | nan | nan | 1 | Spin-coating | DMSO | 1 | Methanol | FALSE | Unknown | Unknown | 5.87 |  | TRUE | ISOS-D-1 | Dark | FALSE | Open circuit | nan; nan | Unknown | 30 | 720 | FALSE | 64.6 | 406.7797
2019-02-04 | SLG | FTO | TiO2-c | TiO2-mp |  | Perovskite | DPA-QA-DPA |  |  |  | Ag | 0.1 | nip-mp | FALSE | MA | Pb | I | 3 |  | 1.6 | 1 | Spin-coating | DMF; DMSO | 3; 2 | Chlorobenzene | FALSE | Unknown | Unknown | 15.2 | 15.5 | TRUE | ISOS-D-1 | Dark | FALSE | Open circuit | 35.0; 35.0 | Air | 75 | 725 | FALSE | 65 | 414.2857
2016-04-06 | SLG | FTO | TiO2-c | TiO2-mp |  | Perovskite | F-graphene; P3HT |  |  |  | Ag | 0.08 | nip-mp | FALSE | MA | Pb | I | 3 | nan | 1.59 | 2 | Spin-coating >> CBD | DMF >> IPA | 1 >> 1 | Unknown | FALSE | Unknown | Unknown | 13.82 |  | TRUE | ISOS-D-1 | Dark | FALSE | Open circuit | 25.0; 25.0 | Air | 30 | 1344 | FALSE | 65 | 768
2018-02-13 | SLG | FTO | TiO2-c | TiO2-mp |  | Perovskite | HTM-1 |  |  |  | Ag | 0.1 | nip-mp | FALSE | MA | Pb | I | 3 |  | 1.6 | 1 | Spin-coating | DMF; DMSO | 9; 1 | Diethyl ether | FALSE | Unknown | Unknown | 11.45 | 11.36 | TRUE | ISOS-D-1 | Dark | FALSE | Open circuit | 25.0; 25.0 | Air | 30 | 720 | FALSE | 65 | 411.4286
2015-12-17 | SLG | ITO | CuAlO2 |  |  | Perovskite | PCBM-60 | PEDOT:PSS |  |  | Ag | 0.0725 | pin | FALSE | MA | Pb | I | 3 | Cl | 1.6 | 1 | Spin-coating | DMF | 1 | Unknown | FALSE | Unknown | Unknown | 12.54 |  | TRUE | ISOS-D-1 | Dark | FALSE | Open circuit | 25.0; 25.0 | Air |  | 240 | FALSE | 65 | 137.1429
2016-08-18 | SLG | ITO | PEDOT:PSS |  |  | Perovskite | PCBM-60 |  |  |  | Ag | 0.12 | pin | FALSE | MA | Pb | I | 3 |  | 1.6 | 2 | Spin-coating >> Spin-coating | DMF >> IPA | 1 >> 1 | Unknown | TRUE | Al2O3 ¦ PET | Unknown | 17.23 |  | TRUE | ISOS-D-1 | Dark | FALSE | Open circuit | 30.0; 30.0 | Ambient |  | 5500 | FALSE | 65 | 3142.857
2017-03-17 | SLG | ITO | PEDOT:PSS |  |  | Perovskite | PCBM-60 |  |  |  | Ag | 0.1 | pin | FALSE | MA | Pb | I | 3 |  | 1.6 | 1 | Spin-coating | DMSO; GBL | 7; 3 | Toluene | TRUE | Unknown | Unknown | 10.5 |  | TRUE | ISOS-D-1 | Dark | FALSE | Open circuit | 25.0; 25.0 | Air | 15 | 960 | FALSE | 65 | 548.5714
2015-04-21 | SLG | ITO | PEDOT:PSS |  |  | Perovskite | PCBM-60 |  |  |  | Ag | 0.0725 | pin | FALSE | MA | Pb | I | 3 | Cl | 1.6 | 1 | Spin-coating | DMF | 1 | Unknown | FALSE | Unknown | Unknown |  |  | TRUE | ISOS-D-1I | Dark | FALSE | Open circuit | 20.0; 20.0 | N2 | 0 | 170 | TRUE | 65 | #DIV/0!
2018-02-06 | SLG | ITO | PEDOT:PSS |  |  | Perovskite | PCBM-60 |  |  |  | Ag | 0.06 | pin | FALSE | (PEA); MA | Pb | I | 13 |  | 1.64 | 1 | Spin-coating | DMF | 1 | Unknown | FALSE | Unknown | Unknown | 5.5 |  | TRUE | ISOS-D-2I | Dark | FALSE | Open circuit | 100.0; 100.0 | N2 | 0 | 75 | FALSE | 65 | 42.85714
2019-06-24 | SLG | ITO | PEDOT:PSS |  |  | Perovskite | PCBM-60 |  |  |  | Ag | 0.04 | pin | FALSE | FA; MA | Pb; Sn | I | 3 | Pb(SCN)2; SnF2 |  | 1 | Spin-coating | DMF; DMSO | 13; 2 | Chlorobenzene | FALSE | Unknown | Unknown | 11 |  | TRUE | ISOS-D-1I | Dark | FALSE | Open circuit | 25.0; 25.0 | N2 | 0 | 720 | FALSE | 65 | 411.4286
2019-10-04 | SLG | ITO | ZnO | TiO2-c | PCBM-60 | Perovskite | Spiro-MeOTAD |  |  |  | Ag | 0.1 | nip | FALSE | FA; MA | Pb | I | 3 | Cl | 1.6 | 2 | Spin-coating >> Spin-coating | DMF >> DMF; IPA | 1 >> 1; 99 | Unknown | FALSE | Unknown | Unknown | 16.86 |  | TRUE | ISOS-D-1 | Dark | FALSE | Open circuit | 25.0; 25.0 | Air | 40 | 96 | FALSE | 65 | 54.85714
2017-08-10 | SLG | ITO | SnO2-c |  |  | Perovskite | Spiro-MeOTAD |  |  |  | Ag | 0.103 | nip | FALSE | MA | Pb | I | 3 | Urea | 1.56 | 1 | Spin-coating | DMF; DMSO | 250; 39 | Diethyl ether | FALSE | Unknown | Unknown | 17.83 | 15.17 | TRUE | ISOS-D-1 | Dark | FALSE | Open circuit | 25.0; 25.0 | Ambient |  | 648 | FALSE | 65 | 370.2857
2020-02-05 | SLG | ITO | SnO2-np |  |  | Perovskite | Spiro-MeOTAD |  |  |  | Ag | 0.075 | nip | FALSE | Cs | Pb | Br; I | 1; 2 |  | 1.91 | 1 | Spin-coating | DMSO | 1 | Unknown | TRUE | Unknown | Unknown | 13.4 |  | TRUE | ISOS-L-1 | Solar simulator | FALSE | Open circuit | 25.0; 25.0 | Air |  | 180 | FALSE | 65 | 102.8571
2019-11-04 | SLG | FTO | TiO2-c | SnO2-np |  | Perovskite | Spiro-MeOTAD |  |  |  | Ag | 0.1 | nip | FALSE | MA | Pb | I | 3 | Cl | 1.6 | 1 | Spin-coating | DMF; DMSO | 4; 1 | Chlorobenzene | FALSE | Unknown | Unknown | 18.21 | 16.94 | TRUE | ISOS-D-1 | Dark | FALSE | Open circuit | 30.0; 30.0 | Air | 30 | 1000 | FALSE | 65 | 571.4286 |  | 65
2017-05-31 | SLG | FTO | TiO2-c | TiO2-mp |  | Perovskite | Spiro-MeOTAD |  |  |  | Ag | 0.07 | nip-mp | FALSE | MA | Pb | I | 3 |  | 1.5 | 2 | Spin-coating >> Spin-coating | DMF; DMSO >> Ethanol; IPA | 5; 1 >> 3; 7 | Unknown | FALSE | Unknown | Unknown | 15.58 |  | TRUE | ISOS-D-1I | Dark | FALSE | Open circuit | 25.0; 25.0 | Dry air |  | 264 | FALSE | 65 | 150.8571
2016-03-16 | SLG | FTO | TiO2-c | TiO2-mp |  | Perovskite | Spiro-MeOTAD |  |  |  | Ag | 0.12 | nip-mp | FALSE | MA | Pb | I | 3 |  | 1.6 | 2 | Spin-coating >> CBD | DMF >> IPA | 1 >> 1 | Unknown | FALSE | Unknown | Unknown | 14.89 | 11.88 | TRUE | ISOS-D-1 | Dark | FALSE | Open circuit | 25.0; 25.0 | Air |  | 100 | FALSE | 65 | 57.14286
2019-02-04 | SLG | FTO | TiO2-c | TiO2-mp |  | Perovskite | TPA-QA-TPA |  |  |  | Ag | 0.1 | nip-mp | FALSE | MA | Pb | I | 3 |  | 1.6 | 1 | Spin-coating | DMF; DMSO | 3; 2 | Chlorobenzene | FALSE | Unknown | Unknown | 16 | 16.6 | TRUE | ISOS-D-1 | Dark | FALSE | Open circuit | 35.0; 35.0 | Air | 75 | 725 | FALSE | 65 | 414.2857
2017-04-28 | SLG | FTO | TiO2-c |  |  | Perovskite | X51 |  |  |  | Ag | 0.1 | nip | FALSE | MA | Pb | I | 3 | Cl | 1.6 | 1 | Spin-coating | DMF | 1 | Unknown | FALSE | Unknown | Unknown | 13.2 |  | TRUE | ISOS-D-1I | Dark | FALSE | Open circuit | 25.0; 25.0 | N2 | 0 | 500 | FALSE | 65 | 285.7143
2017-07-17 | SLG | FTO | TiO2-c | TiO2-mp |  | Perovskite | FA-CN |  |  |  | Au | 0.16 | nip-mp | FALSE | FA; MA | Pb | Br; I | 0.45; 2.55 |  |  | 1 | Spin-coating | DMF; DMSO | 4; 1 | Trifluorotoluene | FALSE | Unknown | Unknown | 18.9 |  | TRUE | ISOS-L-1I | Light | TRUE | MPPT | 25.0; 25.0 | Ar | 0 | 1300 | FALSE | 65 | 742.8571
2018-02-26 | SLG | FTO | TiO2-c | TiO2-mp |  | Perovskite | P3HT |  |  |  | Au | 0.159 | nip-mp | FALSE | Cs | Pb | I | 3 | Undoped | 1.72 | 1 | Spin-coating | DMF; DMSO | 4; 1 | N2 | TRUE | Polyisobutene | Unknown | 10.6 |  | TRUE | ISOS-D-1 | Dark | FALSE | Open circuit | 25.0; 25.0 | Air |  | 1440 | FALSE | 65 | 822.8571
2020-04-22 | SLG | FTO | TiO2-c |  |  | Perovskite | PTAA |  |  |  | Au | 0.09 | nip | FALSE | Cs | Pb | Br; I | 1; 2 | nan | 1.91 | 1 | Spin-coating | DMSO | 1 | Unknown | FALSE | Unknown | Unknown | 14.34 |  | TRUE | ISOS-D-2I | Dark | FALSE | Open circuit | 80; 80 | N2 |  | 52 | FALSE | 65 | 29.71429
2019-03-06 | SLG | FTO | SnO2-c |  |  | Perovskite | Spiro-MeOTAD |  |  |  | Au | 0.16 | nip | FALSE | MA | Pb | I | 3 |  | 1.6 | 1 | Spin-coating | DMF; DMSO | 4; 1 | Diethyl ether | FALSE | Unknown | Unknown | 17.02 |  | TRUE | ISOS-D-2I | Dark | FALSE | Open circuit | 50.0; 50.0 | N2 | 0 | 720 | FALSE | 65 | 411.4286
2020-01-30 | SLG | ITO | SnO2-np |  |  | Perovskite | Spiro-MeOTAD |  |  |  | Au | 0.1003 | nip | FALSE | Cs; FA; MA | Pb | Br; I | 0.45; 2.55 | Rb |  | 1 | Spin-coating | DMF; DMSO | 4; 1 | Chlorobenzene | TRUE | UVCA (3035B) ¦ Paraffin | Unknown | 20.85 |  | TRUE | ISOS-D-1 | Dark | FALSE | Open circuit | 25.0; 25.0 | Air | 50 | 2200 | FALSE | 65 | 1257.143
2019-09-17 | SLG | ITO | SnO2-np |  |  | Perovskite | Spiro-MeOTAD |  |  |  | Au | 0.044 | nip | FALSE | FA; MA | Pb | Br; I | 0.1; 2.9 | Cl |  | 2 | Spin-coating >> Spin-coating | DMF; DMSO >> IPA | 6.25; 1 >> 1 | Unknown | FALSE | Unknown | Unknown | 19.24 |  | TRUE | ISOS-D-1 | Dark | FALSE | Open circuit | 25.0; 25.0 | Air |  | 4320 | FALSE | 65 | 2468.571
2019-02-28 | SLG | ITO | SnO2-np |  |  | Perovskite | Spiro-MeOTAD |  |  |  | Au | 0.101 | nip | FALSE | FA; MA | Pb | Br; I | 0.3; 2.7 | Cl |  | 2 | Spin-coating >> Spin-coating | DMF; DMSO >> IPA | 19; 1 >> 1 | Unknown | FALSE | Unknown | Unknown | 15.66 | 14.21 | TRUE | ISOS-L-1 | Xenon | FALSE | Open circuit | 25.0; 25.0 | Air | 40 | 265 | FALSE | 65 | 151.4286
2018-09-17 | SLG | FTO | TiO2-c |  |  | Perovskite | Spiro-MeOTAD |  |  |  | Au | 0.1 | nip | FALSE | FA; MA | Pb | I | 3 |  | 1.55 | 2 | Spin-coating >> Spin-coating | DMF; DMSO >> IPA | 220; 20 >> 1 | Unknown | FALSE | Unknown | Unknown | 17.59 |  | TRUE | ISOS-L-1 | Light | FALSE | MPPT | 20.0; 20.0 | Air | 25 | 50 | FALSE | 65 | 28.57143
2017-07-19 | SLG | FTO | TiO2-c |  |  | Perovskite | Spiro-MeOTAD |  |  |  | Au | 0.12 | nip | FALSE | MA | Pb | I | 3 | n-butyl amine; Cl | 1.56 | 2 | Spin-coating >> CBD | DMF; DMSO; n-butyl amine >> n-butanol | 14; 6; 3 >> 1 | Unknown | FALSE | Unknown | Unknown | 17.74 | 17.37 | TRUE | ISOS-D-1 | Dark | FALSE | Open circuit | 25.0; 25.0 | Air |  | 96 | FALSE | 65 | 54.85714
2019-10-23 | SLG | FTO | TiO2-c |  |  | Perovskite | Spiro-MeOTAD |  |  |  | Au | 0.1 | nip | FALSE | MA | Pb | I | 3 | Cl | 1.6 | 1 | Spin-coating | DMF | 1 | Unknown | FALSE | Unknown | Unknown | 17.26 | 16.93 | TRUE | ISOS-L-1I | Light | FALSE | Open circuit | 25.0; 25.0 | N2 | 0 | 1440 | FALSE | 65 | 822.8571
2017-09-19 | SLG | FTO | TiO2-np |  |  | Perovskite | Spiro-MeOTAD |  |  |  | Au | 0.12 | nip | FALSE | MA | Pb | Br; I | 0.03; 2.97 | Cl |  | 2 | Spin-coating >> CBD | DMF >> IPA | 1 >> 1 | Unknown | FALSE | Unknown | Unknown | 18.94 | 18.09 | TRUE | ISOS-D-1 | Dark | FALSE | Open circuit | 25.0; 25.0 | Air |  | 240 | FALSE | 65 | 137.1429
2016-11-14 | SLG | ITO | TiO2-np |  |  | Perovskite | Spiro-MeOTAD |  |  |  | Au | 0.108 | nip | FALSE | FA; MA | Pb | Br; I | 0.09; 2.91 |  | 1.55 | 2 | Spin-coating >> Spin-coating | DMF >> IPA | 1 >> 1 | Unknown | FALSE | Unknown | Unknown | 20.43 | 14.18 | TRUE | ISOS-D-1 | Dark | FALSE | Open circuit | 28.0; 28.0 | Air | 37 | 75 | FALSE | 65 | 42.85714
2018-11-14 | SLG | FTO | TiO2-c | SnO2-c |  | Perovskite | Spiro-MeOTAD |  |  |  | Au | 0.16 | nip | FALSE | Cs; FA; MA | Pb | Br; I | 0.39; 2.61 | Cl | nan | 1 | Spin-coating | DMF; DMSO | 4; 1 | Chlorobenzene | FALSE | Unknown | Unknown |  |  | TRUE | ISOS-L-2I | Solar simulator | FALSE | MPPT | 65.0; 65.0 | N2 | 0 | 500 | FALSE | 65 | #DIV/0!
2019-10-14 | SLG | FTO | TiO2-c | TiO2-mp |  | Perovskite | Spiro-MeOTAD |  |  |  | Au | 0.06 | nip-mp | FALSE | Cs; FA; MA | Pb | Br; I | 0.45; 2.55 |  | 1.56 | 1 | Spin-coating | DMF | 1 | Chlorobenzene | FALSE | Unknown | Unknown | 19.1 | 18.5 | TRUE | ISOS-L-1I | Light | FALSE | MPPT | 25.0; 25.0 | Unknown |  | 360 | FALSE | 65 | 205.7143
2018-08-10 | SLG | FTO | TiO2-c | TiO2-mp |  | Perovskite | Spiro-MeOTAD |  |  |  | Au | 1.1 | nip-mp | FALSE | MA | Pb | I | 3 |  | 1.6 | 2 | Spin-coating >> CBD | DMF >> IPA | 1 >> 1 | Unknown | TRUE | Unknown | Unknown | 14.96 |  | TRUE | ISOS-L-1 | White LED | FALSE | MPPT | 50.0; 50.0 | Air | 55 | 9 | FALSE | 65 | 5.142857
2018-08-10 | SLG | FTO | TiO2-c | TiO2-mp |  | Perovskite | Spiro-MeOTAD |  |  |  | Au | 1.1 | nip-mp | FALSE | MA | Pb | I | 3 |  | 1.6 | 2 | Spin-coating >> CBD | DMF >> IPA | 1 >> 1 | Unknown | TRUE | Unknown | Unknown | 14.95 |  | TRUE | ISOS-L-1 | White LED | FALSE | MPPT | 50.0; 50.0 | Air | 55 | 9 | FALSE | 65 | 5.142857
2016-09-15 | SLG | FTO | TiO2-c | TiO2-mp |  | Perovskite | Spiro-MeOTAD |  |  |  | Au | 0.1 | nip-mp | FALSE | MA | Pb | I | 3 |  | 1.6 | 2 | Spin-coating >> CBD | DMF >> IPA | 1 >> 1 | Unknown | FALSE | Unknown | Unknown | 15.34 |  | TRUE | ISOS-L-1I | White LED | FALSE | MPPT | 25.0; 25.0 | N2 | 0 | 16 | TRUE | 65 | 9.142857
2017-11-22 | SLG | FTO | TiO2-c | TiO2-mp |  | Perovskite | Spiro-MeOTAD |  |  |  | Au | 0.04 | nip-mp | FALSE | MA | Pb | I | 3 | PEA | 1.6 | 1 | Spin-coating | DMSO | 1 | Chlorobenzene | FALSE | Unknown | Unknown | 16.62 |  | TRUE | ISOS-D-1 | Dark | FALSE | Open circuit | 25.0; 25.0 | Air | 80 | 12 | FALSE | 65 | 6.857143
2019-07-15 | SLG | FTO | TiO2-c | TiO2-mp |  | Perovskite | Spiro-MeOTAD |  |  |  | Au | 0.16 | nip-mp | FALSE | Cs; FA; MA | Pb | Br; I | 0.43; 2.57 |  |  | 1 | Spin-coating | DMF; DMSO | 4; 1 | Chlorobenzene | TRUE | Unknown | Unknown | 17.3 | 17.1 | TRUE | ISOS-L-1 | Light | FALSE | MPPT | 50.0; 50.0 | Air | 40 | 300 | FALSE | 65 | 171.4286
2017-02-08 | SLG | FTO | TiO2-c | TiO2-mp |  | Perovskite | Spiro-MeOTAD |  |  |  | Au | 0.1 | nip-mp | FALSE | MA | Pb | I | 3 | Cl | 1.56 | 1 | Spin-coating | DMF; DMSO |  | Diethyl ether | FALSE | Unknown | Unknown | 18.9 | 17.2 | TRUE | ISOS-L-1 | Light | FALSE | MPPT | 25.0; 25.0 | Air | 55 | 1.3 | FALSE | 65 | 0.7428571
2017-02-08 | SLG | FTO | TiO2-c | TiO2-mp |  | Perovskite | Spiro-MeOTAD |  |  |  | Au | 0.1 | nip-mp | FALSE | MA | Pb | I | 3 |  | 1.56 | 1 | Spin-coating | DMF; DMSO |  | Diethyl ether | FALSE | Unknown | Unknown | 17.1 | 15.1 | TRUE | ISOS-L-1 | Light | FALSE | MPPT | 25.0; 25.0 | Air | 55 | 1.3 | FALSE | 65 | 0.7428571
2017-05-13 | SLG | FTO | TiO2-c | TiO2-mp |  | Perovskite | Spiro-MeOTAD |  |  |  | Au | 0.14 | nip-mp | FALSE | MA | Pb | I | 3 |  | 1.6 | 1 | Spin-coating | DMF; DMSO | 7; 3 | Diethyl ether | TRUE | PMMA; PU | Unknown | 17.3 |  | TRUE | ISOS-D-1 | Dark | FALSE | Open circuit | 25.0; 25.0 | Air | 95 | 3 | FALSE | 65 | 1.714286
2019-04-07 | SLG | FTO | TiO2-c | TiO2-mp |  | Perovskite | Spiro-MeOTAD |  |  |  | Au | 0.06 | nip-mp | FALSE | MA | Pb | I | 3 |  | 1.6 | 2 | Spin-coating >> Spin-coating | DMF; DMSO >> IPA | 4; 1 >> 1 | Unknown | FALSE | Unknown | Unknown | 14.56 |  | TRUE | ISOS-D-1 | Dark | FALSE | Open circuit | 25.0; 25.0 | Air | 45 | 500 | FALSE | 65 | 285.7143
2019-10-29 | SLG | FTO | TiO2-c | TiO2-mp |  | Perovskite | Spiro-MeOTAD |  |  |  | Au | 0.1 | nip-mp | FALSE | FA; MA | Pb | Br; I | 0.51; 2.49 |  |  | 1 | Spin-coating | DMF; DMSO | 4; 1 | Chlorobenzene | FALSE | Unknown | Unknown | 18.36 | 17.75 | TRUE | ISOS-D-1 | Dark | FALSE | Open circuit | 25.0; 25.0 | Air |  | 650 | FALSE | 65 | 371.4286
2019-11-08 | SLG | FTO | TiO2-c | TiO2-mp |  | Perovskite | Spiro-MeOTAD |  |  |  | Au | 0.09 | nip-mp | FALSE | FA; MA | Pb | Br; I | 0.45; 2.55 |  |  | 1 | Spin-coating | DMF; DMSO | 4; 1 | Chlorobenzene | FALSE | Unknown | Unknown | 16.74 | 15.56 | TRUE | ISOS-D-1 | Dark | FALSE | Open circuit | 25.0; 25.0 | Air | 50 | 1440 | FALSE | 65 | 822.8571
2019-08-03 | SLG | FTO | TiO2-c | TiO2-mp |  | Perovskite | Spiro-MeOTAD |  |  |  | Au | 0.09 | nip-mp | FALSE | Cs; FA; MA | Pb | Br; I | 0.51; 2.49 | nan | 1.6 | 1 | Spin-coating | Unknown | 1 | Chlorobenzene | FALSE | Unknown | Unknown | 16.01 |  | TRUE | ISOS-D-1 | Dark | FALSE | Open circuit | 35.0; 35.0 | Air | 45 | 1000 | FALSE | 65 | 571.4286
2020-09-02 | SLG | FTO | TiO2-c | TiO2-mp |  | Perovskite | Spiro-MeOTAD |  |  |  | Au | 0.09 | nip-mp | FALSE | MA | Pb | I | 3 | Undoped | 1.62 | 1 | Spray-coating | DMF | 1 | Unknown | FALSE | Unknown | Unknown | 10.3 |  | TRUE | ISOS-D-1 | Dark | FALSE | Open circuit | nan; nan | Air | 55 | 1000 | FALSE | 65 | 571.4286 |  | 65
2018-08-29 | SLG | FTO | TiO2-c | TiO2-mp |  | Perovskite | ZnPy |  |  |  | Au | 0.1 | nip-mp | FALSE | MA | Pb | I | 3 |  | 1.57 | 2 | Spin-coating >> CBD | DMF >> IPA | 1 >> 1 | Unknown | FALSE | Unknown | Unknown | 17.82 | 16.61 | TRUE | ISOS-D-1 | Dark | FALSE | Open circuit | 25.0; 25.0 | Air | 70 | 60 | FALSE | 65 | 34.28571
2018-08-29 | SLG | FTO | TiO2-c | TiO2-mp |  | Perovskite | ZnPy |  |  |  | Au | 0.1 | nip-mp | FALSE | MA | Pb | I | 3 |  | 1.57 | 2 | Spin-coating >> CBD | DMF >> IPA | 1 >> 1 | Unknown | FALSE | Unknown | Unknown | 17.82 | 16.61 | TRUE | ISOS-D-2I | Dark | FALSE | Open circuit | 85.0; 85.0 | N2 | 0 | 100 | FALSE | 65 | 57.14286
2019-11-22 | SLG | ITO | DBFMT |  |  | Perovskite | C60 | BCP |  |  | Ag | 0.1 | pin | FALSE | MA | Pb | I | 3 | Cl | 1.6 | 2 | Spin-coating >> Spin-coating | DMF >> IPA | 1 >> 1 | Unknown | FALSE | Unknown | Unknown | 20.51 |  | TRUE | ISOS-D-1 | Dark | FALSE | Open circuit | 25.0; 25.0 | Air |  | 100 | FALSE | 65 | 57.14286
2018-06-21 | SLG | ITO | NiO-c |  |  | Perovskite | PCBM-60 | BCP |  |  | Ag | 0.115 | pin | FALSE | MA | Pb | I | 3 |  | 1.6 | 1 | Spin-coating | Dimethylacetamide; NMP | 4; 1 | Toluene | FALSE | Unknown | Unknown | 19.54 | 19.19 | TRUE | ISOS-L-1 | White LED | FALSE | MPPT | 25.0; 25.0 | Air | 40 | 40 | FALSE | 65 | 22.85714
2017-07-26 | SLG | ITO | PEDOT:PSS |  |  | Perovskite | PCBM-60 | BCP |  |  | Ag | 0.12 | pin | FALSE | MA | Pb | I | 3 | Poly(diallyldimethylammoniumchloride) | 1.58 | 1 | Spin-coating | DMSO; GBL | 3; 7 | Toluene | FALSE | Unknown | Unknown | 13.8 |  | TRUE | ISOS-D-1I | Dark | FALSE | Open circuit | 25.0; 25.0 | N2 | 0 | 168 | FALSE | 65 | 96
2016-09-03 | SLG | ITO | PEDOT:PSS |  |  | Perovskite | PCBM-60 | BCP |  |  | Ag | 0.125 | pin | FALSE | MA | Pb | I | 3 | Cl | 1.6 | 1 | Spin-coating | DMF; GBL | 3; 7 | Toluene | FALSE | Unknown | Unknown | 17.3 |  | TRUE | ISOS-D-1 | Dark | FALSE | Open circuit | 22.0; 22.0 | Air | 30 | 192 | FALSE | 65 | 109.7143
2018-11-01 | SLG | ITO | PEDOT:PSS |  |  | Perovskite | PCBM-70 | BCP |  |  | Ag | 0.13 | pin | FALSE | MA | Pb | Br; I | 0.5; 2.5 |  |  | 1 | Spin-coating | DMF | 1 | N2 | FALSE | Unknown | Unknown | 12 |  | TRUE | ISOS-D-1I | Dark | FALSE | Open circuit | 25.0; 25.0 | N2 | 0 | 672 | FALSE | 65 | 384
2017-01-01 | SLG | ITO | PEDOT:PSS |  |  | Perovskite | PCBM-60 | Bphen |  |  | Ag | 0.1 | pin | FALSE | MA | Pb | I | 3 | Cl | 1.6 | 1 | Spin-coating | DMF | 1 | Unknown | FALSE | Unknown | Unknown | 14.5 |  | TRUE | ISOS-D-1 | Dark | FALSE | Open circuit | 25.0; 25.0 | Air | 60 | 1.2 | FALSE | 65 | 0.6857143
2018-09-13 | SLG | ITO | PEDOT:PSS |  |  | Perovskite | PCBM-60 | C60 | BCP |  | Ag | 0.11 | pin | FALSE | FA; MA | Pb | Br; I | 0.3; 2.7 |  | 1.59 | 1 | Spin-coating | DMSO; GBL | 3.5; 6.5 | Toluene | FALSE | Unknown | Unknown | 18.3 | 18.27 | TRUE | ISOS-D-1 | Dark | FALSE | Open circuit | 25.0; 25.0 | Air | 50 | 120 | FALSE | 65 | 68.57143
2015-08-29 | SLG | FTO | TiO2-c | TiO2-mp | Al2O3-mp | Perovskite |  |  |  |  | Carbon | 0.16 | nip-mp-carbon | FALSE | MA | Pb | I | 3 |  | 1.6 | 2 | Drop-infiltration >> CBD | DMF >> IPA | 1 >> 1 | Unknown | FALSE | Unknown | Unknown |  |  | TRUE | ISOS-L-1 | White LED | TRUE | Open circuit | 25.0; 25.0 | Air | 40 | 1000 | FALSE | 65 | #DIV/0! |  | 65
2020-07-07 | SLG | FTO | TiO2-c | TiO2-mp |  | Perovskite |  |  |  |  | Carbon | 0.12 | nip-mp-carbon | FALSE | Cs; FA; MA | Pb | Br; I | 0.42; 2.58 | Undoped | 1.61 | 1 | Spin-coating | DMF; DMSO | 4; 1 | Chlorobenzene | TRUE | Unknown | Unknown | 12.19 |  | TRUE | ISOS-D-2 | Dark | FALSE | Open circuit | 85; 85 | Air | 65 | 312 | FALSE | 65 | 178.2857
2019-02-11 | SLG | FTO | TiO2-c | ZrO2-mp | TiO2-mp | Perovskite |  |  |  |  | Carbon | 0.1 | nip-mp-carbon | FALSE | MA | Pb | I | 3 |  | 1.6 | 1 | Drop-infiltration | GBL | 1 | Unknown | FALSE | Unknown | Unknown |  |  | TRUE | ISOS-D-2 | Dark | FALSE | Open circuit | 85.0; 85.0 | Air | 40 | 325 | FALSE | 65 | #DIV/0!
2019-03-30 | SLG | ITO | SnO2-np |  |  | Perovskite | Spiro-MeOTAD | MoO3 |  |  | Ag | 0.075 | nip | FALSE | Cs | Pb | Br; I | 1; 2 |  |  | 1 | Spin-coating | DMSO | 1 | Unknown | FALSE | Unknown | Unknown | 13.5 |  | TRUE | ISOS-L-1 | Light | FALSE | Open circuit | 25.0; 25.0 | Air | 40 | 3 | FALSE | 65 | 1.714286
2015-08-13 | SLG | ITO | PEDOT:PSS |  |  | Perovskite | PCBM-60 | PCBC | LiF |  | Al | 0.4 | pin | FALSE | MA | Pb | I | 3 | Cl | 1.6 | 1 | Spin-coating | DMF | 1 | Unknown | FALSE | Unknown | Unknown | 15.25 | 15.27 | TRUE | ISOS-D-1I | Dark | FALSE | Open circuit | 25.0; 25.0 | N2 | 0 | 1680 | FALSE | 65 | 960
2020-05-21 | SLG | FTO | NiO-c |  |  | Perovskite | PCBM-60 | PEI |  |  | Ag | 0.09 | pin | FALSE | MA | Pb | I | 3 | Undoped | 1.59 | 1 | Doctor blading | DMSO; GBL | 9; 1 | Unknown | FALSE | Unknown | Unknown | 9.55 |  | TRUE | ISOS-D-1 | Dark | FALSE | Open circuit | 25; 25 | Air | 55 | 400 | FALSE | 65 | 228.5714
2016-11-16 | SLG | ITO | NiO |  |  | Perovskite | PCBM-60 | PEOz |  |  | Ag | 0.1 | pin | FALSE | MA | Pb | I | 3 | nan | 1.6 | 1 | Spin-coating | DMF; DMSO | 2; 1 | Chlorobenzene | FALSE | Unknown | Unknown | 18.28 |  | TRUE | ISOS-D-1 | Dark | FALSE | Open circuit | 25.0; 25.0 | Air | 20 | 750 | FALSE | 65 | 428.5714
2018-08-17 | SLG | ITO | PTAA | PFN |  | Perovskite | PCBM-60 | PFN |  |  | Carbon-nt | 0.1 | pin | TRUE | MA | Pb | I | 3 | nan | 1.6 | 1 | Spin-coating | DMF; DMSO | 87; 13 | Diethyl ether | FALSE | Unknown | Unknown |  |  | TRUE | ISOS-L-1 | Xenon | FALSE | Open circuit | 25.0; 25.0 | Ambient |  | 185 | FALSE | 65 | #DIV/0!
2018-07-17 | SLG | FTO | SnO2-c |  |  | Perovskite | Spiro-MeOTAD | Rubrene |  |  | Au | 0.16 | nip | FALSE | MA | Pb | I | 3 |  | 1.59 | 1 | Spin-coating | DMF; DMSO | 4; 1 | Chlorobenzene | FALSE | Unknown | Unknown | 19.87 | 19.65 | TRUE | ISOS-L-1I | White LED | FALSE | MPPT | 25.0; 25.0 | N2 | 0 | 100 | FALSE | 65 | 57.14286
2016-11-21 | SLG | ITO | TiO2-c |  |  | Perovskite | Al2O3-c | Spiro-MeOTAD |  |  | Au | 0.09 | nip | FALSE | MA | Pb | I | 3 | Cl | 1.57 | 1 | Spin-coating | DMF | 1 | Unknown | FALSE | Unknown | Unknown | 18 | 16.6 | TRUE | ISOS-D-1 | Dark | FALSE | Open circuit | 25.0; 25.0 | Air | 60 | 1680 | FALSE | 65 | 960
2019-04-09 | SLG | ITO | Carbon-np | SnO2-np |  | Perovskite | CTAB | Spiro-MeOTAD |  |  | Au | 0.1 | nip | FALSE | MA | Pb | I | 3 |  | 1.6 | 1 | Spin-coating | DMF; DMSO | 9; 1 | Chlorobenzene | FALSE | Unknown | Unknown | 18.95 | 17.73 | TRUE | ISOS-L-1 | Light | FALSE | MPPT | 25.0; 25.0 | Air | 30 | 30 | FALSE | 65 | 17.14286
2019-04-19 | SLG | ITO | CuInS2 |  |  | Perovskite | PCBM-60 | TIPD; ZnO-np |  |  | Ag | 0.04 | pin | FALSE | MA | Pb | I | 3 |  | 1.6 | 1 | Spin-coating | DMF; DMSO | 9; 1 | Ethyl ether | FALSE | Unknown | Unknown | 13.1 | 13.7 | TRUE | ISOS-D-1I | Dark | FALSE | Open circuit | 25.0; 25.0 | N2 | 0 | 195 | FALSE | 65 | 111.4286
2018-02-10 | SLG | ITO | NiO-mp |  |  | Perovskite | PCBM-60 | ZnO-np |  |  | Ag | 0.09 | pin | FALSE | FA; MA | Pb | Br; I | 0.45; 2.55 |  |  | 1 | Spin-coating | DMSO; GBL | 1; 4 | Chlorobenzene | FALSE | Unknown | Unknown | 19.1 | 18.23 | TRUE | ISOS-D-1 | Dark | FALSE | Open circuit | 25.0; 25.0 | Air | 50 | 3600 | FALSE | 65 | 2057.143
2018-10-25 | SLG | ITO | NiO-np |  |  | Perovskite | PCBM-60 | ZnO-np |  |  | Al | 0.1024 | pin | FALSE | MA | Pb | I | 3 |  | 1.585 | 1 | Spin-coating | DMSO; GBL | 3; 7 | Toluene | FALSE | Unknown | Unknown | 16.31 |  | TRUE | ISOS-L-1 | Xenon | FALSE | Open circuit | 25.0; 25.0 | Air |  | 12 | FALSE | 65 | 6.857143
2020-02-03 | SLG | ITO | SnO2-np |  |  | Perovskite | PTAA |  |  |  | Ag | 0.1 | nip | FALSE | FA; MA | Pb | Br; I | 0.06; 2.94 | Cl |  | 2 | Spin-coating >> Spin-coating | DMF; DMSO >> IPA | 94; 6 >> 1 | Unknown | FALSE | Unknown | Unknown | 20.36 |  | TRUE | ISOS-D-1 | Dark | FALSE | Open circuit | 25.0; 25.0 | Air | 30 | 500 | FALSE | 65.1 | 286.533
2019-08-10 | SLG | ITO | PEDOT:PSS |  |  | Perovskite | PCBM-60 | BCP |  |  | Ag | 0.075 | pin | FALSE | FA; MA | Pb | I | 3 | Cl |  | 2 | Spin-coating >> Spin-coating | DMF >> IPA | 1 >> 1 | Unknown | FALSE | Unknown | Unknown | 16.3 |  | TRUE | ISOS-D-1 | Dark | FALSE | Open circuit | 25.0; 25.0 | Air | 50 | 500 | FALSE | 65.4 | 289.0173
2018-03-25 | SLG | FTO | TiO2-c | TiO2-mp |  | Perovskite |  |  |  |  | Au | 0.09 | nip-mp | FALSE | MA | Pb | I | 3 |  | 1.6 | 1 | Spin-coating | DMF; DMSO | 14; 1 | Unknown | FALSE | Unknown | Unknown | 5.5 |  | TRUE | ISOS-D-1I | Dark | FALSE | Open circuit | 25.0; 25.0 | Vacuum | 0 | 2160 | FALSE | 65.45 | 1250.362
2019-07-13 | PET | ITO | SnO2-np | SnO2-c |  | Perovskite | Spiro-MeOTAD |  |  |  | Au | 0.1 | nip | FALSE | FA; MA | Pb | Br; I | 0.45; 2.55 |  |  | 1 | Spin-coating | DMF; DMSO | 4; 1 | Chlorobenzene | FALSE | Unknown | Unknown | 16.29 | 15.48 | TRUE | ISOS-D-1 | Dark | FALSE | Open circuit | 25.0; 25.0 | Air | 30 | 250 | FALSE | 65.5 | 144.9275
2018-06-19 | SLG | FTO | TiO2-c | TiO2-mp |  | Perovskite | Spiro-MeOTAD |  |  |  | Au | 0.16 | nip-mp | FALSE | Cs; FA; MA | Pb | Br; I | 0.45; 2.55 | Rb |  | 1 | Spin-coating | DMF; DMSO | 4; 1 | Chlorobenzene | FALSE | Unknown | Unknown | 18.4 |  | TRUE | ISOS-D-1 | Dark | FALSE | Open circuit | 25.0; 25.0 | Air | 50 | 720 | FALSE | 65.53 | 417.7546
2016-05-27 | SLG | ITO | PEDOT:PSS |  |  | Perovskite | PCBM-60 | Bphen |  |  | Ag | 0.1 | pin | FALSE | MA | Pb | I | 3 | Cl | 1.6 | 1 | Spin-coating | DMF | 1 | Unknown | FALSE | Unknown | Unknown | 12.11 | 11.38 | TRUE | ISOS-D-1 | Dark | FALSE | Open circuit | nan; nan | Air |  | 96 | FALSE | 65.6 | 55.81395
2018-08-01 | SLG | FTO | VOx |  |  | Perovskite | PCBM-60 |  |  |  | Al | 0.04 | pin | FALSE | MA | Pb | I | 3 |  | 1.6 | 2 | Spin-coating >> Closed space sublimation | DMF >> none | 1 >> 1 | Unknown | FALSE | Unknown | Unknown |  |  | TRUE | ISOS-D-1 | Dark | FALSE | Open circuit | 20.0; 20.0 | Air | 25 | 500 | FALSE | 65.7 | #DIV/0! | 400
2019-09-12 | SLG | FTO | TiO2-c | TiO2-mp |  | Perovskite | Carbon-nt |  |  |  |  | 0.07 | nip-mp | FALSE | MA | Pb | I | 3 |  | 1.6 | 2 | Spin-coating >> CBD | DMF >> Cyclohexane; IPA | 1 >> 9; 1 | Unknown | TRUE | SLG ¦ FTO | Clamp |  |  | TRUE | ISOS-L-1I | Solar simulator | FALSE | Open circuit | 25.0; 25.0 | Unknown |  | 5.15 | FALSE | 65.8 | #DIV/0!
2019-07-16 | SLG | ITO | PEDOT:PSS |  |  | Perovskite | PCBM-60 |  |  |  | Ag | 0.1 | pin | FALSE | FA; MA | Pb | I | 3 | Cl |  | 1 | Spin-coating | DMSO; GBL | 3; 7 | Toluene | FALSE | Unknown | Unknown | 15.6 |  | TRUE | ISOS-D-1 | Dark | FALSE | Open circuit | 25.0; 25.0 | Air | 30 | 240 | FALSE | 66 | 141.1765
2019-06-26 | SLG | FTO | TiO2-c | TiO2-mp |  | Perovskite | Spiro-MeOTAD |  |  |  | Ag | 0.1 | nip-mp | FALSE | FA; MA | Pb | I | 3 | Cl |  | 1 | Spin-coating | DMF; DMSO | 2; 3 | Ethyl acetate | FALSE | Unknown | Unknown | 14.38 |  | TRUE | ISOS-D-1 | Dark | FALSE | Open circuit | 25.0; 25.0 | Air | 25 | 240 | FALSE | 66 | 141.1765
2017-03-20 | SLG | FTO | TiO2-c | TiO2-mp | CsI | Perovskite | Spiro-MeOTAD |  |  |  | Au | 0.09 | nip-mp | FALSE | MA | Pb | I | 3 |  | 1.5 | 1 | Spin-coating | DMF | 1 | Chlorobenzene | FALSE | Unknown | Unknown | 17.1 | 15.28 | TRUE | ISOS-D-1 | Dark | FALSE | Open circuit | 25.0; 25.0 | Ambient |  | 1440 | FALSE | 66 | 847.0588
2019-07-04 | SLG | ITO | SnO2-c |  |  | Perovskite | Spiro-MeOTAD |  |  |  | Au | 0.07 | nip | FALSE | MA | Pb | I | 3 |  | 1.6 | 1 | Spin-coating | DMF; DMSO | 9; 1 | Unknown | FALSE | Unknown | Unknown | 15.2 |  | TRUE | ISOS-D-1 | Dark | FALSE | Open circuit | 25.0; 25.0 | Air | 45 | 770 | FALSE | 66 | 452.9412
2019-10-26 | SLG | FTO | SnO2-np |  |  | Perovskite | Spiro-MeOTAD |  |  |  | Au | 0.06 | nip | FALSE | MA | Pb | I | 3 |  | 1.6 | 1 | Spin-coating | DMF; DMSO | 4; 1 | Toluene | FALSE | Unknown | Unknown | 17.5 |  | TRUE | ISOS-D-1 | Dark | FALSE | Open circuit | 25.0; 25.0 | Air | 25 | 360 | FALSE | 66 | 211.7647
2014-07-24 | SLG | FTO | TiO2-c |  |  | Perovskite | Spiro-MeOTAD |  |  |  | Au | 0.224 | nip | FALSE | MA | Pb | I | 3 | Cl | 1.6 | 1 | Spin-coating | DMF | 1 | Unknown | FALSE | Unknown | Unknown | 9.2 |  | TRUE | ISOS-D-1 | Dark | FALSE | Open circuit | 25.0; 25.0 | Air |  | 2160 | FALSE | 66 | 1270.588
2019-12-04 | SLG | FTO | TiO2-c |  |  | Perovskite | Spiro-MeOTAD |  |  |  | Au | 0.09 | nip | FALSE | Cs; FA; MA | Pb | Br; I | 0.45; 2.55 |  |  | 1 | Doctor blading | DMF; DMSO | 4; 1 | Unknown | FALSE | Unknown | Unknown | 18.2 |  | TRUE | ISOS-D-1 | Dark | FALSE | Open circuit | 25.0; 25.0 | Air | 50 | 864 | FALSE | 66 | 508.2353
2016-06-22 | SLG | FTO | Zn2SnO4 | rGO; Zn2SnO4-fiber |  | Perovskite | Spiro-MeOTAD |  |  |  | Au | 0.03 | nip | FALSE | MA | Pb | Br; I | 0.3; 2.7 |  |  | 1 | Spin-coating | DMSO; GBL | 3; 7 | Toluene | FALSE | Unknown | Unknown | 10.83 |  | TRUE | ISOS-D-1 | Dark | FALSE | Open circuit | 25.0; 25.0 | Air |  | 16.7 | FALSE | 66 | 9.823529
2019-07-13 | PET | ITO | SnO2-np | SnO2-c |  | Perovskite | Spiro-MeOTAD |  |  |  | Au | 0.1 | nip | FALSE | FA; MA | Pb | Br; I | 0.45; 2.55 |  |  | 1 | Spin-coating | DMF; DMSO | 4; 1 | Chlorobenzene | FALSE | Unknown | Unknown | 16.29 | 15.48 | TRUE | ISOS-D-1I | Dark | FALSE | Open circuit | 25.0; 25.0 | N2 | 0 | 500 | FALSE | 66 | 294.1176
2019-09-02 | SLG | FTO | TiO2-c | TiO2-mp |  | Perovskite | Spiro-MeOTAD |  |  |  | Au | 0.09 | nip-mp | FALSE | BA; MA | Pb | I | 28 | BAI |  | 1 | Spin-coating | DMF; DMSO | 4; 1 | Chlorobenzene | FALSE | Unknown | Unknown | 14.99 |  | TRUE | ISOS-D-1 | Dark | FALSE | Open circuit | 25.0; 25.0 | Air | 50 | 1440 | FALSE | 66 | 847.0588 |  | 86
2017-01-31 | SLG | FTO | TiO2-c | TiO2-mp |  | Perovskite | Spiro-MeOTAD |  |  |  | Au | 0.09 | nip-mp | FALSE | MA | Bi | I | 9 | NMP |  | 1 | Spin-coating | DMF | 1 | Unknown | FALSE | Unknown | Unknown | 0.31 |  | TRUE | ISOS-D-1 | Dark | FALSE | Open circuit | 25.0; 25.0 | Air | 55 | 720 | FALSE | 66 | 423.5294
2020-01-23 | SLG | FTO | TiO2-c | TiO2-mp |  | Perovskite | Spiro-MeOTAD |  |  |  | Au | 0.16 | nip-mp | FALSE | Cs; FA; MA | Pb | Br; I | 0.45; 2.55 |  |  | 1 | Spin-coating | DMF; DMSO | 4; 1 | Chlorobenzene | FALSE | Unknown | Unknown | 19.1 |  | TRUE | ISOS-D-2 | Dark | FALSE | Open circuit | 60.0; 60.0 | Air | 50 | 600 | FALSE | 66 | 352.9412
2019-10-03 | SLG | FTO | TiO2-c | TiO2-mp |  | Perovskite | Spiro-MeOTAD |  |  |  | Au | 0.1 | nip-mp | FALSE | MA | Pb | I | 3 |  | 1.6 | 1 | Spin-coating | DMF; DMSO | 4; 1 | Chlorobenzene | FALSE | Unknown | Unknown | 7.96 |  | TRUE | ISOS-D-1 | Dark | FALSE | Open circuit | 25.0; 25.0 | Air | 30 | 240 | FALSE | 66 | 141.1765
2016-07-12 | SLG | FTO | TiO2-c | TiO2-mp |  | Perovskite | Spiro-MeOTAD |  |  |  | Au | 0.1 | nip-mp | FALSE | MA | Pb | I | 3 |  | 1.6 | 1 | Spin-coating | DMSO | 1 | Toluene | FALSE | Unknown | Unknown | 14.2 |  | TRUE | ISOS-D-1I | Dark | FALSE | Open circuit | 25.0; 25.0 | Unknown |  | 550 | FALSE | 66 | 323.5294
2019-07-30 | SLG | ITO | PEDOT:PSS |  |  | Perovskite | C60 | BCP |  |  | Cu | 0.0729 | pin | FALSE | Cs; FA; MA | Pb | Br; I | 0.51; 2.49 |  |  | 1 | Spin-coating | DMF; DMSO | 4; 1 | Ethyl acetate | FALSE | Unknown | Unknown | 15.47 | 16.26 | TRUE | ISOS-L-1I | Solar simulator | FALSE | MPPT | 25.0; 25.0 | Dry air |  | 200 | FALSE | 66 | 117.6471
2020-07-07 | SLG | ITO | PTAA |  |  | Perovskite | C60 | BCP |  |  | Ag | 0.0782 | pin | FALSE | MA | Pb | I | 3 | nan | nan | 2 | Spin-coating >> Spin-coating | DMF; DMSO >> IPA | nan | Unknown | FALSE | Unknown | Unknown | 16.9 | 16.7 | TRUE | ISOS-D-1 | Dark | FALSE | Open circuit | nan; nan | Air | 65 | 850 | FALSE | 66 | 500
2019-07-10 | SLG | FTO | NiO-c |  |  | Perovskite | PCBM-60 | BCP | Cr |  | Au | 0.0919 | pin | FALSE | Cs; FA; MA | Pb | Br; I | 0.3; 2.7 |  |  | 1 | Spin-coating | DMF; DMSO; NMP | 4; 0.9; 0.1 | Anisole | FALSE | Unknown | Unknown | 17.3 |  | TRUE | ISOS-L-2 | Light | FALSE | Open circuit | 75.0; 75.0 | Air | 50 | 1100 | FALSE | 66 | 647.0588
2019-07-10 | SLG | FTO | NiO-c |  |  | Perovskite | PCBM-60 | BCP | Cr |  | Au | 0.0919 | pin | FALSE | Cs; FA; MA | Pb | Br; I | 0.3; 2.7 | BMIMBF4 |  | 1 | Spin-coating | DMF; DMSO; NMP | 4; 0.9; 0.1 | Anisole | FALSE | Unknown | Unknown | 19.3 |  | TRUE | ISOS-L-2 | Light | FALSE | Open circuit | 75.0; 75.0 | Air | 50 | 1100 | FALSE | 66 | 647.0588
2020-07-06 | SLG | ITO | PEDOT:PSS |  |  | Perovskite | PCBM-60 | BCP |  |  | Ag | 0.1 | pin | FALSE | (ThMA); FA | Pb | I | 16 | MACl | 1.5 | 1 | Spin-coating | DMF | 1 | Unknown | FALSE | Unknown | Unknown | 15.93 | 14.29 | TRUE | ISOS-D-1 | Dark | FALSE | Open circuit | nan; nan | Air | 30 | 552 | FALSE | 66 | 324.7059
2019-07-02 | SLG | ITO | PTAA | PMMA |  | Perovskite | PCBM-60 | Bphen |  |  | Al | 0.1 | pin | FALSE | MA | Pb | I | 3 |  | 1.6 | 1 | Spin-coating | DMF; DMSO | 9; 1 | 2-Butanol | FALSE | Unknown | Unknown | 19.55 | 19.62 | TRUE | ISOS-D-1 | Dark | FALSE | Open circuit | 25.0; 25.0 | Air | 5 | 720 | FALSE | 66 | 423.5294
2019-07-15 | SLG | FTO | TiO2-c | ZrO2-mp | TiO2-mp | Perovskite |  |  |  |  | Carbon | 0.3 | nip-mp-carbon | FALSE | MA | Pb | I | 3 |  | 1.6 | 1 | Inkjet printing | DMF | 1 | Unknown | FALSE | Unknown | Unknown | 5.03 | 6.66 | TRUE | ISOS-D-1 | Dark | FALSE | Open circuit | 24.0; 24.0 | Air | 80 | 840 | FALSE | 66 | 494.1176
2019-10-28 | SLG | ITO | PTAA |  |  | Perovskite | Ti |  |  |  | Cu | 0.1 | pin | FALSE | MA | Pb | I | 3 |  | 1.6 | 2 | Spin-coating >> Spin-coating | DMF; DMSO >> IPA | 4; 1 >> 1 | Unknown | FALSE | Unknown | Unknown | 16.21 |  | TRUE | ISOS-D-1 | Dark | FALSE | Open circuit | 20.0; 20.0 | Air | 30 | 480 | FALSE | 66 | 282.3529
2017-12-20 | SLG | FTO | TiO2-c | TiO2-mp |  | Perovskite | Graphene oxide | CuBuPc |  |  | Au | 0.06 | nip-mp | FALSE | MA | Pb | I | 3 | Cl | 1.7 | 1 | Spin-coating | DMF; DMSO | 4; 1 | Chlorobenzene | FALSE | Unknown | Unknown | 15.9 |  | TRUE | ISOS-D-1 | Dark | FALSE | Open circuit | 25.0; 25.0 | Air | 30 | 480 | FALSE | 66 | 282.3529
2017-03-01 | SLG | ITO | NiO-np |  |  | Perovskite | PCBM-60 | F-R-COOK |  |  | Ag | 0.045 | pin | FALSE | MA | Pb | I | 3 | Cl | 1.6 | 1 | Spin-coating | DMSO; GBL | 3; 7 | Toluene | FALSE | Unknown | Unknown | 14.37 |  | TRUE | ISOS-D-1 | Dark | FALSE | Open circuit | 25.0; 25.0 | Air | 30 | 200 | FALSE | 66 | 117.6471
2018-07-02 | SLG | ITO | NiO-c |  |  | Perovskite | C60 | SnO2-c |  |  | Ag | 0.09 | pin | FALSE | Cs; FA | Pb | Br; I | 0.51; 2.49 |  |  | 1 | Spin-coating | DMF; DMSO |  | Chlorobenzene | FALSE | Unknown | Unknown | 12.9 |  | TRUE | ISOS-D-2I | Dark | FALSE | Open circuit | 85.0; 85.0 | N2 | 0 | 1000 | FALSE | 66 | 588.2353 |  | 66
2016-07-28 | SLG | ITO | PEDOT:PSS |  |  | Perovskite | PCBM-60 | ZnO-np |  |  | Al | 0.06 | pin | FALSE | MA | Pb | I | 3 |  | 1.6 | 1 | Spin-coating | DMF; GBL | 3; 7 | Toluene | FALSE | Unknown | Unknown |  |  | TRUE | ISOS-D-1 | Dark | FALSE | Open circuit | 25.0; 25.0 | Air | 35 | 144 | FALSE | 66 | #DIV/0!
2018-02-06 | SLG | ITO | PTAA |  |  | Perovskite | PCBM-60 | ZnO-np |  |  | Al | 0.06 | pin | TRUE | MA | Pb | I | 3 |  | 1.6 | 2 | Spin-coating >> Spin-coating | DMSO >> IPA | 1 >> 1 | Unknown | FALSE | Unknown | Unknown | 17.2 | 15.6 | TRUE | ISOS-D-1 | Dark | FALSE | Open circuit | 25.0; 25.0 | Air | 20 | 2880 | FALSE | 66 | 1694.118
2016-09-05 | SLG | ITO | ZnO |  |  | Perovskite | Spiro-MeOTAD |  |  |  | Ag | 0.1 | nip | FALSE | FA; MA | Pb | I | 3 | TBP | 1.54 | 2 | Spin-coating >> CBD | DMF >> IPA | 1 >> 1 | Unknown | FALSE | Unknown | Unknown | 14.54 |  | TRUE | ISOS-D-1I | Dark | FALSE | Open circuit | nan; nan | N2 |  | 720 | FALSE | 66.1 | 424.7788 | 528
2017-06-01 | SLG | FTO | TiO2-c | TiO2-mp |  | Perovskite | Spiro-MeOTAD |  |  |  | Ag | 0.1 | nip-mp | FALSE | MA | Pb | I | 3 |  | 1.6 | 1 | Spin-coating | DMF; DMSO | 7; 3 | Toluene | FALSE | Unknown | Unknown | 14.5 |  | TRUE | ISOS-D-1 | Dark | FALSE | Open circuit | 25.0; 25.0 | Air | 40 | 384 | FALSE | 66.6 | 229.9401
2017-12-15 | SLG | FTO | TiO2-c | TiO2-mp |  | Perovskite | ZnChl |  |  |  | Ag | 0.1 | nip-mp | FALSE | MA | Pb | I | 3 |  | 1.6 | 1 | Spin-coating | DMF; DMSO | 4; 1 | Chlorobenzene | FALSE | Unknown | Unknown | 11.88 |  | TRUE | ISOS-L-1I | Light | FALSE | Open circuit | 25.0; 25.0 | N2 | 0 | 936 | FALSE | 66.7 | 562.1622
2016-12-15 | SLG | FTO | TiO2-c | TiO2-mp |  | Perovskite | Spiro-MeOTAD |  |  |  | Au | 0.1 | nip-mp | FALSE | MA | Pb | I | 3 | Undoped | 1.6 | 1 | Spin-coating | DMF; DMSO | 1000; 95 | Chlorobenzene | FALSE | Unknown | Unknown | 11.76 | 10.35 | TRUE | ISOS-D-1 | Dark | FALSE | Open circuit | 25.0; 25.0 | Air |  | 720 | FALSE | 66.7 | 432.4324
2016-04-18 | PEN | ITO | PhNa-1T |  |  | Perovskite | PCBM-60 |  |  |  | Ag | 0.12 | pin | FALSE | MA | Pb | I | 3 |  | 1.6 | 1 | Spin-coating | DMF; DMSO | 100; 13 | Diethyl ether | FALSE | Unknown | Unknown | 13.3 |  | TRUE | ISOS-D-1 | Dark | FALSE | Open circuit | 25.0; 25.0 | Air | 40 | 300 | FALSE | 67 | 181.8182
2020-06-12 | SLG | FTO | TiO2-c |  |  | Perovskite | Spiro-MeOTAD |  |  |  | Ag | 0.1 | nip | FALSE | MA | Pb | I | 3 | nan | 1.63 | 1 | Spin-coating | DMF | 1 | Ethyl acetate | FALSE | Unknown | Unknown | 18.84 |  | TRUE | ISOS-D-2I | Dark | FALSE | Open circuit | 85; 85 | N2 |  | 8 | FALSE | 67 | 4.848485
2019-09-17 | SLG | ITO | NPB |  |  | Perovskite | PCBM-60 |  |  |  | Al | 0.05 | pin | FALSE | MA | Pb | I | 3 |  | 1.6 | 1 | Spin-coating | DMF; DMSO | 5; 1 | Chlorobenzene | FALSE | Unknown | Unknown | 13.57 |  | TRUE | ISOS-D-1 | Dark | FALSE | Open circuit | 25.0; 25.0 | Air | 60 | 150 | FALSE | 67 | 90.90909
2016-10-19 | SLG | FTO | TiO2-c | TiO2-mp |  | Perovskite | PTAA |  |  |  | Au | 0.16 | nip-mp | FALSE | FA; MA | Pb | Br; I | 0.46; 2.54 | RbI |  | 1 | Spin-coating | DMF; DMSO | 4; 1 | Chlorobenzene | FALSE | Unknown | Unknown | 15.61 |  | TRUE | ISOS-L-1I | Light | FALSE | MPPT | 25.0; 25.0 | N2 | 0 | 100 | TRUE | 67 | 60.60606
2018-01-02 | SLG | FTO | TiO2-c |  |  | Perovskite | Spiro-MeOTAD |  |  |  | Au | 0.09 | nip | FALSE | MA | Pb | I | 3 |  | 1.6 | 1 | Spin-coating | DMF; DMSO | 3; 1 | Chlorobenzene | FALSE | Unknown | Unknown | 16.1 |  | TRUE | ISOS-D-2I | Dark | FALSE | Open circuit | 120.0; 120.0 | Unknown |  | 1 | FALSE | 67 | 0.6060606
2019-01-08 | SLG | FTO | TiO2-c |  |  | Perovskite | Spiro-MeOTAD |  |  |  | Au | 0.1 | nip | FALSE | FA; MA | Pb | Br; I | 0.51; 2.49 |  |  | 1 | Spin-coating | DMF; DMSO | 4; 1 | Chlorobenzene | FALSE | Unknown | Unknown | 11.57 |  | TRUE | ISOS-D-1I | Dark | FALSE | Open circuit | 25.0; 25.0 | N2 | 0 | 436 | FALSE | 67 | 264.2424
2019-07-09 | SLG | FTO | TiO2-c |  |  | Perovskite | Spiro-MeOTAD |  |  |  | Au | 0.067 | nip | FALSE | MA | Pb | I | 3 | Pb(SCN)2 | 1.6 | 2 | Spin-coating ¦ Spin-coating | DMF ¦ IPA | 1 ¦ 1 | Unknown | FALSE | Unknown | Unknown | 6.8 |  | TRUE | ISOS-D-1 | Dark | FALSE | Open circuit | nan; nan | Ambient |  | 240 | FALSE | 67 | 145.4545
2016-08-23 | SLG | FTO | TiO2-c |  |  | Perovskite | Spiro-MeOTAD |  |  |  | Au | 0.1 | nip | FALSE | MA | Pb | I | 3 | nan | 1.55 | 2 | Spin-coating >> CBD | DMF >> IPA | 1 >> 1 | Unknown | TRUE | Unknown | Unknown | 14.6 | 13.7 | TRUE | ISOS-D-1 | Dark | FALSE | Open circuit | 25.0; 25.0 | Air | 65 | 240 | FALSE | 67 | 145.4545
2018-11-13 | SLG | FTO | TiO2-c | TiO2-mp |  | Perovskite | Spiro-MeOTAD |  |  |  | Au | 0.09 | nip-mp | FALSE | FA; MA ¦ (NH4); FA | Pb ¦ Pb | I ¦ I | 2.55 ¦ 28.4 |  |  | 1 | Spin-coating | DMF; DMSO | 4; 1 | Chlorobenzene | FALSE | Unknown | Unknown | 18.63 | 18.27 | TRUE | ISOS-D-1 | Dark | FALSE | Open circuit | 25.0; 25.0 | Air | 70 | 2200 | FALSE | 67 | 1333.333 |  | 63
2017-01-23 | SLG | FTO | TiO2-c | TiO2-mp |  | Perovskite | Spiro-MeOTAD |  |  |  | Au | 0.126 | nip-mp | FALSE | FA; MA | Pb | Br; I | 0.45; 2.55 |  |  | 1 | Spin-coating | DMF; DMSO | 4; 1 | Chlorobenzene | FALSE | Unknown | Unknown | 18.7 |  | TRUE | ISOS-D-1 | Dark | FALSE | Open circuit | 25.0; 25.0 | Air | 35 | 240 | FALSE | 67 | 145.4545
2016-08-24 | SLG | FTO | TiO2-mp |  |  | Perovskite | V873 |  |  |  | Au | 0.16 | nip-mp | FALSE | Cs; FA; MA | Pb | Br; I | 0.4; 2.6 |  |  | 1 | Spin-coating | DMF; DMSO | 4; 1 | Chlorobenzene | FALSE | Unknown | Unknown | 11.9 |  | TRUE | ISOS-D-2I | Dark | FALSE | Open circuit | 85.0; 85.0 | N2 | 0 | 60 | FALSE | 67 | 36.36364
2017-08-25 | SLG | ITO | rGO |  |  | Perovskite | PCBM-60 | BCP |  |  | Ag | 1.02 | pin | FALSE | MA | Pb | I | 3 |  | 1.6 | 1 | Spin-coating | DMF; DMSO | 5; 1 | Chlorobenzene | TRUE | Cavity glass | UV-curable epoxy | 15.4 | 14.9 | TRUE | ISOS-L-1I | Solar simulator | FALSE | MPPT | 25.0; 25.0 | Unknown |  | 100 | FALSE | 67 | 60.60606
2018-09-26 | SLG | ITO | P3CT-Na |  |  | Perovskite | NDP-V | C60 | BCP |  | Ag | 0.09 | pin | FALSE | MA | Pb | I | 3 |  | 1.5 | 1 | Spin-coating | DMF; DMSO | 4; 1 | Chlorobenzene | FALSE | Unknown | Unknown | 18.94 | 19.09 | TRUE | ISOS-D-1 | Dark | FALSE | Open circuit | 25.0; 25.0 | Air | 40 | 168 | FALSE | 67 | 101.8182
2018-05-10 | SLG | FTO | TiO2-c | TiO2-mp |  | Perovskite | Spiro-MeOTAD | Cu2O |  |  | Cu | 0.09 | nip-mp | FALSE | MA | Pb | I | 3 |  | 1.51 | 1 | Spin-coating | DMSO; GBL | 4; 6 | Toluene | FALSE | Unknown | Unknown | 17.11 |  | TRUE | ISOS-L-1 | Xenon | FALSE | Open circuit | 25.0; 25.0 | Air |  | 50 | FALSE | 67 | 30.30303
2018-01-22 | SLG | FTO | TiO2-c |  |  | Perovskite | 3-Dodecylthiophene | Spiro-MeOTAD |  |  | Au | 0.0625 | nip | FALSE | Cs; FA; MA | Pb | Br; I | 0.45; 2.55 |  |  | 1 | Spin-coating | DMF; DMSO | 4; 1 | Chlorobenzene | FALSE | Unknown | Unknown | 18.25 |  | TRUE | ISOS-D-1 | Dark | FALSE | Open circuit | 20.0; 20.0 | Air | 40 | 720 | FALSE | 67 | 436.3636
2018-01-17 | SLG | FTO | SnO2-c |  |  | Perovskite | SWCNTs | Spiro-MeOTAD |  |  | Au | 0.09 | nip | FALSE | Cs; FA; MA | Pb | Br; I | 0.45; 2.55 |  |  | 1 | Spin-coating | DMF; DMSO | 4; 1 | Chlorobenzene | FALSE | Unknown | Unknown | 10.1 |  | TRUE | ISOS-D-1 | Dark | FALSE | Open circuit | 25.0; 25.0 | Air | 80 | 1080 | FALSE | 67 | 654.5455 |  | 67
2017-05-02 | SLG | FTO | TiO2-c | TiO2-mp |  | Perovskite | Carbon; MAI |  |  |  | Carbon | 0.1 | nip-mp-carbon | FALSE | MA | Pb | I | 3 | Cl | 1.55 | 2 | Spin-coating >> Spin-coating | DMF >> IPA | 1 >> 1 | Unknown | FALSE | Unknown | Unknown | 13.87 | 12.96 | TRUE | ISOS-D-1 | Dark | FALSE | Open circuit | 25.0; 25.0 | Air |  | 3840 | TRUE | 67.05 | 2330.804
2017-05-02 | SLG | FTO | TiO2-c | TiO2-mp |  | Perovskite | Carbon; MAI |  |  |  | Carbon | 0.1 | nip-mp-carbon | FALSE | MA | Pb | I | 3 | Cl | 1.55 | 2 | Spin-coating >> Spin-coating | DMF >> IPA | 1 >> 1 | Unknown | FALSE | Unknown | Unknown | 13.43 |  | TRUE | ISOS-D-1 | Dark | FALSE | Open circuit | 25.0; 25.0 | Air |  | 3840 | TRUE | 67.05 | 2330.804
2019-10-08 | SLG | ITO | PTAA |  |  | Perovskite | PCBM-60 | BCP |  |  | Ag | 0.057 | pin | FALSE | MA | Pb | I | 3 | APPA | 1.6 | 2 | Spin-coating >> Spin-coating | DMF >> Ethanol | 1 >> 1 | Unknown | FALSE | Unknown | Unknown | 10.95 |  | TRUE | ISOS-D-1 | Dark | FALSE | Open circuit | 25.0; 25.0 | Air | 60 | 2160 | FALSE | 67.1 | 1313.07
2019-05-06 | SLG | FTO | TiO2-c | TiO2-mp |  | Perovskite |  |  |  |  | Carbon | 0.066 | nip-mp-carbon | FALSE | FA; MA | Pb | I | 3 |  | 1.55 | 1 | Spin-coating | DMF; DMSO | 4; 1 | Ethyl acetate | TRUE | Paraffin | Unknown | 8.33 |  | TRUE | ISOS-D-1 | Dark | FALSE | Open circuit | 25.0; 25.0 | Ambient |  | 670 | FALSE | 67.3 | 409.7859
2018-06-21 | SLG | FTO | TiO2-c |  |  | Perovskite | Spiro-MeOTAD |  |  |  | Ag | 0.12 | nip | FALSE | MA | Pb | I | 3 | H3PO2 | 1.6 | 1 | Spin-coating | DMF | 1 | Unknown | FALSE | Unknown | Unknown | 15.01 |  | TRUE | ISOS-D-1I | Dark | FALSE | Open circuit | 25.0; 25.0 | Dry air |  | 200 | FALSE | 67.5 | 123.0769
2017-08-15 | SLG | FTO | TiO2-c |  |  | Perovskite | Spiro-MeOTAD |  |  |  | Au | 0.1 | nip | FALSE | MA | Pb | I | 3 |  | 1.6 | 1 | Spin-coating | DMF | 1 | He | FALSE | Unknown | Unknown |  |  | TRUE | ISOS-D-1 | Dark | FALSE | Open circuit | 50.0; 50.0 | Air | 50 | 240 | FALSE | 67.5 | #DIV/0!
2017-12-27 | SLG | ITO | PVBT-SO3 |  |  | Perovskite | PCBM-60 | C60/C70-N |  |  | Ag | 0.055 | pin | FALSE | MA | Pb | I | 3 | Pb(OAC)2 | 1.6 | 1 | Spin-coating | DMF | 1 | Unknown | FALSE | Unknown | Unknown | 15.37 |  | TRUE | ISOS-L-1 | Solar simulator | FALSE | MPPT | nan; nan | N2 |  | 1.1 | TRUE | 67.6 | 0.6790123
2016-06-16 | SLG | FTO | ZnO-np |  |  | Perovskite | Spiro-MeOTAD |  |  |  | Ag | 0.12 | nip | FALSE | MA | Pb | I | 3 |  | 1.6 | 2 | Spin-coating >> Spin-coating | DMF >> IPA | 1 >> 1 | Unknown | FALSE | Unknown | Unknown | 9.4 |  | TRUE | ISOS-D-1 | Dark | FALSE | Open circuit | 25.0; 25.0 | Air | 30 | 840 | FALSE | 68 | 525
2020-06-22 | SLG | FTO | TiO2-c | TiO2-mp |  | Perovskite | Spiro-MeOTAD |  |  |  | Ag |  | nip-mp | FALSE | MA | Pb | I | 3 | P(EO/EP) | nan | 1 | Spin-coating | DMF; DMSO | 4; 1 | Ethyl acetate | FALSE | Unknown | Unknown | 14.7 | 12.46 | TRUE | ISOS-D-1 | Dark | FALSE | Open circuit | nan; nan | Unknown | 50 | 480 | FALSE | 68 | 300
2017-08-31 | SLG | FTO | TiO2-c |  |  | Perovskite | CuI |  |  |  | Au | 0.09 | nip | FALSE | Cs | Bi; Pb | I | 3 |  | 1.56 | 1 | Spin-coating | DMF; DMSO | 7; 3 | Unknown | FALSE | Unknown | Unknown | 13.21 |  | TRUE | ISOS-D-1 | Dark | FALSE | Open circuit | 25.0; 25.0 | Air | 55 | 168 | FALSE | 68 | 105
2020-06-04 | SLG | FTO | TiO2-c | Al2O3-mp | NiO-np | Perovskite | Spiro-MeOTAD |  |  |  | Au | 0.17 | nip | FALSE | MA | Pb | I | 3 | Undoped | 1.548 | 1 | Spin-coating | DMF | 1 | Unknown | FALSE | Unknown | Unknown | 15.14 |  | TRUE | ISOS-L-1 | Solar simulator | FALSE | Open circuit | 25; 30 | Air | 50 | 0.16 | FALSE | 68 | 0.1
2019-01-03 | SLG | FTO | TiO2-c | C60 |  | Perovskite | Spiro-MeOTAD |  |  |  | Au | 0.09 | nip | FALSE | FA | Pb | I | 3 |  | 1.48 | 2 | Spin-coating >> Gas reaction | DMF; DMSO >> none | nan; nan >> 1 | Unknown | FALSE | Unknown | Unknown | 14.27 | 12.08 | TRUE | ISOS-D-1I | Dark | FALSE | Open circuit | 25.0; 25.0 | N2 | 0 | 720 | FALSE | 68 | 450
2019-08-15 | SLG | FTO | TiO2-c |  |  | Perovskite | Spiro-MeOTAD |  |  |  | Au | 0.03 | nip | FALSE | Cs | Pb | Br; I | 1; 2 |  | 1.89 | 1 | Doctor blading | DMF; DMSO; GBL | 6; 7; 7 | Unknown | FALSE | Unknown | Unknown | 14.69 |  | TRUE | ISOS-D-1 | Dark | FALSE | Open circuit | 25.0; 25.0 | Air | 50 | 20 | FALSE | 68 | 12.5
2016-12-19 | SLG | FTO | TiO2-c |  |  | Perovskite | Spiro-MeOTAD |  |  |  | Au | 0.16 | nip | FALSE | MA | Pb | I | 3 |  | 1.6 | 1 | Spin-coating | DMF | 1 | Unknown | FALSE | Unknown | Unknown | 14.1 |  | TRUE | ISOS-D-1 | Dark | FALSE | Open circuit | 25.0; 25.0 | Air | 35 | 700 | FALSE | 68 | 437.5
2017-11-02 | SLG | FTO | TiO2-c |  |  | Perovskite | Spiro-MeOTAD |  |  |  | Au | 0.06 | nip | FALSE | MA | Pb | I | 3 |  | 1.6 | 2 | Spin-coating >> Gas reaction | DMF >> none | 1 >> 1 | Unknown | FALSE | Unknown | Unknown | 14.8 |  | TRUE | ISOS-D-1 | Dark | FALSE | Open circuit | 25.0; 25.0 | Ambient |  | 6912 | FALSE | 68 | 4320
2016-06-22 | SLG | FTO | Zn2SnO4 | rGO; Zn2SnO4-fiber |  | Perovskite | Spiro-MeOTAD |  |  |  | Au | 0.03 | nip | FALSE | MA | Pb | Br; I | 0.3; 2.7 |  |  | 1 | Spin-coating | DMSO; GBL | 3; 7 | Toluene | FALSE | Unknown | Unknown | 12.85 | 9.4 | TRUE | ISOS-D-1 | Dark | FALSE | Open circuit | 25.0; 25.0 | Air |  | 16.7 | FALSE | 68 | 10.4375
2016-06-22 | SLG | FTO | Zn2SnO4 | rGO; Zn2SnO4-fiber |  | Perovskite | Spiro-MeOTAD |  |  |  | Au | 0.03 | nip | FALSE | FA; MA | Pb | Br; I | 0.45; 2.55 |  |  | 1 | Spin-coating | DMSO; GBL | 3; 7 | Unknown | FALSE | Unknown | Unknown | 15.78 |  | TRUE | ISOS-D-1 | Dark | FALSE | Open circuit | 25.0; 25.0 | Air |  | 16.7 | FALSE | 68 | 10.4375
2019-09-02 | SLG | FTO | TiO2-c | TiO2-mp |  | Perovskite | Spiro-MeOTAD |  |  |  | Au | 0.09 | nip-mp | FALSE | EA; MA | Pb | I | 22 | EAI |  | 1 | Spin-coating | DMF; DMSO | 4; 1 | Chlorobenzene | FALSE | Unknown | Unknown | 15.17 |  | TRUE | ISOS-D-1 | Dark | FALSE | Open circuit | 25.0; 25.0 | Air | 50 | 1440 | FALSE | 68 | 900 |  | 85
2020-01-08 | SLG | FTO | TiO2-c | TiO2-mp |  | Perovskite | Spiro-MeOTAD |  |  |  | Au | 0.16 | nip-mp | FALSE | Cs; FA; MA | Pb | Br; I | 0.1; 2.9 |  |  | 1 | Spin-coating | DMF; DMSO | 4; 1 | Trifluorotoluene | FALSE | Unknown | Unknown | 21 |  | TRUE | ISOS-L-1I | Solar simulator | FALSE | MPPT | 25.0; 25.0 | N2 | 0 | 500 | TRUE | 68 | 312.5
2017-06-22 | SLG | FTO | TiO2-c | TiO2-mp |  | Perovskite | Spiro-MeOTAD |  |  |  | Au | 0.15 | nip-mp | FALSE | Cs; FA; MA | Pb | Br; I | 0.45; 2.55 |  |  | 1 | Spin-coating | DMF; DMSO | 4; 1 | Chlorobenzene | FALSE | Unknown | Unknown | 18.91 | 18.49 | TRUE | ISOS-D-1 | Dark | FALSE | Open circuit | 25.0; 25.0 | Air | 30 | 792 | FALSE | 68 | 495
2017-11-02 | SLG | FTO | TiO2-c | TiO2-mp |  | Perovskite | Spiro-MeOTAD |  |  |  | Au | 0.06 | nip-mp | FALSE | MA | Pb | I | 3 |  | 1.6 | 2 | Spin-coating >> Gas reaction | DMF >> none | 1 >> 1 | Unknown | FALSE | Unknown | Unknown | 16.9 |  | TRUE | ISOS-D-1 | Dark | FALSE | Open circuit | 25.0; 25.0 | Ambient |  | 6912 | TRUE | 68 | 4320
2020-03-23 | SLG | ITO | PTAA |  |  | Perovskite | C60 | BCP |  |  | Ag |  | pin | FALSE | (PEA); Cs; FA; MA | Pb | Br; I | 0.6; 2.4 | SCN | 1.68 | 1 | Spin-coating | DMF; NMP | 4; 1 | Diethyl ether | FALSE | Unknown | Unknown | 19.58 | 19.46 | TRUE | ISOS-D-1 | Dark | FALSE | Open circuit | nan; nan | Air | 52 | 720 | FALSE | 68 | 450
2019-07-15 | SLG | ITO | TZ3 |  |  | Perovskite | C60 | BCP |  |  | Ag | 0.1 | pin | FALSE | MA | Pb | I | 3 |  | 1.6 | 1 | Spin-coating | DMF; DMSO | 4; 1 | Toluene | FALSE | Unknown | Unknown | 16.33 |  | TRUE | ISOS-L-1 | Light | FALSE | Open circuit | 25.0; 25.0 | Air | 40 | 1 | FALSE | 68 | 0.625
2019-07-16 | SLG | FTO | NiO |  |  | Perovskite | PCBM-60 | BCP |  |  | Ag | 0.096 | pin | FALSE | FA; MA | Pb | I | 3 | nan | 1.55 | 1 | Spin-coating | DMF; DMSO | 4; 1 | Chlorobenzene | FALSE | Unknown | Unknown | 16.3 |  | TRUE | ISOS-D-1 | Dark | FALSE | Open circuit | 30.0; 30.0 | Air | 25 | 120 | FALSE | 68 | 75
2019-03-20 | SLG | ITO | NiO-np |  |  | Perovskite | PCBM-60 | BCP |  |  | Ag | 0.04 | pin | FALSE | Cs; FA; MA | Pb | Br; I | 0.51; 2.49 |  |  | 1 | Spin-coating | DMF; DMSO | 9; 1 | Chlorobenzene | FALSE | Unknown | Unknown | 17.62 | 17.15 | TRUE | ISOS-D-2 | Dark | FALSE | Open circuit | 100.0; 100.0 | Ambient |  | 25 | FALSE | 68 | 15.625
2019-05-20 | SLG | ITO | PEDOT:PSS |  |  | Perovskite | PCBM-60 | BCP |  |  | Ag | 0.1 | pin | FALSE | MA | Pb | I | 3 | nan | 1.5 | 1 | Spin-coating | DMF | 1 | Unknown | FALSE | Unknown | Unknown | 9.85 |  | TRUE | ISOS-D-1 | Dark | FALSE | Open circuit | nan; nan | Air | 20 | 360 | FALSE | 68 | 225
2019-02-05 | SLG | ITO | P3CT-N |  |  | Perovskite | PCBM-60 | C60 | BCP |  | Cu | 0.09 | pin | FALSE | MA | Pb | I | 3 | E2CA | 1.6 | 1 | Spin-coating | DMF; DMSO | 4; 1 | Chlorobenzene | FALSE | Unknown | Unknown | 20.68 | 21.03 | TRUE | ISOS-D-2 | Dark | FALSE | Open circuit | 85.0; 85.0 | Air | 50 | 200 | TRUE | 68 | 125
2018-10-23 | SLG | FTO | TiO2-c | TiO2-mp |  | Perovskite | CuSCN |  |  |  | Carbon | 0.16 | nip-mp | FALSE | MA | Pb | I | 3 |  | 1.6 | 1 | Spin-coating | DMF; DMSO | 9; 1 | Chlorobenzene | TRUE | SLG | UV-glue | 12.41 | 11.34 | TRUE | ISOS-D-1 | Dark | FALSE | Open circuit | 25.0; 25.0 | Air | 60 | 4500 | TRUE | 68 | 2812.5
2017-12-22 | SLG | ITO | ZnO |  |  | Perovskite | Spiro-MeOTAD |  |  |  | Au | 0.09 | nip | FALSE | MA | Pb | I | 3 |  | 1.6 | 1 | Spin-coating | DMF | 1 | Chlorobenzene | FALSE | Unknown | Unknown | 12.7 | 9.64 | TRUE | ISOS-D-1 | Dark | FALSE | Open circuit | 25.0; 25.0 | Air | 55 | 700 | FALSE | 68.5 | 444.4444
2015-08-17 | SLG | FTO | TiO2-c | TiO2-mp |  | Perovskite | Spiro-MeOTAD |  |  |  | Au | 0.16 | nip-mp | FALSE | MA | Pb | I | 3 | 4-ABPACl | 1.6 | 1 | Spin-coating | DMF; GBL | 6; 4 | Unknown | FALSE | Unknown | Unknown | 14.13 |  | TRUE | ISOS-D-1 | Dark | FALSE | Open circuit | 25.0; 25.0 | Air | 55 | 1000 | FALSE | 68.6 | 636.9427 |  | 68.6
2017-01-24 | SLG | FTO | CdS |  |  | Perovskite | Spiro-MeOTAD |  |  |  | Ag | 0.09 | nip | FALSE | MA | Pb | I | 3 |  | 1.55 | 2 | Spin-coating >> CBD | DMF >> IPA | 1 >> 1 | Unknown | FALSE | Unknown | Unknown | 2.27 |  | TRUE | ISOS-D-1 | Dark | FALSE | Open circuit | 25.0; 25.0 | Air | 15 | 360 | FALSE | 68.72 | 230.179
2019-06-28 | SLG | ITO | SnO2-c |  |  | Perovskite | CZTPA-1 | MoO3 |  |  | Au | 0.05 | nip | FALSE | MA | Pb | I | 3 | Cl | 1.6 | 1 | Spin-coating | DMF | 1 | Chlorobenzene | FALSE | Unknown | Unknown | 6.05 |  | TRUE | ISOS-D-1 | Dark | FALSE | Open circuit | 25.0; 25.0 | Air |  | 400 | FALSE | 68.8 | 256.4103
2019-08-03 | SLG | FTO | TiO2-c | TiO2-mp |  | Perovskite | S12 |  |  |  | Au | 0.09 | nip-mp | FALSE | Cs; FA; MA | Pb | Br; I | 0.51; 2.49 | nan | 1.6 | 1 | Spin-coating | Unknown | 1 | Chlorobenzene | FALSE | Unknown | Unknown | 11.85 |  | TRUE | ISOS-D-1 | Dark | FALSE | Open circuit | 35.0; 35.0 | Air | 45 | 1000 | FALSE | 69 | 645.1613
2019-01-10 | SLG | FTO | TiO2-c |  |  | Perovskite | Spiro-MeOTAD |  |  |  | Au | 0.1 | nip | FALSE | Cs; FA; MA | Pb | Br; I | 0.51; 2.49 | nan | nan | 1 | Spin-coating | DMF; DMSO | 4; 1 | Chlorobenzene | FALSE | Unknown | Unknown | 13.8 |  | FALSE | ISOS-D-1 | Dark | FALSE | Open circuit | 25.0; 25.0 | Air |  | 4800 | FALSE | 69 | 3096.774
2018-02-27 | SLG | FTO | TiO2-c | TiO2-mp |  | Perovskite | Spiro-MeOTAD |  |  |  | Au | 0.16 | nip-mp | FALSE | FA; MA | Pb | Br; I | 0.45; 2.55 |  | 1.58 | 1 | Spin-coating | DMF; DMSO | 4; 1 | Chlorobenzene | FALSE | Unknown | Unknown | 19.14 |  | TRUE | ISOS-D-1 | Dark | FALSE | Open circuit | 25.0; 25.0 | Air | 60 | 1440 | FALSE | 69 | 929.0323
2017-11-28 | SLG | FTO | TiO2-c | TiO2-mp |  | Perovskite |  |  |  |  | Carbon | 0.09 | nip-mp-carbon | FALSE | MA | Pb | I | 3 | TPA | 1.6 | 1 | Spin-coating | DMF; DMSO | 600; 78 | Diethyl ether | FALSE | Unknown | Unknown | 8.63 |  | TRUE | ISOS-D-1 | Dark | FALSE | Open circuit | 25.0; 25.0 | Air | 35 | 700 | FALSE | 69 | 451.6129
2019-10-24 | SLG | FTO | TiO2-c | TiO2-mp |  | Perovskite | OAI | DM |  |  | Au | 0.094 | nip-mp | FALSE | FA; MA ¦ OA | Pb ¦ Pb | Br; I ¦ I | 0.15; 2.85 ¦ 4 | Cl |  | 2 | Spin-coating >> Spin-coating | DMF; DMSO >> IPA | 4; 1 >> 1 | Diethyl ether | FALSE | Unknown | Unknown | 22.03 |  | TRUE | ISOS-D-1 | Dark | FALSE | Open circuit | 25.0; 25.0 | Air | 85 | 100 | FALSE | 69 | 64.51613
2018-08-13 | SLG | FTO | TiO2-c |  |  | Perovskite | Spiro-MeOTAD | MoO3 |  |  | Ag | 0.1 | nip | FALSE | MA | Pb | I | 3 |  | 1.6 | 1 | Spin-coating | DMSO; GBL | 3; 7 | Chlorobenzene | FALSE | Unknown | Unknown | 17.52 |  | TRUE | ISOS-D-1I | Dark | FALSE | Open circuit | 25.0; 25.0 | Dry air |  | 120 | FALSE | 69 | 77.41935
2019-08-21 | SLG | FTO | NiMgLiO |  |  | Perovskite | 4-acetylpyridine | PCBM-60 | BCP |  | Ag | 0.09 | pin | FALSE | Cs; FA; MA | Pb | Br; I | 0.51; 2.49 | Undoped |  | 1 | Spin-coating | DMF; DMSO | 4; 1 | Chlorobenzene | FALSE | Unknown | Unknown | 18.09 |  | TRUE | ISOS-D-2I | Dark | FALSE | Open circuit | 85.0; 85.0 | N2 | 0 | 500 | FALSE | 69 | 322.5806
2019-02-08 | SLG | ITO | NiO-c |  |  | Perovskite | PCBM-60 | BCP |  |  | Ag | 0.1 | pin | FALSE | MA | Pb | I | 3 |  | 1.6 | 1 | Spin-coating | DMF; DMSO | 4; 1 | Toluene | TRUE | Unknown | Unknown |  |  | TRUE | ISOS-L-1 | Light | FALSE | Open circuit | 25.0; 25.0 | Air |  | 95 | FALSE | 69.2 | #DIV/0!
2019-02-28 | SLG | FTO | TiO2-c | TiO2-mp |  | Perovskite | Spiro-MeOTAD |  |  |  | Au | 1 | nip-mp | FALSE | Cs; FA | Pb | I | 3 | nan | nan | 1 | Spin-coating | DMF; DMSO | 4; 1 | Chlorobenzene | FALSE | Unknown | Unknown |  |  | TRUE | ISOS-L-1 | Xenon | FALSE | Open circuit | nan; nan | Air | 40 | 1 | TRUE | 69.49 | #DIV/0!
2017-08-15 | SLG | FTO | TiO2-c |  |  | Perovskite | Spiro-MeOTAD |  |  |  | Au | 0.1 | nip | FALSE | MA | Pb | I | 3 |  | 1.6 | 1 | Spin-coating | DMF | 1 | He | FALSE | Unknown | Unknown |  |  | TRUE | ISOS-D-1 | Dark | FALSE | Open circuit | 20.0; 20.0 | Air | 50 | 240 | FALSE | 69.5 | #DIV/0!
2017-08-15 | SLG | FTO | TiO2-c |  |  | Perovskite | Spiro-MeOTAD |  |  |  | Au | 0.1 | nip | FALSE | MA | Pb | I | 3 |  | 1.6 | 1 | Spin-coating | DMF | 1 | N2 | FALSE | Unknown | Unknown |  |  | TRUE | ISOS-D-1 | Dark | FALSE | Open circuit | 20.0; 20.0 | Air | 50 | 240 | FALSE | 69.5 | #DIV/0!
2018-07-10 | SLG | ITO | NiO-c |  |  | Perovskite | PCBM-60 |  |  |  | Al | 0.1 | pin | FALSE | Cs; FA; MA | Pb | Br; I | 0.5; 2.5 |  |  | 1 | Spin-coating | DMF; DMSO | 4; 1 | Chlorobenzene | FALSE | Unknown | Unknown | 13.5 | 12.6 | TRUE | ISOS-L-1 | White LED | FALSE | MPPT | 25.0; 25.0 | Ambient |  | 22 | FALSE | 69.7 | 14.52145
2019-12-27 | SLG | FTO | TiO2-c |  |  | Perovskite | Spiro-MeOTAD |  |  |  | Au | 0.1 | nip | FALSE | Cs; FA; MA | Pb | Br; I | 0.51; 2.49 | GdF3 |  | 1 | Spin-coating | DMF; DMSO | 4; 1 | Chlorobenzene | FALSE | Unknown | Unknown | 19.46 |  | TRUE | ISOS-D-1 | Dark | FALSE | Open circuit | 25.0; 25.0 | Air | 30 | 1000 | FALSE | 69.8 | 662.2517 |  | 69.8
2019-12-27 | SLG | FTO | TiO2-c |  |  | Perovskite | Spiro-MeOTAD |  |  |  | Au | 0.1 | nip | FALSE | Cs; FA; MA | Pb | Br; I | 0.51; 2.49 |  |  | 1 | Spin-coating | DMF; DMSO | 4; 1 | Chlorobenzene | FALSE | Unknown | Unknown | 19.67 |  | TRUE | ISOS-D-1 | Dark | FALSE | Open circuit | 25.0; 25.0 | Air | 30 | 1000 | FALSE | 69.8 | 662.2517 |  | 69.8
2018-01-19 | SLG | ITO | PTAA |  |  | Perovskite | PCBM-60 | C60 | BCP |  | Cu | 0.1 | pin | FALSE | MA | Pb | I | 3 |  | 1.6 | 1 | Spin-coating | DMF; DMSO | 9; 1 | Toluene | FALSE | Unknown | Unknown | 17.05 |  | TRUE | ISOS-D-2I | Dark | FALSE | Open circuit | 95.0; 95.0 | N2 | 0 | 100 | TRUE | 69.8 | 66.22517
2018-08-03 | SLG | FTO | PEDOT:PSS |  |  | Perovskite | PCBM-60 | BCP |  |  | Ag | 0.09 | pin | FALSE | Cs; FA | Pb | I | 3 |  |  | 1 | Spin-coating | DMSO; GBL | 3; 7 | Chlorobenzene | FALSE | Unknown | Unknown | 15.48 |  | TRUE | ISOS-D-1 | Dark | FALSE | Open circuit | 25.0; 25.0 | Air | 50 | 8 | FALSE | 70 | 5.333333
2016-04-06 | SLG | FTO | TiO2-c | TiO2-mp |  | Perovskite | F-graphene; P3HT |  |  |  | Ag | 0.08 | nip-mp | FALSE | MA | Pb | I | 3 | nan | 1.59 | 2 | Spin-coating >> CBD | DMF >> IPA | 1 >> 1 | Unknown | FALSE | Unknown | Unknown | 12.56 |  | TRUE | ISOS-D-1 | Dark | FALSE | Open circuit | 25.0; 25.0 | Air | 30 | 1344 | FALSE | 70 | 896
2017-08-28 | SLG | FTO | TiO2-c | TiO2-mp |  | Perovskite | MoO3 |  |  |  | Ag | 0.09 | nip-mp | FALSE | MA ¦ Cs ¦ Cs ¦ Cs | Pb ¦ Pb ¦ Pb ¦ Pb | I ¦ I ¦ Br; I ¦ Br; I | 3 ¦ 3 ¦ 0.3; 2.7 ¦ 0.7; 2.3 |  |  | 4 | Spin-coating >> Spin-coating >> Spin-coating >> Spin-coating >> Dropcasting >> Rinsing | DMF >> Octane >> Octane >> Octane >> Methyl acetate >> Methyl acetate | 1 >> 1 >> 1 >> 1 >> 1 >> 1 | Toluene | FALSE | Unknown | Unknown | 11.33 |  | TRUE | ISOS-D-2I | Dark | FALSE | Open circuit | 50.0; 50.0 | Vacuum |  | 200 | FALSE | 70 | 133.3333
2016-11-23 | SLG | FTO | ZnO |  |  | Perovskite | P3HT |  |  |  | Ag | 0.045 | nip | FALSE | MA | Pb | I | 3 |  | 1.6 | 2 | Spin-coating >> CBD | DMF >> IPA | 1 >> 1 | Unknown | FALSE | Unknown | Unknown | 7.08 |  | TRUE | ISOS-D-1I | Dark | FALSE | Open circuit | 25.0; 25.0 | N2 | 0 | 720 | FALSE | 70 | 480
2015-05-29 | SLG | FTO | CrOx |  |  | Perovskite | PCBM-60 |  |  |  | Ag | 0.09 | pin | FALSE | MA | Pb | I | 3 |  | 1.6 | 2 | Spin-coating >> CBD | DMF >> IPA | 1 >> 1 | Unknown | FALSE | Unknown | Unknown | 10.99 |  | TRUE | ISOS-D-1 | Dark | FALSE | Open circuit | 20.0; 20.0 | Air | 25 | 144 | FALSE | 70 | 96
2015-12-17 | SLG | ITO | CuAlO2 |  |  | Perovskite | PCBM-60 | PEDOT:PSS |  |  | Ag | 0.0725 | pin | FALSE | MA | Pb | I | 3 | Cl | 1.6 | 1 | Spin-coating | DMF | 1 | Unknown | FALSE | Unknown | Unknown | 13.31 |  | TRUE | ISOS-D-1 | Dark | FALSE | Open circuit | 25.0; 25.0 | Air |  | 240 | FALSE | 70 | 160
2015-12-17 | SLG | ITO | CuAlO2 |  |  | Perovskite | PCBM-60 | PEDOT:PSS |  |  | Ag | 0.0725 | pin | FALSE | MA | Pb | I | 3 | Cl | 1.6 | 1 | Spin-coating | DMF | 1 | Unknown | FALSE | Unknown | Unknown | 13.77 |  | TRUE | ISOS-D-1 | Dark | FALSE | Open circuit | 25.0; 25.0 | Air |  | 240 | FALSE | 70 | 160
2019-01-09 | SLG | ITO | CuI |  |  | Perovskite | PCBM-60 |  |  |  | Ag | 0.1 | pin | FALSE | Cs; FA; MA | Pb | Br; I | 0.51; 2.49 |  |  | 1 | Spin-coating | DMF; DMSO | 4; 1 | Diethyl ether | FALSE | Unknown | Unknown | 17.49 |  | TRUE | ISOS-D-1 | Dark | FALSE | Open circuit | 25.0; 25.0 | Air | 40 | 200 | FALSE | 70 | 133.3333
2016-11-29 | SLG | FTO | NiO-c |  |  | Perovskite | PCBM-60 |  |  |  | Ag | 0.12 | pin | FALSE | MA | Pb | I | 3 |  | 1.6 | 1 | Spin-coating | DMF; DMSO | 9; 1 | Diethyl ether | FALSE | Unknown | Unknown | 12.33 |  | TRUE | ISOS-D-1 | Dark | FALSE | Open circuit | 25.0; 25.0 | Air |  | 240 | FALSE | 70 | 160
2019-02-22 | SLG | FTO | TiO2-c |  |  | Perovskite | p-DTS(FBTTh2)2 |  |  |  | Ag | 0.16 | nip | FALSE | MA | Pb | I | 3 | HI | 1.5 | 1 | Spin-coating | DMF | 1 | Unknown | FALSE | Unknown | Unknown | 17.7 | 17.3 | TRUE | ISOS‐D‐3 | Dark | FALSE | Open circuit | 85.0; 85.0 | Air | 85 | 2 | FALSE | 70 | 1.333333
2016-04-01 | SLG | FTO | TiO2-c | TiO2-mp |  | Perovskite | PT3HT |  |  |  | Ag | 0.12 | nip-mp | FALSE | MA | Pb | I | 3 |  | 1.55 | 1 | Spin-coating | DMF | 1 | Unknown | FALSE | Unknown | Unknown | 12.5 |  | TRUE | ISOS-L-1I | Xenon | FALSE | MPPT | 25.0; 25.0 | N2 | 0 | 2 | FALSE | 70 | 1.333333
2019-04-25 | SLG | ITO | SnO2-np |  |  | Perovskite | PTAA |  |  |  | Ag | 0.1 | nip | FALSE | MA | Pb | I | 3 | Undoped | 1.6 | 1 | Spin-coating | DMF; DMSO | 9; 1 | Chlorobenzene | TRUE | Unknown | Unknown |  |  | TRUE | ISOS-L-1I | Light | FALSE | Open circuit | 40.0; 40.0 | N2 | 0 | 500 | FALSE | 70 | #DIV/0!
2016-10-19 | SLG | FTO | TiO2-c | MCA |  | Perovskite | Spiro-MeOTAD |  |  |  | Ag | 0.04 | nip | FALSE | MA | Pb | I | 3 |  | 1.6 | 1 | Spin-coating | DMF | 1 | Unknown | FALSE | Unknown | Unknown | 17.09 | 16.41 | TRUE | ISOS-D-1 | Dark | FALSE | Open circuit | 25.0; 25.0 | Air |  | 336 | FALSE | 70 | 224
2019-03-08 | SLG | ITO | C60 |  |  | Perovskite | Spiro-MeOTAD | MoO3 |  |  | Ag | 0.04 | nip | FALSE | MA | Pb | I | 3 | Cl | 1.6 | 1 | Spin-coating | DMF; DMSO | 4; 1 | Chlorobenzene | FALSE | Unknown | Unknown | 16.37 |  | TRUE | ISOS-D-1 | Dark | FALSE | Open circuit | 25.0; 25.0 | Air | 30 | 200 | FALSE | 70 | 133.3333
2019-12-09 | SLG | FTO | SnO2-c |  |  | Perovskite | Spiro-MeOTAD |  |  |  | Ag | 0.1 | nip | FALSE | Cs; FA; MA | Pb | Br; I | 0.51; 2.49 |  |  | 1 | Spin-coating | DMF; DMSO | 4; 1 | Chlorobenzene | FALSE | Unknown | Unknown | 17.12 |  | TRUE | ISOS-D-1 | Dark | FALSE | Open circuit | 25.0; 25.0 | Air | 70 | 1080 | FALSE | 70 | 720 |  | 70
2020-02-05 | SLG | ITO | SnO2-np |  |  | Perovskite | Spiro-MeOTAD |  |  |  | Ag | 0.075 | nip | FALSE | Cs | Pb | Br; I | 1; 2 |  | 1.91 | 1 | Spin-coating | DMSO | 1 | Unknown | TRUE | Unknown | Unknown | 15.1 |  | TRUE | ISOS-L-1 | Solar simulator | FALSE | Open circuit | 25.0; 25.0 | Air |  | 180 | FALSE | 70 | 120
2019-09-16 | SLG | ITO | Ti3C2Tx |  |  | Perovskite | Spiro-MeOTAD |  |  |  | Ag | 0.04 | nip | FALSE | MA | Pb | I | 3 |  | 1.6 | 1 | Spin-coating | DMF; DMSO | 4; 1 | Chlorobenzene | FALSE | Unknown | Unknown | 17.17 | 12.52 | TRUE | ISOS-D-1 | Dark | FALSE | Open circuit | 25.0; 25.0 | Air | 20 | 800 | FALSE | 70 | 533.3333
2019-11-25 | SLG | FTO | TiO2-c |  |  | Perovskite | Spiro-MeOTAD |  |  |  | Ag | 0.1 | nip | FALSE | Cs | Pb | I | 3 | YbCl3 | 1.73 | 1 | Spin-coating | DMF; DMSO | 1; 1 | Unknown | FALSE | Unknown | Unknown | 12.4 |  | TRUE | ISOS-D-2 | Dark | FALSE | Open circuit | 80.0; 80.0 | Air | 25 | 400 | FALSE | 70 | 266.6667
2018-03-27 | SLG | FTO | TiO2-c |  |  | Perovskite | Spiro-MeOTAD |  |  |  | Ag | 0.045 | nip | FALSE | MA | Pb | I | 3 |  | 1.6 | 1 | Spin-coating | DMF | 1 | Unknown | FALSE | Unknown | Unknown | 15.41 | 11.33 | TRUE | ISOS-D-1 | Dark | FALSE | Open circuit | 25.0; 25.0 | Air | 50 | 672 | FALSE | 70 | 448
2018-04-06 | SLG | FTO | TiO2-c |  |  | Perovskite | Spiro-MeOTAD |  |  |  | Ag | 0.09 | nip | FALSE | FA | Pb | Br; I | 0.15; 2.85 |  | 1.62 | 2 | Evaporation >> Gas reaction | none >> none | 1 >> 1 | Unknown | FALSE | Unknown | Unknown | 12.48 |  | TRUE | ISOS-D-1 | Dark | FALSE | Open circuit | 25.0; 25.0 | Air |  | 1500 | FALSE | 70 | 1000
2017-03-30 | SLG | FTO | TiO2-c |  |  | Perovskite | Spiro-MeOTAD |  |  |  | Ag | 0.09 | nip | FALSE | MA | Pb | I | 3 | Cl | 1.6 | 1 | Spin-coating | DMF | 1 | Unknown | FALSE | Unknown | Unknown | 12.9 |  | TRUE | ISOS-D-1 | Light | FALSE | Open circuit | 21.5; 21.5 | Air | 70 | 200 | FALSE | 70 | 133.3333
2018-07-30 | SLG | FTO | TiO2-c |  |  | Perovskite | Spiro-MeOTAD |  |  |  | Ag | 0.0625 | nip | FALSE | MA | Pb | I | 3 | nan | nan | 2 | Spin-coating >> Spin-coating | IPA >> DMF; DMSO | 1 >> 3; 7 | Unknown | FALSE | Unknown | Unknown | 15.71 |  | TRUE | ISOS-D-1 | Indoor light | FALSE | Open circuit | 25; 35 | Air | 40 | 336 | FALSE | 70 | 224
2019-10-17 | SLG | ITO | ZnO |  |  | Perovskite | Spiro-MeOTAD |  |  |  | Ag | 0.11 | nip | FALSE | Cs | Pb | Br; I | 2; 1 |  | 2.07 | 1 | Spin-coating | DMSO | 1 | Unknown | FALSE | Unknown | Unknown | 10.16 | 8.72 | TRUE | ISOS-D-1 | Dark | FALSE | Open circuit | 25.0; 25.0 | Air | 15 | 800 | FALSE | 70 | 533.3333
2016-08-11 | SLG | ITO | ZnO |  |  | Perovskite | Spiro-MeOTAD |  |  |  | Ag | 0.1 | nip | FALSE | MA | Pb | I | 3 |  | 1.6 | 2 | Spin-coating >> CBD | DMF >> IPA; TBP | 1 >> 25; 3 | Unknown | FALSE | Unknown | Unknown | 12.6 |  | TRUE | ISOS-D-1 | Dark | FALSE | Open circuit | 25.0; 25.0 | Air |  | 650 | FALSE | 70 | 433.3333
2018-03-22 | SLG | ITO | ZnO |  |  | Perovskite | Spiro-MeOTAD |  |  |  | Ag | 0.04 | nip | FALSE | FA | Pb | I | 3 | Undoped | 1.54 | 1 | Spin-coating | DMSO | 1 | Chlorobenzene | FALSE | Unknown | Unknown | 13.99 | 11.66 | TRUE | ISOS-D-1 | Dark | FALSE | Open circuit | 20; 30 | Air | 50 | 300 | FALSE | 70 | 200
2018-02-13 | SLG | FTO | TiO2-c | TiO2-mp |  | Perovskite | Spiro-MeOTAD |  |  |  | Ag | 0.11 | nip-mp | FALSE | MA | Pb | I | 3 |  | 1.6 | 1 | Spin-coating | DMF; DMSO | 9; 1 | Diethyl ether | FALSE | Unknown | Unknown | 7.28 | 6.56 | TRUE | ISOS-D-1 | Dark | FALSE | Open circuit | 25.0; 25.0 | Air | 30 | 720 | FALSE | 70 | 480
2019-03-07 | SLG | FTO | TiO2-c | TiO2-mp |  | Perovskite | Spiro-MeOTAD |  |  |  | Ag | 0.16 | nip-mp | FALSE | MA | Pb | I | 3 |  | 1.6 | 1 | Spin-coating | DMF | 1 | Chlorobenzene | FALSE | Unknown | Unknown | 14.36 | 8.65 | TRUE | ISOS-D-1 | Dark | FALSE | Open circuit | 25.0; 25.0 | Air | 40 | 180 | FALSE | 70 | 120
2020-01-15 | SLG | FTO | NiO-c |  |  | Perovskite | ZnO-np | C60 |  |  | Ag | 0.09 | pin | FALSE | Cs | Pb | Br; I | 1; 2 | InCl2 |  | 1 | Spin-coating | DMSO | 1 | Unknown | FALSE | Unknown | Unknown | 15.19 | 14.23 | TRUE | ISOS-L-1I | Light | FALSE | Open circuit | nan; nan | N2 | 0 | 132 | FALSE | 70 | 88
2019-06-24 | SLG | ITO | PEDOT:PSS |  |  | Perovskite | ZnO-np |  |  |  | Ag | 0.04 | pin | FALSE | FA; MA | Pb; Sn | I | 3 | Pb(SCN)2; SnF2 |  | 1 | Spin-coating | DMF; DMSO | 13; 2 | Chlorobenzene | FALSE | Unknown | Unknown | 18.1 |  | TRUE | ISOS-D-1I | Dark | FALSE | Open circuit | 25.0; 25.0 | N2 | 0 | 720 | FALSE | 70 | 480
2016-12-08 | SLG | Cu-grid | CuI |  |  | Perovskite | ZnO-np |  |  |  | Ag-nw | 0.8 | pin | FALSE | MA | Pb | I | 3 |  | 1.52 | 2 | Spin-coating >> Spin-coating | DMF >> IPA | 1 >> 1 | Unknown | FALSE | Unknown | Unknown |  |  | TRUE | ISOS-D-1 | Dark | FALSE | Open circuit | 25.0; 25.0 | Air | 25 | 1440 | FALSE | 70 | #DIV/0!
2018-06-11 | SLG | ITO | Graphene | PEDOT:PSS |  | Perovskite | PCBM-60 | BCP |  |  | Al | 0.16 | pin | FALSE | MA | Pb | I | 3 |  | 1.3 | 1 | Spin-coating | DMF; DMSO | 4; 1 | Toluene | FALSE | Unknown | Unknown | 14.67 | 14.57 | TRUE | ISOS-D-1I | Dark | FALSE | Open circuit | 25.0; 25.0 | N2 | 0 | 720 | FALSE | 70 | 480
2016-07-05 | SLG | FTO | PEDOT:PSS |  |  | Perovskite | PCBM-60 |  |  |  | Al | 0.05 | pin | FALSE | BA; MA | Pb | I | 13 |  | 1.66 | 1 | Spin-coating | DMF | 1 | Unknown | FALSE | Unknown | Unknown | 12.51 |  | TRUE | ISOS-L-1I | Light | FALSE | Open circuit | 25.0; 25.0 | Unknown |  | 2200 | FALSE | 70 | 1466.667
2015-10-12 | SLG | ITO | PEDOT:PSS |  |  | Perovskite | PCBM-60 |  |  |  | Al | 0.1 | pin | FALSE | MA | Pb | I | 3 |  | 1.5 | 2 | Spin-coating >> Spin-coating | DMF >> IPA | 1 >> 1 | Unknown | FALSE | Unknown | Unknown | 9 |  | TRUE | ISOS-D-1 | Dark | FALSE | Open circuit | 25.0; 25.0 | Air | 40 | 12 | FALSE | 70 | 8
2018-01-30 | SLG | ITO | PTAA |  |  | Perovskite | PCBM-60 |  |  |  | Al | 0.045 | pin | FALSE | MA | Co; Pb | I | 3 |  |  | 2 | Spin-coating >> Spin-coating | DMF >> Ethanol | 1 >> 1 | Unknown | FALSE | Unknown | Unknown |  |  | TRUE | ISOS-D-1I | Dark | FALSE | Open circuit | 20.0; 20.0 | N2 | 0 | 120 | FALSE | 70 | #DIV/0!
2019-12-16 | SLG | FTO | TiO2-c | TiO2-mp |  | Perovskite | CuP |  |  |  | Au | 0.1 | nip-mp | FALSE | MA | Pb | I | 3 |  | 1.6 | 2 | Spin-coating >> Spin-coating | DMF >> IPA | 1 >> 1 | Unknown | FALSE | Unknown | Unknown | 18.21 | 18.21 | TRUE | ISOS-D-1 | Dark | FALSE | Open circuit | 25.0; 25.0 | Air | 65 | 350 | FALSE | 70 | 233.3333
2019-04-08 | SLG | FTO | SnO2-c |  |  | Perovskite | CuPc |  |  |  | Au | 0.1 | nip | FALSE | MA | Pb | Br; I | 0.33; 2.67 |  | 1.65 | 2 | Evaporation >> Evaporation | none >> none | 1 >> 1 | Unknown | FALSE | Unknown | Unknown | 11.66 | 10.69 | TRUE | ISOS-D-1 | Dark | FALSE | Open circuit | 25.0; 25.0 | Air | 40 | 240 | FALSE | 70 | 160
2018-01-04 | SLG | FTO | TiO2-c | TiO2-mp |  | Perovskite | EH44 |  |  |  | Au | 0.1 | nip-mp | FALSE | Cs; FA; MA | Pb | Br; I | 0.54; 2.46 |  |  | 1 | Spin-coating | DMF; DMSO | 4; 19 | Chlorobenzene | FALSE | Unknown | Unknown |  |  | TRUE | ISOS‐L‐1 | Solar simulator | FALSE | Passive resistance | 30.0; 30.0 | Air | 20 | 160 | TRUE | 70 | #DIV/0!
2016-11-16 | SLG | FTO | TiO2-c | TiO2-mp |  | Perovskite | M4; PCBM-60 |  |  |  | Au | 0.002 | nip-mp | FALSE | FA; MA | Pb | Br; I | 0.45; 2.55 |  | 1.55 | 1 | Spin-coating | DMF; DMSO | 4; 1 | Chlorobenzene | FALSE | Unknown | Unknown | 15.9 | 14 | TRUE | ISOS-D-1 | Dark | FALSE | Open circuit | 25.0; 25.0 | Air | 30 | 648 | FALSE | 70 | 432
2019-01-05 | SLG | FTO | TiO2-c | TiO2-mp |  | Perovskite | P3HT |  |  |  | Au | 0.1 | nip-mp | FALSE | MA | Pb | I | 3 |  | 1.6 | 1 | Spin-coating | DMF; DMSO | 9; 1 | Diethyl ether | FALSE | Unknown | Unknown | 9.9 |  | TRUE | ISOS-D-1 | Dark | FALSE | Open circuit | 25.0; 25.0 | Air | 55 | 500 | FALSE | 70 | 333.3333
2018-10-25 | SLG | ITO | ZnO | APTES-SAM |  | Perovskite | PCBM-60 |  |  |  | Au | 0.1 | nip | FALSE | MA | Pb | I | 3 |  | 1.6 | 1 | Spin-coating | DMF; DMSO | 9; 1 | Unknown | FALSE | Unknown | Unknown | 5.3 |  | TRUE | ISOS-D-1 | Dark | FALSE | Open circuit | 26.0; 26.0 | Air | 10 | 720 | FALSE | 70 | 480
2019-12-06 | SLG | FTO | TiO2-c | TiO2-mp |  | Perovskite | PDBD-T |  |  |  | Au |  | nip-mp | FALSE | Ag | Bi | I | 9 | nan | 1.86 | 1 | Spin-coating | Unknown | nan | Unknown | FALSE | Unknown | Unknown |  |  | TRUE | ISOS-D-1 | Dark | FALSE | Open circuit | 25; 25 | Air | 30 | 1680 | FALSE | 70 | #DIV/0!
2019-12-30 | SLG | FTO | TiO2-c |  |  | Perovskite | PTAA |  |  |  | Au |  | nip | FALSE | FA | Pb | Br | 3 | nan | nan | 2 | Spin-coating >> Spin-coating | DMF; DMSO >> IPA | nan | Unknown | FALSE | Unknown | Unknown | 6.76 |  | TRUE | ISOS-D-1 | Dark | FALSE | Open circuit | nan; nan | Unknown |  | 2000 | FALSE | 70 | 1333.333
2020-01-29 | SLG | FTO | TiO2-c | TiO2-mp | TiN | Perovskite | PTAA |  |  |  | Au | 0.09 | nip-mp | FALSE | FA; MA | Pb | Br; I | 0.51; 2.49 | Undoped | 1.61 | 1 | Spin-coating | DMF; DMSO | 4; 1 | Chlorobenzene | FALSE | Unknown | Unknown | 19.38 | 19.05 | TRUE | ISOS-D-2 | Dark | FALSE | Open circuit | 80; 80 | Air | 50 | 200 | FALSE | 70 | 133.3333
2017-10-10 | SLG | FTO | TiO2-c | TiO2-mp | Aminocaproic acid; Caproic acid | Perovskite | Spiro-MeOTAD |  |  |  | Au | 0.11 | nip-mp | FALSE | MA | Pb | I | 3 |  | 1.6 | 2 | Spin-coating >> CBD | DMF; DMSO >> IPA | 10; 1 >> 1 | Unknown | FALSE | Unknown | Unknown | 17.21 |  | TRUE | ISOS-D-1I | Dark | FALSE | Open circuit | 25.0; 25.0 | Unknown |  | 720 | FALSE | 70 | 480
2019-06-18 | SLG | FTO | TiO2-c | SnO2-np | BSO-mp | Perovskite | Spiro-MeOTAD |  |  |  | Au | 0.0935 | nip | FALSE | FA; MA | Pb | Br; I | 0.21; 2.79 | MACl | nan | 1 | Spin-coating | DMF; DMSO | 8; 1 | Ethyl ether | FALSE | Unknown | Unknown | 21.45 |  | TRUE | ISOS-L-1 | Xenon | FALSE | Open circuit | 25.0; 25.0 | Air | 25 | 500 | TRUE | 70 | 333.3333
2019-10-02 | SLG | ITO | SnO2-np | DPC60 |  | Perovskite | Spiro-MeOTAD |  |  |  | Au | 0.1 | nip | FALSE | Cs; FA; MA | Pb | Br; I | 0.51; 2.49 |  |  | 1 | Spin-coating | DMF; DMSO | 4; 1 | Chlorobenzene | FALSE | Unknown | Unknown | 19.83 |  | TRUE | ISOS-D-1 | Dark | FALSE | Open circuit | 25.0; 25.0 | Air | 35 | 720 | FALSE | 70 | 480
2019-08-12 | SLG | ITO | SnO2-np | MSAPBS |  | Perovskite | Spiro-MeOTAD |  |  |  | Au | 0.1 | nip | FALSE | Cs; FA; MA | Pb | Br; I | 0.45; 2.55 |  | 1.6 | 1 | Spin-coating | DMF; DMSO | 1; 4 | Chlorobenzene | FALSE | Unknown | Unknown | 21.18 |  | TRUE | ISOS‐D‐3 | Dark | FALSE | Open circuit | 85.0; 85.0 | Air | 85 | 160 | FALSE | 70 | 106.6667
2018-04-12 | SLG | FTO | SnO2-c | PCBM-60 |  | Perovskite | Spiro-MeOTAD |  |  |  | Au | 0.11 | nip | FALSE | MA | Pb | I | 3 |  | 1.56 | 1 | Spin-coating | Unknown |  | Chlorobenzene | FALSE | Unknown | Unknown | 17.35 |  | TRUE | ISOS-D-1 | Dark | FALSE | Open circuit | 25.0; 25.0 | Air |  | 170 | FALSE | 70 | 113.3333
2017-07-17 | SLG | FTO | Fe2O3-mp |  |  | Perovskite | Spiro-MeOTAD |  |  |  | Au | 0.1 | nip | FALSE | MA | Pb | I | 3 |  | 1.6 | 1 | Spin-coating | DMF; DMSO | 7; 3 | Toluene | FALSE | Unknown | Unknown | 12.4 |  | TRUE | ISOS-D-1I | Dark | FALSE | Open circuit | 25.0; 25.0 | Unknown |  | 700 | FALSE | 70 | 466.6667
2018-09-16 | PET | ITO | Nb2O5 |  |  | Perovskite | Spiro-MeOTAD |  |  |  | Au | 0.09 | nip | FALSE | Cs | Pb | Br; I | 1; 2 | nan | 1.89 | 1 | Spin-coating | DMF; DMSO | 4; 1 | Chlorobenzene | FALSE | Unknown | Unknown | 11.73 |  | TRUE | ISOS-D-1 | Indoor light | FALSE | Open circuit | nan; 120 | Air | 30 | 700 | TRUE | 70 | 466.6667
2018-08-23 | SLG | FTO | SnO2-c |  |  | Perovskite | Spiro-MeOTAD |  |  |  | Au | 0.1 | nip | FALSE | Cs; FA; MA ¦ (PEA) | Pb ¦ Pb | Br; I ¦ I | 0.45; 2.55 ¦ 4 |  |  | 2 | Spin-coating >> Spin-coating | DMF; DMSO >> IPA | 4; 1 >> 1 | Chlorobenzene | FALSE | Unknown | Unknown |  |  | TRUE | ISOS-D-1 | Dark | FALSE | Open circuit | 20.0; 20.0 | Air | 38 | 1920 | FALSE | 70 | #DIV/0!
2016-04-28 | SLG | FTO | SnO2-c |  |  | Perovskite | Spiro-MeOTAD |  |  |  | Au | 0.09 | nip | FALSE | MA | Pb | I | 3 |  | 1.6 | 2 | Spin-coating >> CBD | DMF >> IPA | 1 >> 1 | Unknown | FALSE | Unknown | Unknown | 15.3 |  | TRUE | ISOS-D-1 | Dark | FALSE | Open circuit | 25.0; 25.0 | Air | 25 | 1400 | FALSE | 70 | 933.3333
2019-12-11 | SLG | FTO | SnO2-c |  |  | Perovskite | Spiro-MeOTAD |  |  |  | Au | 0.18 | nip | FALSE | Cs; FA; MA | Pb | Br; I | 0.45; 2.55 |  |  | 1 | Spin-coating | DMF; DMSO | 4; 1 | Chlorobenzene | FALSE | Unknown | Unknown | 19 | 15.1 | TRUE | ISOS-D-1 | Dark | FALSE | Open circuit | nan; nan | Air | 20 | 960 | FALSE | 70 | 640
2018-10-16 | SLG | ITO | SnO2-c |  |  | Perovskite | Spiro-MeOTAD |  |  |  | Au | 0.108 | nip | FALSE | MA | Pb | I | 3 | Undoped | 1.6 | 2 | Spin-coating >> Spin-coating | DMF >> IPA | 1 >> 1 | Unknown | TRUE | Unknown | Unknown | 17.25 |  | TRUE | ISOS-L-1 | Solar simulator | FALSE | Open circuit | 25.0; 25.0 | Air | 45 | 150 | TRUE | 70 | 100
2018-11-07 | SLG | ITO | SnO2-c |  |  | Perovskite | Spiro-MeOTAD |  |  |  | Au | 0.1 | nip | FALSE | MA | Pb | I | 3 | CH3NH2 | 1.6 | 1 | Spin-coating | DMF; DMSO | 9; 1 | Ethyl ether | FALSE | Unknown | Unknown | 18.17 | 15.61 | TRUE | ISOS-D-1 | Dark | FALSE | Open circuit | 25.0; 25.0 | Air |  | 1000 | FALSE | 70 | 666.6667 |  | 70
2019-10-26 | SLG | FTO | SnO2-np |  |  | Perovskite | Spiro-MeOTAD |  |  |  | Au | 0.06 | nip | FALSE | FA; MA | Pb | Br; I | 0.45; 2.55 |  |  | 1 | Spin-coating | DMF; DMSO | 4; 1 | Toluene | FALSE | Unknown | Unknown | 18.7 |  | TRUE | ISOS-D-1 | Dark | FALSE | Open circuit | 25.0; 25.0 | Air | 25 | 360 | FALSE | 70 | 240
2019-12-03 | SLG | FTO | SnO2-np |  |  | Perovskite | Spiro-MeOTAD |  |  |  | Au | 0.065 | nip | FALSE | Cs; FA; MA | Pb | Br; I | 0.03; 2.97 | Cl | 1.6 | 2 | Spin-coating >> Spin-coating | DMF; DMSO >> IPA | 95; 5 >> 1 | Unknown | FALSE | Unknown | Unknown | 20.45 | 19.16 | TRUE | ISOS‐L‐1 | Solar simulator | FALSE | Constant potential | 28.0; 28.0 | Air | 60 | 0.3 | FALSE | 70 | 0.2
2019-10-19 | SLG | FTO | SnO2-np |  |  | Perovskite | Spiro-MeOTAD |  |  |  | Au |  | nip | FALSE | MA | Pb | I | 3 | Undoped | 1.59 | 1 | Spin-coating | DMSO; GBL | 7; 3 | Toluene | FALSE | Unknown | Unknown | 17.93 |  | TRUE | ISOS-D-1 | Dark | FALSE | Open circuit | nan; nan | Air | 55 | 1000 | FALSE | 70 | 666.6667 |  | 70
2019-10-19 | SLG | FTO | SnO2-np |  |  | Perovskite | Spiro-MeOTAD |  |  |  | Au |  | nip | FALSE | MA | Pb | I | 3 | Undoped | 1.59 | 1 | Spin-coating | DMSO; GBL | 7; 3 | Toluene | FALSE | Unknown | Unknown | 17.93 |  | TRUE | ISOS-L-1I | Light | FALSE | Open circuit | nan; nan | N2 | 0 | 150 | FALSE | 70 | 100
2020-01-30 | SLG | ITO | SnO2-np |  |  | Perovskite | Spiro-MeOTAD |  |  |  | Au | 0.1003 | nip | FALSE | Cs; FA; MA | Pb | Br; I | 0.45; 2.55 | Rb |  | 1 | Spin-coating | DMF; DMSO | 4; 1 | Chlorobenzene | TRUE | UVCA (3035B) | Unknown | 20.54 |  | TRUE | ISOS-D-2 | Dark | FALSE | Open circuit | 65.0; 65.0 | Air | 50 | 350 | FALSE | 70 | 233.3333
2019-01-18 | SLG | ITO | SnO2-np |  |  | Perovskite | Spiro-MeOTAD |  |  |  | Au | 0.09408 | nip | FALSE | Cs; FA | Pb | Br; I | 0.15; 2.85 | Cl | 1.55 | 2 | Spin-coating >> Spin-coating | DMF; DMSO >> IPA | 9; 1 >> 1 | Unknown | FALSE | Unknown | Unknown |  |  | TRUE | ISOS-D-2I | Dark | FALSE | Open circuit | 85.0; 85.0 | N2 | 0 | 1000 | FALSE | 70 | #DIV/0! |  | 70
2020-05-15 | SLG | ITO | SnO2-np |  |  | Perovskite | Spiro-MeOTAD |  |  |  | Au |  | nip | FALSE | Cs | Pb | Br; I | 2; 1 | nan | nan | 1 | Spin-coating | DMSO | 1 | Methanol | FALSE | Unknown | Unknown | 5.87 |  | TRUE | ISOS-V-1 | Dark | FALSE | Open circuit | nan; nan | Unknown | 30 | 5 | FALSE | 70 | 3.333333
2019-02-14 | SLG | FTO | TiO2-c |  |  | Perovskite | Spiro-MeOTAD |  |  |  | Au | 0.1 | nip | FALSE | FA | Pb | Br; I | 0.45; 2.55 |  |  | 2 | Ultrasonic spray >> Gas reaction | DMF; DMSO >> none | 14; 1 >> 1 | Unknown | FALSE | Unknown | Unknown | 15.5 |  | TRUE | ISOS-L-1I | Light | FALSE | MPPT | 25.0; 25.0 | N2 | 0 | 550 | TRUE | 70 | 366.6667
2016-11-07 | SLG | FTO | TiO2-c |  |  | Perovskite | Spiro-MeOTAD |  |  |  | Au | 0.06 | nip | FALSE | MA | Pb | I | 3 |  | 1.6 | 2 | Spin-coating >> Gas reaction | DMF >> none | 1 >> 1 | Unknown | TRUE | Unknown | Unknown | 16.7 |  | TRUE | ISOS-D-1I | Dark | FALSE | Open circuit | 25.0; 25.0 | N2 | 0 | 2000 | FALSE | 70 | 1333.333
2019-12-10 | SLG | FTO | TiO2-c |  |  | Perovskite | Spiro-MeOTAD |  |  |  | Au | 0.09 | nip | FALSE | FA; MA | Pb | I | 3 |  |  | 1 | Spin-coating | DMF; DMSO | 3; 7 | Chlorobenzene | FALSE | Unknown | Unknown | 18.93 | 17.32 | TRUE | ISOS-D-1 | Dark | FALSE | Open circuit | 30.0; 30.0 | Air | 40 | 800 | FALSE | 70 | 533.3333
2017-04-10 | SLG | FTO | TiO2-c |  |  | Perovskite | Spiro-MeOTAD |  |  |  | Au | 0.1 | nip | FALSE | Cs; FA; MA | Pb | Br; I | 0.51; 2.49 |  | 1.61 | 1 | Spin-coating | DMF; DMSO | 4; 1 | Toluene | FALSE | Unknown | Unknown | 15.8 |  | TRUE | ISOS-L-1I | Solar simulator | FALSE | Open circuit | 25.0; 25.0 | N2 | 0 | 100 | FALSE | 70 | 66.66667
2020-03-12 | SLG | FTO | TiO2-c |  |  | Perovskite | Spiro-MeOTAD |  |  |  | Au | 0.09 | nip | FALSE | Cs; FA; MA | Pb | Br; I | 0.65; 2.35 | PbI2-bipyridine | 1.59 | 1 | Spin-coating | DMF; DMSO | 4; 1 | Ethyl acetate | FALSE | Unknown | Unknown | 21.18 | 19.02 | TRUE | ISOS-D-2 | Dark | FALSE | Open circuit | 85; 85 | Air | 85 | 21 | FALSE | 70 | 14
2019-02-08 | SLG | FTO | TiO2-c |  |  | Perovskite | Spiro-MeOTAD |  |  |  | Au | 0.049 | nip | FALSE | Cs; FA; MA | Pb | Br; I | 0.45; 2.55 | Undoped | nan | 1 | Spin-coating | DMF; DMSO | 4; 1 | Chlorobenzene | FALSE | Unknown | Unknown | 20.1 |  | TRUE | ISOS-L-2I | Solar simulator | FALSE | MPPT | 65.0; 65.0 | N2 | 0 | 100 | FALSE | 70 | 66.66667
2019-08-26 | PET | ITO | TiO2-c |  |  | Perovskite | Spiro-MeOTAD |  |  |  | Au | 0.14 | nip | FALSE | FA; MA | Pb | Br; I | 0.15; 2.85 | Cl |  | 2 | Spin-coating >> Spin-coating | DMF; DMSO >> IPA | 4; 1 >> 1 | Unknown | FALSE | Unknown | Unknown | 16.2 |  | TRUE | ISOS-L-1 | Light | FALSE | Open circuit | 25.0; 25.0 | Air | 20 | 1 | FALSE | 70 | 0.6666667
2018-07-23 | SLG | ITO | TiO2-c |  |  | Perovskite | Spiro-MeOTAD |  |  |  | Au | 0.1 | nip | FALSE | Cs; FA; MA | Pb | Br; I | 0.51; 2.49 |  |  | 1 | Spin-coating | DMF; DMSO | 4; 1 | Toluene | FALSE | Unknown | Unknown | 14.4 | 11.6 | TRUE | ISOS-D-1 | Dark | FALSE | Open circuit | 25.0; 25.0 | Air | 33 | 840 | FALSE | 70 | 560
2017-12-22 | SLG | AZO | SnO2-c | SnO2-mp |  | Perovskite | Spiro-MeOTAD |  |  |  | Au | 0.09 | nip | FALSE | Cs; FA; MA | Pb | Br; I | 0.51; 2.49 |  |  | 1 | Spin-coating | DMF; DMSO | 4; 1 | Chlorobenzene | FALSE | Unknown | Unknown | 17 |  | TRUE | ISOS-L-1I | Solar simulator | FALSE | Open circuit | 25.0; 25.0 | N2 | 0 | 1000 | TRUE | 70 | 666.6667 |  | 70
2018-06-27 | SLG | FTO | SnO2-c | TiO2-c |  | Perovskite | Spiro-MeOTAD |  |  |  | Au | 0.09 | nip | FALSE | MA | Pb | I | 3 |  | 1.6 | 1 | Spin-coating | DMSO; GBL | 3; 7 | Toluene | FALSE | Unknown | Unknown | 17.45 | 17.08 | TRUE | ISOS-D-1 | Dark | FALSE | Open circuit | 25.0; 25.0 | Air | 40 | 100 | FALSE | 70 | 66.66667
2017-03-27 | SLG | FTO | TiO2-c | TiO2-mp |  | Perovskite | Spiro-MeOTAD |  |  |  | Au | 0.12 | nip-mp | FALSE | MA | Pb | I | 3 |  | 1.6 | 1 | Spin-coating | DMF; DMSO | 9; 1 | Diethyl ether | FALSE | Unknown | Unknown | 14.06 | 9.35 | TRUE | ISOS-L-1 | Halogen | FALSE | Open circuit | 25.0; 25.0 | Air |  | 100 | FALSE | 70 | 66.66667
2017-11-28 | SLG | FTO | TiO2-c | TiO2-mp |  | Perovskite | Spiro-MeOTAD |  |  |  | Au | 2.5 | nip-mp | TRUE | MA | Pb | I | 3 |  | 1.6 | 2 | Spin-coating >> CBD | DMF >> IPA | 1 >> 1 | Unknown | FALSE | Unknown | Unknown | 13.03 | 10.24 | TRUE | ISOS-L-1I | White LED | FALSE | MPPT | 25.0; 25.0 | Unknown |  | 384 | TRUE | 70 | 256
2017-12-06 | SLG | FTO | TiO2-c | TiO2-mp |  | Perovskite | Spiro-MeOTAD |  |  |  | Au | 0.09 | nip-mp | FALSE | FA | Sn | I | 3 |  |  | 1 | Spin-coating | DMF | 1 | Unknown | FALSE | Unknown | Unknown | 12.05 |  | TRUE | ISOS-L-1 | Light | FALSE | Open circuit | 25.0; 25.0 | Air | 25 | 1 | FALSE | 70 | 0.6666667
2017-01-04 | SLG | FTO | TiO2-c | TiO2-mp |  | Perovskite | Spiro-MeOTAD |  |  |  | Au | 0.122 | nip-mp | FALSE | MA | Pb | I | 3 |  | 1.6 | 1 | Spin-coating | DMF; DMSO | 9; 1 | Diethyl ether | TRUE | Cover glass-QDs | Epoxy | 18.15 |  | TRUE | ISOS-D-1 | Dark | FALSE | Open circuit | 25.0; 25.0 | Ambient |  | 100 | FALSE | 70 | 66.66667
2019-09-02 | SLG | FTO | TiO2-c | TiO2-mp |  | Perovskite | Spiro-MeOTAD |  |  |  | Au | 0.09 | nip-mp | FALSE | MA; PA | Pb | I | 22 | PAI |  | 1 | Spin-coating | DMF; DMSO | 4; 1 | Chlorobenzene | FALSE | Unknown | Unknown | 13.97 |  | TRUE | ISOS-D-1 | Dark | FALSE | Open circuit | 25.0; 25.0 | Air | 50 | 1440 | FALSE | 70 | 960 |  | 90
2018-03-19 | SLG | FTO | TiO2-c | TiO2-mp |  | Perovskite | Spiro-MeOTAD |  |  |  | Au | 0.16 | nip-mp | FALSE | MA | Pb | I | 3 |  | 1.6 | 1 | Spin-coating | DMF; DMSO | 9; 1 | Diethyl ether | TRUE | Unknown | Unknown | 12.6 |  | TRUE | ISOS-D-1 | Dark | FALSE | Open circuit | 24.0; 24.0 | Air | 85 | 24 | FALSE | 70 | 16
2017-08-09 | SLG | FTO | TiO2-c | TiO2-mp |  | Perovskite | Spiro-MeOTAD |  |  |  | Au | 0.04 | nip-mp | FALSE | FA; MA | Pb | Br; I | 0.12; 2.88 |  | 1.48 | 2 | Spin-coating >> Spin-coating | DMF >> IPA | 1 >> 1 | Unknown | FALSE | Unknown | Unknown | 15.87 | 14.46 | TRUE | ISOS-D-1I | Dark | FALSE | Open circuit | 25.0; 25.0 | N2 | 0 | 1000 | FALSE | 70 | 666.6667 |  | 70
2019-01-09 | SLG | FTO | TiO2-c | TiO2-mp |  | Perovskite | Spiro-MeOTAD |  |  |  | Au | 0.16 | nip-mp | FALSE | IM; MA | Pb | I | 3 | Imidazolium |  | 2 | Spin-coating >> Recrystallization | DMSO >> none | 1 >> 1 | Unknown | FALSE | Unknown | Unknown | 20.13 |  | TRUE | ISOS-L-1I | Light | FALSE | MPPT | 25.0; 25.0 | Ar | 0 | 1000 | FALSE | 70 | 666.6667 |  | 70
2015-08-26 | SLG | FTO | TiO2-c | TiO2-mp |  | Perovskite | Spiro-MeOTAD |  |  |  | Au | 0.1 | nip-mp | FALSE | MA | Pb | I | 3 |  | 1.6 | 1 | Spin-coating | DMSO; GBL | 4; 6 | Toluene | FALSE | Unknown | Unknown | 14.32 |  | TRUE | ISOS-D-1I | Dark | FALSE | Open circuit | 25.0; 25.0 | Unknown |  | 120 | FALSE | 70 | 80
2017-07-18 | SLG | FTO | TiO2-c | TiO2-mp |  | Perovskite | Spiro-MeOTAD |  |  |  | Au | 0.125 | nip-mp | FALSE | Cs; FA; MA | Pb | Br; I | 0.51; 2.51 |  |  | 1 | Spin-coating | DMF; DMSO | 4; 1 | Chlorobenzene | FALSE | Unknown | Unknown | 16.84 |  | TRUE | ISOS-D-1 | Dark | FALSE | Open circuit | 25.0; 25.0 | Air |  | 360 | FALSE | 70 | 240
2017-07-18 | SLG | FTO | TiO2-c | TiO2-mp |  | Perovskite | Spiro-MeOTAD |  |  |  | Au | 0.125 | nip-mp | FALSE | Cs; FA; MA | Pb | Br; I | 0.51; 2.51 |  |  | 1 | Spin-coating | DMF; DMSO | 4; 1 | Chlorobenzene | FALSE | Unknown | Unknown | 19.16 |  | TRUE | ISOS-D-1 | Dark | FALSE | Open circuit | 25.0; 25.0 | Air |  | 360 | FALSE | 70 | 240
2018-08-09 | SLG | FTO | TiO2-c | TiO2-mp |  | Perovskite | Spiro-MeOTAD |  |  |  | Au | 0.1 | nip-mp | FALSE | MA | Pb | I | 3 |  | 1.6 | 1 | Spray-coating | DMF | 1 | Unknown | FALSE | Unknown | Unknown | 9.36 |  | TRUE | ISOS-L-1I | Solar simulator | FALSE | Open circuit | 25.0; 25.0 | Unknown |  | 1 | FALSE | 70 | 0.6666667
2018-09-27 | SLG | FTO | TiO2-c | TiO2-mp |  | Perovskite | Spiro-MeOTAD |  |  |  | Au | 0.1 | nip-mp | FALSE | Cs; FA; MA | Pb | Br; I | 0.51; 2.49 |  | 1.59 | 1 | Spin-coating | DMF; DMSO | 4; 1 | Chlorobenzene | FALSE | Unknown | Unknown | 17.38 |  | TRUE | ISOS-L-1 | Solar simulator | FALSE | Open circuit | 25.0; 25.0 | Air | 40 | 240 | FALSE | 70 | 160
2017-12-01 | SLG | FTO | TiO2-c | TiO2-mp |  | Perovskite | Spiro-MeOTAD |  |  |  | Au | 0.09 | nip-mp | FALSE | FA; MA | Pb | Br; I | 0.45; 2.55 |  |  | 1 | Spin-coating | DMF; DMSO | 4; 1 | Chlorobenzene | FALSE | Unknown | Unknown |  |  | TRUE | ISOS-D-2 | Dark | FALSE | Open circuit | 60.0; 60.0 | Air |  | 300 | FALSE | 70 | #DIV/0!
2017-12-01 | SLG | FTO | TiO2-c | TiO2-mp |  | Perovskite | Spiro-MeOTAD |  |  |  | Au | 0.09 | nip-mp | FALSE | FA; MA | Pb | Br; I | 0.45; 2.55 |  |  | 1 | Spin-coating | DMF; DMSO | 4; 1 | Chlorobenzene | TRUE | Unknown | Unknown |  |  | TRUE | ISOS-D-2 | Dark | FALSE | Open circuit | 60.0; 60.0 | Air |  | 300 | FALSE | 70 | #DIV/0!
2017-12-01 | SLG | FTO | TiO2-c | TiO2-mp |  | Perovskite | Spiro-MeOTAD |  |  |  | Au | 0.09 | nip-mp | FALSE | Cs; FA; MA | Pb | Br; I | 0.45; 2.55 |  |  | 1 | Spin-coating | DMF; DMSO | 4; 1 | Chlorobenzene | TRUE | Unknown | Unknown |  |  | TRUE | ISOS-D-2 | Dark | FALSE | Open circuit | 60.0; 60.0 | Air |  | 600 | FALSE | 70 | #DIV/0!
2017-12-01 | SLG | FTO | TiO2-c | TiO2-mp |  | Perovskite | Spiro-MeOTAD |  |  |  | Au | 0.09 | nip-mp | FALSE | FA; MA | Pb | Br; I | 0.45; 2.55 |  |  | 1 | Spin-coating | DMF; DMSO | 4; 1 | Chlorobenzene | TRUE | Unknown | Unknown |  |  | TRUE | ISOS-D-2 | Dark | FALSE | Open circuit | 60.0; 60.0 | Air |  | 800 | FALSE | 70 | #DIV/0!
2019-08-27 | SLG | FTO | TiO2-c | TiO2-mp |  | Perovskite | Spiro-MeOTAD |  |  |  | Au | 0.1 | nip-mp | FALSE | Cs; FA; MA | Pb | Br; I | 0.51; 2.49 | Cl |  | 1 | Spin-coating | DMF; DMSO | 4; 1 | Chlorobenzene | FALSE | Unknown | Unknown | 19.62 | 17.35 | TRUE | ISOS-D-1 | Dark | FALSE | Open circuit | 30.0; 30.0 | Air | 60 | 400 | FALSE | 70 | 266.6667
2017-08-21 | SLG | FTO | TiO2-c | TiO2-mp |  | Perovskite | Spiro-MeOTAD |  |  |  | Au | 0.1 | nip-mp | FALSE | FA; MA | Pb | Br; I | 0.45; 2.55 |  |  | 1 | Spin-coating | DMF; DMSO | 4; 1 | Chlorobenzene | FALSE | Unknown | Unknown | 13.8 |  | TRUE | ISOS-D-1 | Dark | FALSE | Open circuit | 20.0; 20.0 | Air | 25 | 960 | FALSE | 70 | 640
2016-11-17 | SLG | FTO | TiO2-c | TiO2-mp |  | Perovskite | Spiro-MeOTAD |  |  |  | Au | 0.1 | nip-mp | FALSE | MA | Pb | I | 3 |  | 1.6 | 2 | Spin-coating >> CBD | DMF >> IPA | 1 >> 1 | Unknown | FALSE | Unknown | Unknown | 13.6 |  | TRUE | ISOS-D-1 | Dark | FALSE | Open circuit | 25.0; 25.0 | Air | 15 | 2760 | FALSE | 70 | 1840
2017-10-12 | SLG | FTO | TiO2-c | TiO2-mp |  | Perovskite | Spiro-MeOTAD |  |  |  | Au | 0.16 | nip-mp | FALSE | FA; MA | Pb | Br; I | 0.45; 2.55 |  |  | 1 | Spin-coating | DMF; DMSO | 4; 1 | Chlorobenzene | FALSE | Unknown | Unknown | 17.26 | 17.04 | TRUE | ISOS-D-1 | Dark | FALSE | Open circuit | 25.0; 25.0 | Air | 30 | 600 | FALSE | 70 | 400
2020-01-16 | SLG | FTO | TiO2-c | TiO2-mp |  | Perovskite | Spiro-MeOTAD |  |  |  | Au | 0.09 | nip-mp | FALSE | (NMA); MA | Pb | I | 181 | Undoped | 1.61 | 1 | Spin-coating | DMF; DMSO | 4; 1 | Diethyl ether | TRUE | Unknown | Unknown | 16.9 |  | TRUE | ISOS-D-2 | Dark | FALSE | Open circuit | 85; 85 | Unknown |  | 360 | FALSE | 70 | 240
2020-01-16 | SLG | FTO | TiO2-c | TiO2-mp |  | Perovskite | Spiro-MeOTAD |  |  |  | Au | 0.09 | nip-mp | FALSE | (NMA); MA | Pb | I | 181 | Undoped | 1.61 | 1 | Spin-coating | DMF; DMSO | 4; 1 | Diethyl ether | TRUE | Unknown | Unknown | 15 |  | TRUE | ISOS-D-2 | Dark | FALSE | Open circuit | 85; 85 | Unknown |  | 360 | FALSE | 70 | 240
2019-01-30 | SLG | FTO | TiO2-c | TiO2-mp |  | Perovskite | Spiro-MeOTAD |  |  |  | Au | 0.1 | nip-mp | FALSE | MA | Pb | I | 3 | nan | 1.6 | 1 | Spin-coating | DMSO; GBL | 3; 7 | Toluene | FALSE | Unknown | Unknown | 18.7 |  | TRUE | ISOS-L-1 | Xenon | FALSE | MPPT | nan; nan | Air | 21 | 100 | FALSE | 70 | 66.66667
2017-02-08 | SLG | ITO | TiO2-c | TiO2-mp |  | Perovskite | Spiro-MeOTAD |  |  |  | Au | 0.1 | nip-mp | FALSE | MA | Bi | I | 9 |  |  | 1 | Spin-coating | DMF | 1 | Chlorobenzene | FALSE | Unknown | Unknown | 0.069 |  | TRUE | ISOS-D-1 | Dark | FALSE | Open circuit | 25.0; 25.0 | Air | 90 | 1440 | FALSE | 70 | 960
2017-02-08 | SLG | ITO | TiO2-c | TiO2-mp |  | Perovskite | Spiro-MeOTAD |  |  |  | Au | 0.1 | nip-mp | FALSE | MA | Bi | I | 9 |  |  | 1 | Spin-coating | DMF | 1 | Chlorobenzene | FALSE | Unknown | Unknown | 0.36 | 0.34 | TRUE | ISOS-D-1 | Dark | FALSE | Open circuit | 25.0; 25.0 | Air | 90 | 1440 | FALSE | 70 | 960
2018-04-25 | SLG | FTO | TiO2-c | TiO2-mp; YVO4:Eu:Bi-np |  | Perovskite | Spiro-MeOTAD |  |  |  | Au | 0.1 | nip-mp | FALSE | MA | Pb | I | 3 |  | 1.6 | 1 | Spin-coating | DMF; DMSO | 3; 7 | Chlorobenzene | FALSE | Unknown | Unknown | 17.9 |  | TRUE | ISOS-D-1I | Dark | FALSE | Open circuit | 25.0; 25.0 | Unknown |  | 60 | FALSE | 70 | 40
2019-07-03 | SLG | FTO | TiO2-c |  |  | Perovskite | Spiro-MeTAD |  |  |  | Au | 0.1 | nip | FALSE | BA; Cs; FA; MA | Pb | Br; I | 1.7; 0.83 |  |  | 1 | Spin-coating | DMF; DMSO | 4; 1 | Unknown | FALSE | Unknown | Unknown | 13.96 |  | TRUE | ISOS-D-1 | Dark | FALSE | Open circuit | 25.0; 25.0 | Air | 85 | 300 | FALSE | 70 | 200
2016-12-20 | SLG | ITO | PEDOT:PSS |  |  | Perovskite | Ti |  |  |  | Au | 0.1 | pin | FALSE | MA | Pb | I | 3 |  | 1.5 | 2 | Spin-coating >> Spin-coating | DMF >> IPA | 1 >> 1 | Unknown | FALSE | Unknown | Unknown | 10.22 |  | TRUE | ISOS-D-1 | Dark | FALSE | Open circuit | 25.0; 25.0 | Air | 50 | 300 | FALSE | 70 | 200
2016-09-16 | SLG | FTO | TiO2-c | TiO2-mp |  | Perovskite | TP1 |  |  |  | Au | 0.16 | nip-mp | FALSE | MA | Pb | I | 3 |  | 1.6 | 1 | Spin-coating | DMSO | 1 | Chlorobenzene | FALSE | Unknown | Unknown | 12.63 | 12.22 | TRUE | ISOS-D-1 | Dark | FALSE | Open circuit | 25.0; 25.0 | Air | 30 | 840 | FALSE | 70 | 560
2019-04-10 | SLG | FTO | TiO2-c |  |  | Perovskite | TPFPB | Spiro-MeOTAD |  |  | Au | 0.09 | nip | FALSE | FA; MA | Pb | I | 3 |  | 1.56 | 1 | Spin-coating | DMF; DMSO | 4; 1 | Chlorobenzene | FALSE | Unknown | Unknown |  |  | TRUE | ISOS-L-1 | Xenon | FALSE | Open circuit | 25.0; 25.0 | Air | 30 | 60 | FALSE | 70 | #DIV/0!
2018-06-13 | SLG | FTO | TiO2-c | TiO2-mp |  | Perovskite | TQ1 |  |  |  | Au | 0.09 | nip-mp | FALSE | MA | Pb | I | 3 |  | 1.6 | 1 | Spin-coating | DMF; DMSO | 4; 1 | Chlorobenzene | FALSE | Unknown | Unknown | 14.27 | 13.45 | TRUE | ISOS-L-1 | Light | FALSE | MPPT | 25.0; 25.0 | Air | 30 | 100 | FALSE | 70 | 66.66667
2019-08-26 | SLG | FTO | TiO2-c | TiO2-mp |  | Perovskite | Y4 |  |  |  | Au | 0.126 | nip-mp | FALSE | FA; MA | Pb | Br; I | 0.45; 2.55 |  |  | 1 | Spin-coating | DMF; DMSO | 4; 1 | Chlorobenzene | FALSE | Unknown | Unknown | 16.05 | 7.76 | TRUE | ISOS-D-1 | Dark | FALSE | Open circuit | 25.0; 25.0 | Air | 50 | 720 | FALSE | 70 | 480
2018-06-21 | SLG | ITO | NiO-c |  |  | Perovskite | C60 | BCP |  |  | Ag | 0.1 | pin | FALSE | Cs | Pb | Br; I | 1; 2 |  |  | 1 | Spin-coating | DMSO | 1 | Unknown | FALSE | Unknown | Unknown | 10.4 |  | TRUE | ISOS-D-2I | Dark | FALSE | Open circuit | 85.0; 85.0 | N2 | 0 | 100 | FALSE | 70 | 66.66667
2018-07-17 | SLG | ITO | P3CT-Na |  |  | Perovskite | C60 | BCP |  |  | Ag | 0.09 | pin | FALSE | MA | Pb | I | 3 |  | 1.6 | 1 | Spin-coating | DMF; DMSO | 4; 1 | Chlorobenzene | FALSE | Unknown | Unknown | 16.38 | 16.87 | TRUE | ISOS-D-1 | Dark | FALSE | Open circuit | 25.0; 25.0 | Air | 30 | 720 | FALSE | 70 | 480
2018-12-12 | SLG | ITO | PEDOT:PSS |  |  | Perovskite | C60 | BCP |  |  | Al | 0.0757 | pin | FALSE | MA | Pb | I | 3 | MACl | 1.6 | 2 | Spin-coating >> Spin-coating | DMF >> IPA | 1 >> 1 | Unknown | FALSE | Unknown | Unknown | 14.47 |  | TRUE | ISOS-D-1 | Dark | FALSE | Open circuit | 25.0; 25.0 | N2 | 0 | 840 | FALSE | 70 | 560
2018-06-11 | SLG | ITO | Graphene |  |  | Perovskite | PCBM-60 | BCP |  |  | Al | 0.16 | pin | FALSE | MA | Pb | I | 3 |  | 1.3 | 1 | Spin-coating | DMF; DMSO | 4; 1 | Toluene | FALSE | Unknown | Unknown | 15.9 | 15.77 | TRUE | ISOS-D-1I | Dark | FALSE | Open circuit | 25.0; 25.0 | N2 | 0 | 720 | FALSE | 70 | 480
2016-10-19 | SLG | FTO | VOx | PEI |  | Perovskite | PCBM-60 | BCP |  |  | Ag | 0.04 | pin | FALSE | MA | Pb | I | 3 |  | 1.6 | 1 | Spin-coating | DMF | 1 | Unknown | FALSE | Unknown | Unknown | 14.4 |  | TRUE | ISOS-D-1 | Dark | FALSE | Open circuit | 25.0; 25.0 | Air |  | 240 | FALSE | 70 | 160
2019-03-06 | SLG | FTO | NiO-c |  |  | Perovskite | PCBM-60 | BCP |  |  | Ag | 0.09 | pin | FALSE | MA | Pb | I | 3 | organicD‐pi‐A | 1.6 | 1 | Spin-coating | DMF; DMSO | 5; 3 | Unknown | TRUE | Unknown | Unknown | 19.27 |  | TRUE | ISOS-L-1 | Light | FALSE | Open circuit | 25.0; 25.0 | Air | 30 | 720 | FALSE | 70 | 480
2019-01-02 | SLG | ITO | NiO-c |  |  | Perovskite | PCBM-60 | BCP |  |  | Ag | 0.1 | pin | FALSE | MA | Pb | I | 3 | UiO | 1.6 | 1 | Doctor blading | DMF; DMSO | 4; 1 | Toluene | FALSE | Unknown | Unknown | 18.01 |  | TRUE | ISOS-D-1 | Dark | FALSE | Open circuit | 25.0; 25.0 | Air | 60 | 720 | FALSE | 70 | 480
2019-11-03 | SLG | ITO | NiO-c |  |  | Perovskite | PCBM-60 | BCP |  |  | Ag | 0.0464 | pin | FALSE | Cs | Pb | I | 3 |  | 1.5 | 1 | Spin-coating | DMF | 1 | Isopropyl acetate; Toluene | FALSE | Unknown | Unknown | 16.75 | 16.91 | TRUE | ISOS-D-1 | Dark | FALSE | Open circuit | 25.0; 25.0 | Air | 45 | 192 | FALSE | 70 | 128
2019-03-28 | SLG | ITO | NiO-c |  |  | Perovskite | PCBM-60 | BCP |  |  | Ag | 0.02 | pin | FALSE | BA; FA; MA | Pb | I | 13 |  |  | 1 | Spin-coating | DMF | 1 | Unknown | FALSE | Unknown | Unknown | 9.47 |  | TRUE | ISOS-D-1 | Dark | FALSE | Open circuit | 25.0; 25.0 | Air | 40 | 720 | FALSE | 70 | 480
2019-03-28 | SLG | ITO | NiO-c |  |  | Perovskite | PCBM-60 | BCP |  |  | Ag | 0.02 | pin | FALSE | BA; FA; MA | Pb | I | 13 |  |  | 1 | Spin-coating | DMF; DMSO | 95; 5 | Unknown | FALSE | Unknown | Unknown | 14.41 |  | TRUE | ISOS-D-1 | Dark | FALSE | Open circuit | 25.0; 25.0 | Air | 40 | 720 | FALSE | 70 | 480
2019-04-23 | SLG | ITO | PEDOT:PSS |  |  | Perovskite | PCBM-60 | BCP |  |  | Ag | 0.12 | pin | FALSE | MA | Pb | I | 3 | PEAI | 1.6 | 1 | Spin-coating | DMF | 1 | Unknown | FALSE | Unknown | Unknown | 13.5 | 13.2 | TRUE | ISOS-D-1 | Dark | FALSE | Open circuit | nan; nan | Air |  | 960 | FALSE | 70 | 640
2019-04-09 | SLG | FTO | PEDOT:PSS |  |  | Perovskite | PCBM-60 | BCP |  |  | Ag | 0.1 | pin | FALSE | MA | Pb | I | 3 |  | 1.52 | 1 | Spin-coating | DMF | 1 | Unknown | FALSE | Unknown | Unknown | 18.1 |  | TRUE | ISOS-D-1I | Dark | FALSE | Open circuit | 25.0; 25.0 | Dry air |  | 480 | FALSE | 70 | 320
2017-11-08 | SLG | ITO | PEDOT:PSS |  |  | Perovskite | PCBM-60 | BCP |  |  | Ag | 0.06 | pin | FALSE | BA; FA | Pb | I | 10 | Thiourea | 1.51 | 1 | Spin-coating | DMF | 1 | Unknown | FALSE | Unknown | Unknown | 6.88 |  | TRUE | ISOS-D-1 | Dark | FALSE | Open circuit | 25.0; 25.0 | Air | 25 | 600 | FALSE | 70 | 400
2019-10-07 | SLG | ITO | NiO-c |  |  | Perovskite | PCBM-60 | bis-C60 |  |  | Ag | 0.1 | pin | FALSE | MA | Pb | I | 3 |  | 1.6 | 1 | Spin-coating | DMF; DMSO | 9; 1 | Chlorobenzene | FALSE | Unknown | Unknown | 13.96 |  | TRUE | ISOS-L-1 | Indoor light | FALSE | Open circuit | 25.0; 25.0 | Air | 70 | 96 | FALSE | 70 | 64
2019-11-30 | SLG | ITO | PEDOT:PSS |  | MoS2 | Perovskite | PCBM-60 | Bphen |  |  | Ag | 0.0625 | pin | FALSE | MA | Pb | I | 3 | Undoped | 1.6 | 1 | Spin-coating | DMF; DMSO | 4; 1 | 2-Butanol | FALSE | Unknown | Unknown | 16.32 |  | TRUE | ISOS-D-1 | Dark | FALSE | Open circuit | 20.0; 20.0 | Air | 20 | 480 | FALSE | 70 | 320
2018-05-03 | SLG | ITO | PEDOT:PSS |  |  | Perovskite | PCBM-60 | Bphen |  |  | Ag | 0.04 | pin | FALSE | MA | Pb | Br; I | 0.27; 2.73 |  |  | 4 | Spin-coating >> Gas reaction >> Solvent annealing >> Recrystallization | DMF; DMSO >> none >> none >> none | 9; 1 >> 1 >> 1 >> 1 | Unknown | FALSE | Unknown | Unknown | 17.23 | 16.94 | TRUE | ISOS-D-1 | Dark | FALSE | Open circuit | 25.0; 25.0 | Air | 40 | 180 | FALSE | 70 | 120
2018-06-25 | SLG | ITO | PEDOT:PSS |  |  | Perovskite | PCBM-60 | Bphen |  |  | Ag | 0.18 | pin | FALSE | MA | Pb | I | 3 |  | 1.6 | 1 | Spin-coating | Unknown |  | Chlorobenzene | FALSE | Unknown | Unknown | 17.39 | 17.15 | TRUE | ISOS-L-1I | Light | FALSE | Open circuit | 25.0; 25.0 | N2 | 0 | 1000 | FALSE | 70 | 666.6667 |  | 70
2019-11-04 | SLG | ITO | PEDOT:PSS | PEDOT:PSS |  | Perovskite | PCBM-60 | C60 | LiF |  | Al | 0.1 | pin | FALSE | MA | Pb | I | 3 |  | 1.6 | 1 | Spin-coating | DMF; DMSO | 4; 1 | Chlorobenzene | FALSE | Unknown | Unknown | 18 | 17.7 | TRUE | ISOS-D-1 | Dark | FALSE | Open circuit | 25.0; 25.0 | Air | 50 | 175 | FALSE | 70 | 116.6667
2016-05-25 | SLG | ITO | PEDOT:PSS |  |  | Perovskite | PCBM-60 | Ca |  |  | Al | 0.035 | pin | FALSE | MA | Pb | I | 3 |  | 1.6 | 2 | Spin-coating >> Spin-coating | DMF >> IPA | 1 >> 1 | Unknown | FALSE | Unknown | Unknown | 10.4 |  | TRUE | ISOS-D-1I | Dark | FALSE | Open circuit | 25.0; 25.0 | Ar | 0 | 480 | FALSE | 70 | 320
2019-02-11 | SLG | FTO |  |  |  | Perovskite | Spiro-MeOTAD | CANP |  |  | Au | 0.1 | nip | FALSE | MA | Pb | I | 3 |  | 1.6 | 1 | Spin-coating | DMF | 1 | Unknown | FALSE | Unknown | Unknown | 18.89 |  | TRUE | ISOS-D-1 | Dark | FALSE | Open circuit | 25.0; 25.0 | Air | 35 | 350 | FALSE | 70 | 233.3333
2016-05-31 | SLG | FTO | TiO2-c | TiO2-mp |  | Perovskite |  |  |  |  | Carbon | 0.09 | nip-mp-carbon | FALSE | MA | Pb | I | 3 |  | 1.6 | 1 | Spin-coating | DMSO; GBL | 3; 7 | Chlorobenzene | FALSE | Unknown | Unknown | 11.44 |  | TRUE | ISOS-D-1 | Dark | FALSE | Open circuit | 25.0; 25.0 | Air | 10 | 2880 | FALSE | 70 | 1920
2019-04-16 | SLG | FTO | TiO2-c | ZrO2-mp | TiO2-mp | Perovskite |  |  |  |  | Carbon | 0.1475 | nip-mp-carbon | FALSE | Cs; FA | Pb | I | 3 |  |  | 2 | Drop-infiltration >> CBD | DMF >> IPA | 1 >> 1 | Unknown | TRUE | Unknown | Unknown |  |  | TRUE | ISOS-D-2 | Dark | FALSE | Open circuit | 85.0; 85.0 | Air | 20 | 500 | FALSE | 70 | #DIV/0!
2017-07-25 | SLG | ITO | ZnO-np | C60 |  | Perovskite | PEDOT:PSS | FrGO | MoO3 |  | Ag | 4.64 | nip | FALSE | MA | Pb | I | 3 | N-cyclohexyl-2-pyrrolidone | 1.6 | 1 | Spin-coating | DMF | 1 | Unknown | FALSE | Unknown | Unknown | 12.5 |  | TRUE | ISOS-D-1 | Dark | FALSE | Open circuit | 25.0; 25.0 | Air |  | 720 | FALSE | 70 | 480
2019-06-26 | SLG | ITO | SnO2-c |  |  | Perovskite | PEDOT:PSS | MoO3 |  |  | Ag | 0.045 | nip | FALSE | FA; MA | Pb | Br; I | 0.2; 2.8 |  | 1.5 | 1 | Spin-coating | DMF | 1 | Unknown | FALSE | Unknown | Unknown | 15.1 |  | TRUE | ISOS-D-1I | Dark | FALSE | Open circuit | 25.0; 25.0 | N2 | 0 | 504 | FALSE | 70 | 336
2017-04-05 | SLG | FTO | TiO2-c | TiO2-mp |  | Perovskite | PTAA | MoO3 |  |  | Au | 0.1764 | nip-mp | FALSE | Cs; FA | Pb | Br; I | 1; 2 |  |  | 1 | Spin-coating | DMF; GBL | 4; 1 | Chlorobenzene | FALSE | Unknown | Unknown |  |  | TRUE | ISOS-D-1I | Dark | FALSE | Open circuit | 25.0; 25.0 | Unknown |  | 12 | FALSE | 70 | #DIV/0!
2020-01-29 | SLG | FTO | TiO2-c | PCBM-60 |  | Perovskite | Spiro-MeOTAD | MoO3 |  |  | Ag | 0.0725 | nip | FALSE | MA | Pb | I | 3 |  | 1.6 | 1 | Spin-coating | DMF; DMSO | 4; 1 | Chlorobenzene | FALSE | Unknown | Unknown | 18.94 | 18.05 | TRUE | ISOS-D-1 | Dark | FALSE | Open circuit | 25.0; 25.0 | Air | 45 | 550 | FALSE | 70 | 366.6667 | 130
2017-09-01 | SLG | FTO | TiO2-c |  |  | Perovskite | Spiro-MeOTAD | MoO3 |  |  | Al | 0.1 | nip | FALSE | MA | Pb | I | 3 |  | 1.6 | 2 | Spin-coating >> Spin-coating | DMF; DMSO >> IPA | 9; 1 >> 1 | Unknown | FALSE | Unknown | Unknown | 16.1 | 10.7 | TRUE | ISOS-L-1 | White LED | FALSE | Open circuit | 50.0; 50.0 | Air | 55 | 48 | FALSE | 70 | 32
2019-06-24 | SLG | FTO | TiO2-c |  |  | Perovskite | PTAA | MoOx |  |  | Ag | 0.0725 | nip | FALSE | Cs | Pb | I | 3 |  |  | 2 | Spin-coating >> Spin-coating | Octane >> Methyl acetate | 1 >> 1 | Unknown | FALSE | Unknown | Unknown | 13.67 |  | TRUE | ISOS-D-1 | Dark | FALSE | Open circuit | 25.0; 25.0 | Air | 40 | 54 | FALSE | 70 | 36 | 35
2019-02-22 | SLG | FTO | TiO2-c |  |  | Perovskite | Spiro-MeOTAD | MoOx |  |  | Au | 0.0314 | nip | FALSE | MA | Pb | I | 3 | Cl | 1.55 | 1 | Spin-coating | DMF | 1 | Unknown | FALSE | Unknown | Unknown | 13 |  | TRUE | ISOS-D-1I | Dark | FALSE | Open circuit | 25.0; 25.0 | N2 | 0 | 500 | FALSE | 70 | 333.3333
2019-02-22 | SLG | FTO | TiO2-c |  |  | Perovskite | Spiro-MeOTAD | MoOx |  |  | Au | 0.0314 | nip | FALSE | MA | Pb | I | 3 | Cl | 1.55 | 1 | Spin-coating | DMF | 1 | Unknown | FALSE | Unknown | Unknown | 12.5 |  | TRUE | ISOS-D-1I | Dark | FALSE | Open circuit | 25.0; 25.0 | N2 | 0 | 500 | FALSE | 70 | 333.3333
2015-09-26 | SLG | ITO | PEDOT:PSS |  |  | Perovskite | PCBM-60 | MUTAB |  |  | Ag | 0.12 | pin | FALSE | MA | Pb | I | 3 |  | 1.6 | 2 | Spin-coating >> Spin-coating | DMF >> IPA | 1 >> 1 | Unknown | FALSE | Unknown | Unknown | 14.58 |  | TRUE | ISOS-D-1 | Dark | FALSE | Open circuit | 25.0; 25.0 | Ambient |  | 336 | FALSE | 70 | 224
2015-08-12 | SLG | ITO | PEDOT:PSS |  |  | Perovskite | PCBM-60 | PCBC | LiF |  | Al | 0.4 | pin | FALSE | MA | Pb | I | 3 | Cl | 1.6 | 1 | Spin-coating | DMF | 1 | Unknown | FALSE | Unknown | Unknown | 15.16 | 14.94 | TRUE | ISOS-D-1I | Dark | FALSE | Open circuit | 25.0; 25.0 | N2 | 0 | 1680 | FALSE | 70 | 1120
2015-08-11 | SLG | ITO | PEDOT:PSS |  |  | Perovskite | PCBM-60 | PCBC | LiF |  | Al | 0.4 | pin | FALSE | MA | Pb | I | 3 | Cl | 1.6 | 1 | Spin-coating | DMF | 1 | Unknown | FALSE | Unknown | Unknown | 15.53 | 15.51 | TRUE | ISOS-D-1I | Dark | FALSE | Open circuit | 25.0; 25.0 | N2 | 0 | 1680 | FALSE | 70 | 1120
2016-12-20 | SLG | FTO | NiO-c |  |  | Perovskite | PCBM-60 | PEI |  |  | Ag | 0.09 | pin | FALSE | MA | Pb | I | 3 | Cl | 1.6 | 1 | Spin-coating | Unknown |  | Hot substrate | FALSE | Unknown | Unknown | 17.8 |  | TRUE | ISOS-L-2 | Xenon | FALSE | Open circuit | 85.0; 85.0 | Air | 65 | 40 | FALSE | 70 | 26.66667
2016-11-18 | SLG | ITO | P3HT |  |  | Perovskite | PCBM-60 | PEI |  |  | Ag | 0.1058 | pin | FALSE | MA | Pb | I | 3 | nan | 1.6 | 1 | Spin-coating | DMSO; GBL | 3; 7 | Unknown | FALSE | Unknown | Unknown | 16.8 |  | TRUE | ISOS-D-1 | Dark | FALSE | Open circuit | 25.0; 25.0 | Air | 80 | 200 | FALSE | 70 | 133.3333
2019-08-05 | SLG | ITO | PTAA |  |  | Perovskite | PCBM-60 | PEI |  |  | Ag | 0.05 | pin | FALSE | (PEA); MA | Pb | I | 16 | NH4SCN | nan | 1 | Spin-coating | DMF | 1 | Unknown | FALSE | Unknown | Unknown | 10.64 | 11.1 | TRUE | ISOS-D-1 | Dark | FALSE | Open circuit | 25.0; 25.0 | Air | 60 | 500 | FALSE | 70 | 333.3333
2018-02-14 | SLG | ITO | P3CT-Na |  |  | Perovskite | ITCPTC-Se | Rhodamine 101 |  | LiF | Ag | 0.09 | pin | FALSE | MA | Pb | I | 3 |  | 1.6 | 1 | Spin-coating | DMF; DMSO | 4; 1 | Chlorobenzene | FALSE | Unknown | Unknown | 15.84 | 16.12 | TRUE | ISOS-D-1 | Dark | FALSE | Open circuit | 20.0; 20.0 | Air | 40 | 200 | FALSE | 70 | 133.3333
2018-02-14 | SLG | ITO | P3CT-Na |  |  | Perovskite | ITCPTC-Th | Rhodamine 101 |  | LiF | Ag | 0.09 | pin | FALSE | MA | Pb | I | 3 |  | 1.6 | 1 | Spin-coating | DMF; DMSO | 4; 1 | Chlorobenzene | FALSE | Unknown | Unknown | 17.1 | 17.11 | TRUE | ISOS-D-1 | Dark | FALSE | Open circuit | 20.0; 20.0 | Air | 40 | 200 | FALSE | 70 | 133.3333
2018-04-11 | SLG | ITO | SnO2-np |  |  | Perovskite | NH2-POSS | Spiro-MeOTAD |  |  | Au | 0.102 | nip | FALSE | FA; MA | Pb | Br; I | 0.3; 2.9 | Cl |  | 2 | Spin-coating >> Spin-coating | DMF; DMSO >> IPA | 922; 78 >> 1 | Unknown | FALSE | Unknown | Unknown | 20.55 |  | TRUE | ISOS-D-1I | Dark | FALSE | Open circuit | 25.0; 25.0 | N2 | 0 | 1200 | FALSE | 70 | 800
2016-08-25 | SLG | FTO | TiO2-c | TiO2-mp |  | Perovskite | Polystyrene | Spiro-MeOTAD |  |  | Au | 0.014 | nip-mp | FALSE | MA | Pb | I | 3 |  | 1.6 | 1 | Spin-coating | DMF; DMSO | 9; 1 | Diethyl ether | FALSE | Unknown | Unknown | 17.8 |  | TRUE | ISOS-D-1 | Dark | FALSE | Open circuit | 25.0; 25.0 | Air | 45 | 240 | FALSE | 70 | 160
2019-09-05 | SLG | FTO | TiO2-c | TiO2-mp |  | Perovskite | Si-QDs | Spiro-MeOTAD |  |  | Ag | 0.09 | nip-mp | FALSE | Cs | Pb | Br | 3 |  |  | 1 | Spin-coating | DMSO | 1 | Unknown | FALSE | Unknown | Unknown | 8.31 |  | TRUE | ISOS-D-1 | Dark | FALSE | Open circuit | 25.0; 25.0 | Air | 70 | 168 | FALSE | 70 | 112
2018-10-23 | SLG | ITO | P3CT-K |  |  | Perovskite | PCBM-60 | ZnO |  |  | Al | 0.06 | pin | FALSE | MA | Pb | I | 3 |  | 1.6 | 1 | Spin-coating | DMF; DMSO | 4; 1 | Chlorobenzene | FALSE | Unknown | Unknown | 16.69 |  | TRUE | ISOS-D-1I | Dark | FALSE | Open circuit | 25.0; 25.0 | N2 | 0 | 792 | FALSE | 70 | 528
2017-02-10 | SLG | ITO | PEDOT:PSS |  |  | Perovskite | PCBM-60 | ZnO-c |  |  | Ag | 0.1 | pin | FALSE | FA | Pb | Br | 3 | HBr |  | 1 | Spin-coating | DMF | 1 | Unknown | FALSE | Unknown | Unknown | 8.31 |  | TRUE | ISOS-L-1 | Light | FALSE | MPPT | 25.0; 25.0 | Air | 70 | 2 | TRUE | 70 | 1.333333
2018-09-25 | SLG | ITO | NiO-np |  |  | Perovskite | PCBM-60 | Zr(acac)4 |  |  | Au | 0.04 | pin | FALSE | MA | Pb | I | 3 | C60 | 1.6 | 1 | Spin-coating | DMF; DMSO; GBL | 2; 1; 1 | Toluene | TRUE | Cover glass | Epoxy |  |  | TRUE | ISOS-L-1 | White LED | FALSE | Open circuit | 25.0; 25.0 | Air | 30 | 1000 | FALSE | 70 | #DIV/0! |  | 70
2018-02-27 | SLG | FTO | TiO2-c | TiO2-mp |  | Perovskite |  |  |  |  | Graphene | 0.1 | nip-mp | FALSE | MA | Pb | I | 3 |  | 1.6 | 2 | Spin-coating >> CBD | DMF >> IPA | 1 >> 1 | Unknown | FALSE | Unknown | Unknown | 10.32 |  | TRUE | ISOS-L-1 | Solar simulator | FALSE | Open circuit | 25.0; 25.0 | Ambient |  | 500 | FALSE | 70 | 333.3333
2018-08-29 | SLG | FTO | NiO-c |  |  | Perovskite | C60-MPy | BCP |  |  | Ag | 0.1 | pin | FALSE | MA | Pb | I | 3 |  | 1.6 | 1 | Spin-coating | DMF; DMSO | 7; 3 | Toluene | FALSE | Unknown | Unknown | 16.1 | 16 | TRUE | ISOS-D-1 | Dark | FALSE | Open circuit | 20.0; 20.0 | Air | 25 | 1500 | FALSE | 70.5 | 1016.949
2018-11-19 | SLG | FTO | TiO2-c | TiO2-mp |  | Perovskite | FA-CN |  |  |  | Au | 0.1 | nip-mp | FALSE | FA; MA | Pb | Br; I | 0.51; 2.49 |  |  | 1 | Spin-coating | DMF; DMSO | 4; 1 | Trifluorotoluene | FALSE | Unknown | Unknown | 15.52 |  | TRUE | ISOS-D-1 | Dark | FALSE | Open circuit | 25.0; 25.0 | Air | 55 | 5000 | TRUE | 70.96 | 3443.526
2020-05-16 | SLG | ITO | SnO2-c | SnO2-np |  | Perovskite | Spiro-MeOTAD |  |  |  | Ag |  | nip | FALSE | FA; MA | Pb | Br; I | 0.2; 2.8 | nan | 1.58 | 1 | Spin-coating | DMF | 1 | N2 | FALSE | Unknown | Unknown | 16.9 |  | TRUE | ISOS-D-1I | Dark | FALSE | Open circuit | nan; nan | N2 |  | 672 | FALSE | 71 | 463.4483
2014-09-11 | SLG | FTO | TiO2-c | TiO2-mp |  | Perovskite | PFB |  |  |  | Au | 0.07 | nip-mp | FALSE | MA | Pb | I | 3 |  | 1.63 | 1 | Spin-coating | GBL | 1 | Unknown | TRUE | UV-glue ¦ SLG | Unknown | 8.03 |  | TRUE | ISOS-L-1 | Light | FALSE | Open circuit | 25.0; 25.0 | Air | 70 | 70 | FALSE | 71 | 48.27586
2020-06-29 | SLG | FTO | TiO2-c | TiO2-mp |  | Perovskite | PTAA |  |  |  | Au |  | nip-mp | FALSE | Cs; FA; MA | Pb | Br; I | 2.55; 0.45 | nan | 1.59 | 1 | Spin-coating | DMF; DMSO | 4; 1 | Chlorobenzene | FALSE | Unknown | Unknown | 18.48 |  | TRUE | ISOS-D-1 | Dark | FALSE | Open circuit | nan; nan | Unknown | 40 | 1440 | FALSE | 71 | 993.1034
2017-08-31 | SLG | FTO | TiO2-c | TiO2-mp |  | Perovskite | SGT-411 |  |  |  | Au | 0.1 | nip-mp | FALSE | MA | Pb | I | 3 | Cl | 1.6 | 1 | Spin-coating | DMF; DMSO | 9; 1 | Toluene | FALSE | Unknown | Unknown | 16.5 |  | TRUE | ISOS-D-1 | Dark | FALSE | Open circuit | 25.0; 25.0 | Air | 20 | 380 | FALSE | 71 | 262.069
2018-07-16 | SLG | FTO | SnO2-c | C60-SAM |  | Perovskite | Spiro-MeOTAD |  |  |  | Au | 0.1 | nip | FALSE | FA; MA | Pb | I | 3 |  |  | 1 | Spin-coating | DMF; DMSO | 3; 1 | Diethyl ether | FALSE | Unknown | Unknown | 19.92 |  | TRUE | ISOS-L-1 | White LED | FALSE | MPPT | 25.0; 25.0 | Ambient |  | 6 | FALSE | 71 | 4.137931
2018-07-16 | SLG | FTO | SnO2-c | C60-SAM |  | Perovskite | Spiro-MeOTAD |  |  |  | Au | 0.1 | nip | FALSE | FA; MA | Pb | I | 3 |  |  | 1 | Spin-coating | DMF; DMSO | 3; 1 | Diethyl ether | FALSE | Unknown | Unknown | 19.47 | 17.86 | TRUE | ISOS-L-1 | White LED | FALSE | MPPT | 25.0; 25.0 | Ambient |  | 6 | FALSE | 71 | 4.137931
2018-07-16 | SLG | FTO | SnO2-c | C60-SAM |  | Perovskite | Spiro-MeOTAD |  |  |  | Au | 0.1 | nip | FALSE | Cs; FA; MA | Pb | I | 3 |  |  | 1 | Spin-coating | DMF; DMSO | 3; 1 | Diethyl ether | FALSE | Unknown | Unknown | 19.57 | 18.1 | TRUE | ISOS-L-1 | White LED | FALSE | MPPT | 25.0; 25.0 | Ambient |  | 6 | FALSE | 71 | 4.137931
2018-07-16 | SLG | FTO | SnO2-c | C60-SAM |  | Perovskite | Spiro-MeOTAD |  |  |  | Au | 0.1 | nip | FALSE | Cs; FA; MA | Pb | I | 3 |  |  | 1 | Spin-coating | DMF; DMSO | 3; 1 | Diethyl ether | FALSE | Unknown | Unknown | 19.98 | 18.63 | TRUE | ISOS-L-1 | White LED | FALSE | MPPT | 25.0; 25.0 | Ambient |  | 6 | FALSE | 71 | 4.137931
2018-07-16 | SLG | FTO | SnO2-c | C60-SAM |  | Perovskite | Spiro-MeOTAD |  |  |  | Au | 0.1 | nip | FALSE | Cs; FA; MA | Pb | I | 3 |  |  | 1 | Spin-coating | DMF; DMSO | 3; 1 | Diethyl ether | FALSE | Unknown | Unknown | 19.33 | 18.01 | TRUE | ISOS-L-1 | White LED | FALSE | MPPT | 25.0; 25.0 | Ambient |  | 6 | FALSE | 71 | 4.137931
2018-07-16 | SLG | FTO | SnO2-c | C60-SAM |  | Perovskite | Spiro-MeOTAD |  |  |  | Au | 0.1 | nip | FALSE | Cs; FA; MA | Pb | I | 3 |  |  | 1 | Spin-coating | DMF; DMSO | 3; 1 | Diethyl ether | FALSE | Unknown | Unknown | 19.09 | 17.68 | TRUE | ISOS-L-1 | White LED | FALSE | MPPT | 25.0; 25.0 | Ambient |  | 6 | FALSE | 71 | 4.137931
2018-08-22 | SLG | ITO | TiO2-c | PCBM-60 |  | Perovskite | Spiro-MeOTAD |  |  |  | Au | 0.16 | nip | FALSE | MA | Pb | I | 3 |  | 1.6 | 1 | Spin-coating | DMSO; GBL | 3; 7 | Toluene | FALSE | Unknown | Unknown | 13.3 | 10.2 | TRUE | ISOS-D-1I | Dark | FALSE | Open circuit | 25.0; 25.0 | N2 | 0 | 8520 | FALSE | 71 | 5875.862
2020-01-03 | SLG | ITO | SnO2-c |  |  | Perovskite | Spiro-MeOTAD |  |  |  | Au | 0.0883 | nip | FALSE | FA; MA | Pb | I | 3 | Cl |  | 2 | Spin-coating >> Spin-coating | DMF; DMSO >> IPA | nan; nan >> 1 | Unknown | FALSE | Unknown | Unknown |  |  | TRUE | ISOS-D-1 | Dark | FALSE | Open circuit | 25.0; 25.0 | Air | 75 | 120 | FALSE | 71 | #DIV/0!
2019-10-22 | SLG | ITO | TiO2-c |  |  | Perovskite | Spiro-MeOTAD |  |  |  | Au | 0.1 | nip | FALSE | Cs; FA; MA | Pb | Br; I | 0.51; 2.49 |  |  | 1 | Spin-coating | DMF; DMSO | 4; 1 | Chlorobenzene | FALSE | Unknown | Unknown | 18.59 |  | TRUE | ISOS-D-1 | Dark | FALSE | Open circuit | 25.0; 25.0 | Air | 20 | 864 | FALSE | 71 | 595.8621
2017-04-26 | SLG | FTO | TiO2-c | TiO2-mp |  | Perovskite | Spiro-MeOTAD |  |  |  | Au | 0.15 | nip-mp | FALSE | MA | Pb | I | 3 | nan | 1.6 | 2 | Spin-coating >> Spray-coating | DMF >> IPA | 1 >> 1 | Unknown | FALSE | Unknown | Unknown | 14.3 |  | TRUE | ISOS-L-1I | Xenon | FALSE | Open circuit | nan; nan | N2 |  | 200 | FALSE | 71 | 137.931
2018-01-02 | SLG | ITO | TiO2-c | TiO2-mp |  | Perovskite | Spiro-MeOTAD |  |  |  | Au | 0.25 | nip-mp | FALSE | Cs | Pb | Br; I | 2.7; 0.3 |  |  | 2 | Spin-coating >> CBD | DMF >> IPA | 1 >> 1 | Unknown | FALSE | Unknown | Unknown | 0.38 |  | TRUE | ISOS-D-1 | Dark | FALSE | Open circuit | 25.0; 25.0 | Air | 80 | 168 | FALSE | 71 | 115.8621
2019-03-18 | SLG | ITO | Cobalt–porphyrin |  |  | Perovskite | PCBM-60 | BCP |  |  | Ag | 0.055 | pin | FALSE | MA | Pb | I | 3 |  | 1.6 | 2 | Spin-coating >> Spin-coating | DMSO >> IPA | 1 >> 1 | Unknown | FALSE | Unknown | Unknown | 16.51 | 16.91 | TRUE | ISOS-D-1 | Dark | FALSE | Open circuit | 25.0; 25.0 | Air | 40 | 120 | FALSE | 71 | 82.75862
2019-10-07 | SLG | ITO | CuCo2O4 |  |  | Perovskite | PCBM-60 | bis-C60 |  |  | Ag | 0.1 | pin | FALSE | MA | Pb | I | 3 |  | 1.6 | 1 | Spin-coating | DMF; DMSO | 9; 1 | Chlorobenzene | FALSE | Unknown | Unknown | 14.27 |  | TRUE | ISOS-L-1 | Indoor light | FALSE | Open circuit | 25.0; 25.0 | Air | 70 | 96 | FALSE | 71 | 66.2069
2019-12-04 | SLG | ITO | PEDOT:PSS |  |  | Perovskite | PCBM-60 | C60 | LiF |  | Al | 0.09 | pin | FALSE | MA | Pb | I | 3 | nan | 1.59 | 1 | Spin-coating | DMSO; GBL | 3; 7 | Chlorobenzene | FALSE | Unknown | Unknown | 15.3 | 14.74 | TRUE | ISOS-L-1I | Solar simulator | FALSE | Open circuit | nan; nan | N2 |  | 180 | FALSE | 71 | 124.1379
2016-06-29 | SLG | ITO | PEDOT:PSS |  |  | Perovskite | PCBM-60 | PCBDANI | LiF |  | Al | 0.031 | pin | FALSE | MA | Pb | I | 3 | DIO | 1.6 | 1 | Spin-coating | DMF | 1 | Unknown | FALSE | Unknown | Unknown | 15.62 | 15.71 | TRUE | ISOS-D-1I | Dark | FALSE | Open circuit | 25.0; 25.0 | N2 | 0 | 1800 | FALSE | 71 | 1241.379
2018-12-18 | SLG | ITO | PEDOT:PSS |  |  | Perovskite | PCBM-60 | Rhodamin 101 |  |  | Au | 0.16 | pin | FALSE | MA | Pb | I | 3 |  | 1.6 | 1 | Spin-coating | DMSO; GBL | 3; 7 | Toluene | FALSE | Unknown | Unknown | 14.53 |  | TRUE | ISOS-D-1 | Dark | FALSE | Open circuit | 25.0; 25.0 | Air | 35 | 240 | FALSE | 71 | 165.5172
2016-07-28 | SLG | ITO | NiO-np |  |  | Perovskite | PCBM-60 | ZnO-np |  |  | Al | 0.06 | pin | FALSE | MA | Pb | I | 3 |  | 1.6 | 1 | Spin-coating | DMF; GBL | 3; 7 | Toluene | FALSE | Unknown | Unknown |  |  | TRUE | ISOS-D-1 | Dark | FALSE | Open circuit | 25.0; 25.0 | Air | 35 | 192 | FALSE | 71 | #DIV/0!
2015-08-17 | SLG | FTO | TiO2-c | TiO2-mp |  | Perovskite | Spiro-MeOTAD |  |  |  | Au | 0.16 | nip-mp | FALSE | MA | Pb | I | 3 | Undoped | 1.6 | 1 | Spin-coating | DMF; GBL | 6; 4 | Unknown | TRUE | Surlyn ¦ SLG | Epoxy | 8.98 |  | TRUE | ISOS-L-1 | White LED | TRUE | Open circuit | 45.0; 45.0 | Air |  | 144 | FALSE | 71.2 | 100
2017-06-01 | SLG | FTO | TiO2-c | TiO2-mp |  | Perovskite | Spiro-MeOTAD |  |  |  | Ag | 0.1 | nip-mp | FALSE | MA | Pb | I | 3 |  | 1.6 | 1 | Spin-coating | DMF; DMSO | 7; 3 | Chlorobenzene | FALSE | Unknown | Unknown | 14.9 |  | TRUE | ISOS-D-1 | Dark | FALSE | Open circuit | 25.0; 25.0 | Air | 40 | 384 | FALSE | 71.4 | 268.5315
2017-08-14 | SLG | FTO | TiO2-c | TiO2-mp |  | Perovskite | BTPA-6 |  |  |  | Au | 0.102 | nip-mp | FALSE | MA | Pb | I | 3 |  | 1.6 | 1 | Spin-coating | DMSO | 1 | Toluene | FALSE | Unknown | Unknown | 13.81 | 11.57 | TRUE | ISOS-D-1 | Dark | FALSE | Open circuit | 25.0; 25.0 | Air | 25 | 240 | FALSE | 71.5 | 168.4211
2019-08-08 | SLG | FTO | TiO2-c |  |  | Perovskite | Spiro-MeOTAD |  |  |  | Au | 0.1 | nip | FALSE | Cs; FA; MA | Pb | Br; I | 0.45; 2.55 |  |  | 1 | Spin-coating | DMF; DMSO | 4; 1 | Chlorobenzene | FALSE | Unknown | Unknown | 18.5 |  | TRUE | ISOS-D-1 | Dark | FALSE | Open circuit | 25.0; 25.0 | Air | 30 | 500 | FALSE | 71.5 | 350.8772
2019-08-21 | SLG | FTO | NiMgLiO |  |  | Perovskite | 4-acetylpyridine | PCBM-60 | BCP |  | Ag | 0.09 | pin | FALSE | Cs; FA; MA | Pb | Br; I | 0.51; 2.49 | Undoped |  | 1 | Spin-coating | DMF; DMSO | 4; 1 | Chlorobenzene | FALSE | Unknown | Unknown | 18.09 |  | TRUE | ISOS-L-1I | Solar simulator | FALSE | Open circuit | 45.0; 45.0 | N2 | 0 | 500 | FALSE | 71.5 | 350.8772
2017-06-05 | PEN | ITO | PEIE | PCBM-60 |  | Perovskite | P3HT |  |  |  | Au | 1.4 | nip | FALSE | MA | Pb | I | 3 |  | 1.56 | 1 | Spin-coating | DMF; DMSO | 9; 1 | Diethyl ether | FALSE | Unknown | Unknown | 10.94 | 10.38 | TRUE | ISOS-D-1 | Dark | FALSE | Open circuit | 25.0; 25.0 | Air | 20 | 960 | TRUE | 71.8 | 680.8511
2019-03-20 | SLG | ITO | PTAA |  |  | Perovskite | PCBM-60 |  |  |  | Ag | 0.19 | pin | FALSE | MA | Pb | I | 3 | Cl | 1.6 | 2 | Spin-coating >> Spin-coating | DMF >> Ethanol | 1 >> 1 | Unknown | FALSE | Unknown | Unknown | 18.07 |  | TRUE | ISOS-L-1 | Light | FALSE | MPPT | 30.0; 30.0 | Air |  | 100 | FALSE | 72 | 71.42857
2019-07-16 | SLG | ITO | PEDOT:PSS |  |  | Perovskite | PTTI-2 |  |  |  | Ag | 0.1 | pin | FALSE | FA; MA | Pb | I | 3 | Cl |  | 1 | Spin-coating | DMSO; GBL | 3; 7 | Toluene | FALSE | Unknown | Unknown | 11.07 |  | TRUE | ISOS-D-1 | Dark | FALSE | Open circuit | 25.0; 25.0 | Air | 30 | 240 | FALSE | 72 | 171.4286
2018-08-23 | SLG | FTO | TiO2-c |  |  | Perovskite | Spiro-MeOTAD |  |  |  | Ag | 0.075 | nip | FALSE | FA; MA | Pb | I | 3 | Cl | 1.55 | 2 | Spin-coating >> Spin-coating | DMF >> IPA | 1 >> 1 | Unknown | FALSE | Unknown | Unknown | 12.94 |  | TRUE | ISOS-D-1I | Dark | FALSE | Open circuit | nan; nan | N2 | 0 | 170 | FALSE | 72 | 121.4286
2018-07-27 | SLG | ITO | P3CT-Na |  |  | Perovskite | TPE-PDI4 | LiF | Rhodamine 101 |  | Ag | 0.09 | pin | FALSE | MA | Pb | I | 3 |  | 1.59 | 1 | Spin-coating | DMF; DMSO | 4; 1 | Chlorobenzene | FALSE | Unknown | Unknown | 16.1 | 16.29 | TRUE | ISOS-D-1 | Dark | FALSE | Open circuit | 25.0; 25.0 | Air | 40 | 200 | FALSE | 72 | 142.8571
2017-08-24 | SLG | ITO | PEDOT:PSS |  |  | Perovskite | PCBM-60 |  |  |  | Al | 0.03 | pin | FALSE | MA | Pb | I | 3 | Cl | 1.6 | 1 | Spin-coating | DMF | 1 | Unknown | FALSE | Unknown | Unknown | 11.1 |  | TRUE | ISOS-D-1I | Dark | FALSE | Open circuit | 25.0; 25.0 | N2 | 0 | 1080 | FALSE | 72 | 771.4286 |  | 72
2017-08-24 | SLG | ITO | PEDOT:PSS |  |  | Perovskite | PCBM-60 |  |  |  | Al | 0.03 | pin | FALSE | MA | Pb | I | 3 | Cl | 1.6 | 1 | Spin-coating | DMF | 1 | Unknown | FALSE | Unknown | Unknown | 10.1 |  | TRUE | ISOS-D-1I | Dark | FALSE | Open circuit | 25.0; 25.0 | N2 | 0 | 1080 | FALSE | 72 | 771.4286 |  | 72
2016-12-19 | SLG | FTO | TiO2-c |  |  | Perovskite | SP-12 |  |  |  | Au | 0.16 | nip | FALSE | MA | Pb | I | 3 | Cl | 1.6 | 1 | Spin-coating | DMF | 1 | Unknown | FALSE | Unknown | Unknown | 15.5 |  | TRUE | ISOS-D-1 | Dark | FALSE | Open circuit | 25.0; 25.0 | Air | 35 | 700 | FALSE | 72 | 500
2020-04-15 | SLG | FTO | MoS2 |  |  | Perovskite | Spiro-MeOTAD |  |  |  | Au | 0.055 | nip | FALSE | MA | Pb | I | 3 | Undoped | 1.61 | 2 | Spin-coating >> Spin-coating | DMF; DMSO >> IPA | 6; 4 >> 1 | Unknown | FALSE | Unknown | Unknown | 13.93 | 13.65 | TRUE | ISOS-D-1 | Dark | FALSE | Open circuit | nan; nan | Ambient |  | 760 | FALSE | 72 | 542.8571
2017-07-27 | SLG | FTO | TiO2-c |  |  | Perovskite | Spiro-MeOTAD |  |  |  | Au | 0.09 | nip | FALSE | MA | Ba; Pb | I | 3 | Cl |  | 1 | Spin-coating | DMF | 1 | Unknown | FALSE | Unknown | Unknown | 14 |  | TRUE | ISOS-D-1I | Dark | FALSE | Open circuit | 25.0; 25.0 | N2 | 0 | 720 | FALSE | 72 | 514.2857
2019-12-10 | SLG | FTO | TiO2-c |  |  | Perovskite | Spiro-MeOTAD |  |  |  | Au | 0.09 | nip | FALSE | FA; MA | Pb | I | 3 |  |  | 1 | Spin-coating | DMF; DMSO | 3; 7 | Chlorobenzene | FALSE | Unknown | Unknown | 19.03 | 17.13 | TRUE | ISOS-D-1 | Dark | FALSE | Open circuit | 30.0; 30.0 | Air | 40 | 800 | FALSE | 72 | 571.4286
2017-05-11 | SLG | FTO | TiO2-c | TiO2-mp |  | Perovskite | Spiro-MeOTAD |  |  |  | Au | 0.12 | nip-mp | FALSE | MA | Pb | I | 3 |  | 1.6 | 2 | Spin-coating >> Spin-coating | DMSO; GBL >> IPA | 3; 7 >> 1 | Toluene | FALSE | Unknown | Unknown | 9.02 |  | TRUE | ISOS-L-1I | Light | FALSE | Open circuit | 20.0; 20.0 | Dry air |  | 5 | FALSE | 72 | 3.571429
2014-01-27 | SLG | FTO | TiO2-c | TiO2-mp |  | Perovskite | Spiro-MeOTAD |  |  |  | Au | 0.09 | nip-mp | FALSE | MA | Pb | I | 3 |  | 1.6 | 1 | Spin-coating | GBL | 1 | Unknown | FALSE | Unknown | Unknown | 7.6 |  | TRUE | ISOS-D-1 | Dark | FALSE | Open circuit | 25.0; 25.0 | Air | 20 | 1000 | FALSE | 72 | 714.2857 |  | 72
2018-05-10 | SLG | FTO | TiO2-c | TiO2-mp |  | Perovskite | Spiro-MeOTAD |  |  |  | Au | 0.1 | nip-mp | FALSE | MA | Pb | I | 3 | 1‐butyl‐3‐methylimidazolium bromide | 1.6 | 1 | Spin-coating | GBL; N-methyl-2-pyrrolidinone | 3; 7 | Diethyl ether | FALSE | Unknown | Unknown | 10.55 |  | TRUE | ISOS-D-2 | Dark | FALSE | Open circuit | 100.0; 100.0 | Air | 50 | 0.3 | FALSE | 72 | 0.2142857
2019-05-03 | SLG | FTO | TiO2-c | TiO2-mp |  | Perovskite | Spiro-MeOTAD |  |  |  | Au | 0.16 | nip-mp | FALSE | Cs; FA; MA | Pb | Br; I | 0.51; 2.49 |  |  | 1 | Spin-coating | DMF; DMSO | 4; 1 | Chlorobenzene | FALSE | Unknown | Unknown | 19.67 | 19.42 | TRUE | ISOS-D-1 | Dark | FALSE | Open circuit | 25.0; 25.0 | Air | 40 | 1000 | FALSE | 72 | 714.2857 |  | 72
2018-10-26 | SLG | FTO | TiO2-c | TiO2-mp |  | Perovskite | Spiro-MeOTAD |  |  |  | Au | 0.09 | nip-mp | FALSE | MA | Pb | I | 3 |  | 1.6 | 2 | Spin-coating >> Spin-coating | DMF; DMSO >> IPA | 4; 1 >> 1 | Unknown | FALSE | Unknown | Unknown | 7.1 |  | TRUE | ISOS-D-1 | Dark | FALSE | Open circuit | 25.0; 25.0 | Air | 35 | 1200 | FALSE | 72 | 857.1429
2019-10-02 | SLG | FTO | TiO2-c | TiO2-mp |  | Perovskite | Spiro-MeOTAD |  |  |  | Au |  | nip-mp | FALSE | MA | Pb | I | 3 | nan | nan | 1 | Spin-coating | DMF; DMSO | 4; 1 | Chlorobenzene | FALSE | Unknown | Unknown | 7.8 |  | TRUE | ISOS-D-1 | Dark | FALSE | Open circuit | 20; 20 | Unknown | 25 | 360 | FALSE | 72 | 257.1429
2017-08-18 | SLG | FTO | TiO2-c | TiO2-mp |  | Perovskite | Spiro-MeOTAD |  |  |  | Au | 0.16 | nip-mp | FALSE | EA; MA | Pb | Br | 3 | nan | 2.38 | 1 | Spin-coating | DMF; DMSO | 4; 1 | Chlorobenzene | FALSE | Unknown | Unknown | 4.7 | 4.3 | TRUE | ISOS-L-1I |  | FALSE | MPPT | nan; nan | N2 |  | 45 | FALSE | 72 | 32.14286
2018-01-02 | SLG | ITO | TiO2-c | TiO2-mp |  | Perovskite | Spiro-MeOTAD |  |  |  | Au | 0.25 | nip-mp | FALSE | Cs | Pb | Br; I | 2.9; 0.1 |  |  | 2 | Spin-coating >> CBD | DMF >> IPA | 1 >> 1 | Unknown | FALSE | Unknown | Unknown | 0.47 |  | TRUE | ISOS-D-1 | Dark | FALSE | Open circuit | 25.0; 25.0 | Air | 80 | 168 | FALSE | 72 | 120
2019-07-01 | SLG | ITO | SnO2-c |  |  | Perovskite | Z1 |  |  |  | Au | 0.1 | nip | FALSE | FA; MA | Pb | Br; I | 0.51; 2.49 |  |  | 1 | Spin-coating | DMF; DMSO | 4; 1 | Unknown | FALSE | Unknown | Unknown | 18.57 | 18.22 | TRUE | ISOS-D-1 | Dark | FALSE | Open circuit | 25.0; 25.0 | Air | 45 | 3456 | FALSE | 72 | 2468.571
2019-08-23 | SLG | ITO | P3CT-Na |  |  | Perovskite | C60 | BCP |  |  | Ag | 0.09 | pin | FALSE | FA; MA | Pb | Br; I | 0.45; 2.55 | Cl |  | 1 | Spin-coating | DMF; DMSO | 4; 1 | Chlorobenzene | FALSE | Unknown | Unknown | 16.99 |  | TRUE | ISOS-D-1 | Dark | FALSE | Open circuit | 25.0; 25.0 | Air | 30 | 720 | FALSE | 72 | 514.2857
2019-04-19 | SLG | ITO | PTAA |  |  | Perovskite | C60 | BCP |  |  | Ag | 0.12 | pin | FALSE | Cs; FA | Pb | Br; I | 0.9; 2.1 | GUBr | 1.75 | 2 | Spin-coating >> CBD | DMF; DMSO >> IPA | 1; 3 >> 1 | Unknown | FALSE | Unknown | Unknown | 18.19 |  | TRUE | ISOS-L-1 | Xenon | FALSE | Open circuit | 25.0; 25.0 | Air | 50 | 70 | FALSE | 72 | 50
2017-07-14 | SLG | ITO | PEDOT:PSS |  |  | Perovskite | PCBM-60 | BCP |  |  | Ag | 0.1 | pin | FALSE | MA | Pb | I | 3 | HPA | 1.59 | 1 | Spin-coating | DMF | 1 | Unknown | FALSE | Unknown | Unknown | 13.68 | 13.41 | TRUE | ISOS-L-1 | White LED | FALSE | Open circuit | 25.0; 25.0 | N2; O2 | 0 | 10 | FALSE | 72 | 7.142857
2018-07-24 | SLG | FTO | TiO2-c | TiO2-mp |  | Perovskite | CsSnI3-QDs |  |  |  | Carbon | 0.25 | nip-mp-carbon | FALSE | Cs | Pb | Br | 3 |  |  | 2 | Spin-coating >> Spin-coating | DMF >> Methanol | 1 >> 1 | Unknown | FALSE | Unknown | Unknown | 6.04 |  | TRUE | ISOS-D-1 | Dark | FALSE | Open circuit | 25.0; 25.0 | Air | 80 | 720 | FALSE | 72 | 514.2857
2018-01-04 | SLG | FTO | TiO2-c | TiO2-mp |  | Perovskite | Graphene oxide; NiO-c |  |  |  | Carbon | 0.15 | nip-mp | FALSE | MA | Pb | I | 3 | Cl | 1.6 | 1 | Spin-coating | DMSO | 1 | Chlorobenzene | FALSE | Unknown | Unknown | 7 |  | TRUE | ISOS-D-1I | Dark | FALSE | Open circuit | 25.0; 25.0 | Dry air |  | 360 | FALSE | 72 | 257.1429
2018-08-19 | SLG | FTO | TiO2-c | TiO2-mp |  | Perovskite | CuI | Cr |  |  | Pt | 0.314 | nip-mp | FALSE | MA | Pb | I | 3 |  | 1.55 | 1 | Hot-pressed | none | 1 | Unknown | FALSE | Unknown | Unknown | 3.91 |  | TRUE | ISOS-D-1 | Dark | FALSE | Open circuit | 25.0; 25.0 | Ambient |  | 360 | FALSE | 72 | 257.1429
2019-06-07 | SLG | FTO | SnO2-np |  |  | Perovskite | Spiro-MeOTAD | MoO3 |  |  | Ag | 0.06 | nip | FALSE | Cs | Pb | Br; I | 1; 2 | Undoped | 1.9 | 1 | Spin-coating | DMSO | 1 | Unknown | TRUE | Cover glass-QDs | Epoxy | 10.21 |  | TRUE | ISOS-D-1 | Dark | FALSE | Open circuit | 25.0; 25.0 | Air | 60 | 500 | FALSE | 72 | 357.1429
2019-05-09 | SLG | FTO | TiO2-c |  |  | Perovskite | Spiro-MeOTAD | MoO3 |  |  | Ag | 0.09 | nip | FALSE | MA | Pb | I | 3 | Diphenylidonium hexafluoroarsenate; PCBOD | 1.6 | 1 | Spin-coating | DMSO; GBL | 3; 7 | Chlorobenzene | FALSE | Unknown | Unknown | 20.4 | 19.5 | TRUE | ISOS-D-1 | Dark | FALSE | Open circuit | 25.0; 25.0 | Air | 25 | 960 | FALSE | 72 | 685.7143
2018-01-22 | SLG | FTO | TiO2-c |  |  | Perovskite | 3-Butylthiophene | Spiro-MeOTAD |  |  | Au | 0.0625 | nip | FALSE | Cs; FA; MA | Pb | Br; I | 0.45; 2.55 |  |  | 1 | Spin-coating | DMF; DMSO | 4; 1 | Chlorobenzene | FALSE | Unknown | Unknown | 18.69 |  | TRUE | ISOS-D-1 | Dark | FALSE | Open circuit | 20.0; 20.0 | Air | 40 | 720 | FALSE | 72 | 514.2857
2019-08-20 | SLG | FTO | NiO-c |  |  | Perovskite | PCBM-60 | TIPD |  |  | Ag | 0.04 | pin | FALSE | Cs; FA; MA | Pb | Br; I | 0.45; 2.55 |  |  | 1 | Spin-coating | DMF; DMSO | 4; 1 | Chlorobenzene | FALSE | Unknown | Unknown | 17.05 |  | TRUE | ISOS-D-1I | Dark | FALSE | Open circuit | 25.0; 25.0 | N2 | 0 | 840 | FALSE | 72 | 600
2018-02-15 | SLG | ITO | PEDOT:PSS |  |  | Perovskite | PCBM-60 | ZnO-np |  |  | Al | 0.1 | pin | FALSE | MA | Pb | I | 3 | MABr | 1.6 | 1 | Spin-coating | DMF | 1 | Unknown | FALSE | Unknown | Unknown | 12.9 |  | TRUE | ISOS-D-1I | Dark | FALSE | Open circuit | nan; nan | Glovebox |  | 720 | FALSE | 72 | 514.2857
2018-04-04 | SLG | ITO | PEDOT:PSS |  |  | Perovskite | PCBM-60 | BCP |  |  | Ag | 0.1 | pin | FALSE | MA | Pb | Br; I | 0.9; 2.1 |  |  | 2 | Spin-coating >> Spin-coating | DMF; DMSO >> IPA | 2; 3 >> 1 | Unknown | FALSE | Unknown | Unknown | 14 |  | TRUE | ISOS-L-1 | Xenon | FALSE | Open circuit | 30.0; 30.0 | Air | 50 | 72 | FALSE | 72.07 | 51.55747
2016-05-27 | SLG | ITO | PEDOT:PSS |  | Graphene oxide | Perovskite | PCBM-60 | Bphen |  |  | Ag | 0.1 | pin | FALSE | MA | Pb | I | 3 | Cl | 1.6 | 1 | Spin-coating | DMF | 1 | Unknown | FALSE | Unknown | Unknown | 16.09 | 16.1 | TRUE | ISOS-D-1 | Dark | FALSE | Open circuit | nan; nan | Air |  | 96 | FALSE | 72.2 | 69.06475
2019-10-13 | SLG | ITO | PTAA |  |  | Perovskite | PCBM-60 | C60 | BCP |  | Cu | 0.07 | pin | FALSE | Cs; FA; MA | Pb | Br; I | 0.1; 2.9 |  |  | 1 | Spin-coating | DMF; DMSO | 4; 1 | Chlorobenzene | FALSE | Unknown | Unknown | 19.08 | 20.55 | TRUE | ISOS-D-1I | Dark | FALSE | Open circuit | 25.0; 25.0 | N2 | 0 | 120 | FALSE | 72.2 | 86.33094
2019-12-04 | SLG | ITO | SnO2-c |  |  | Perovskite | Spiro-MeOTAD | MoO3 |  |  | Au | 0.1 | nip | FALSE | Cs; FA; MA | Pb | Br; I | 0.45; 2.55 |  |  | 1 | Spin-coating | DMF; DMSO | 4; 1 | Chlorobenzene | FALSE | Unknown | Unknown | 19.15 | 17.13 | TRUE | ISOS-D-1 | Dark | FALSE | Open circuit | 25.0; 25.0 | Air | 60 | 1000 | FALSE | 72.24 | 720.4611 |  | 72.24
2018-09-04 | SLG | FTO | TiO2-c | TiO2-mp |  | Perovskite | cyclopenta[2,1-b; 3,4-b′]dithiophene | MoOx |  |  | Ag | 2.34 | nip-mp | TRUE | MA | Pb | I | 3 |  | 1.6 | 1 | Spin-coating | DMSO; GBL | 5; 5 | Unknown | FALSE | Unknown | Unknown | 14.96 |  | TRUE | ISOS-D-1 | Dark | FALSE | Open circuit | 26.0; 26.0 | Air | 70 | 700 | FALSE | 72.6 | 510.9489
2018-07-02 | SLG | FTO | NiO-c |  |  | Perovskite | PCBM-60 | [BMIM]BF4 |  |  | Ag | 0.09 | pin | FALSE | MA | Pb | I | 3 |  | 1.6 | 1 | Spin-coating | DMSO; GBL | 3; 7 | Chlorobenzene | FALSE | Unknown | Unknown | 19.3 |  | TRUE | ISOS-D-2I | Dark | FALSE | Open circuit | 80.0; 80.0 | N2 | 0 | 190 | FALSE | 73 | 140.7407
2019-11-08 | SLG | FTO | TiO2-c | TiO2-mp |  | Perovskite | P3TAA-co-P3HT |  |  |  | Ag | 0.1 | nip-mp | FALSE | MA | Pb | I | 3 | PVDF | 1.6 | 1 | Spin-coating | DMF; DMSO | 4; 1 | Unknown | FALSE | Unknown | Unknown | 10.35 |  | TRUE | ISOS-D-1 | Dark | FALSE | Open circuit | 25.0; 25.0 | Air | 80 | 240 | FALSE | 73 | 177.7778
2017-11-15 | SLG | FTO | CdS |  |  | Perovskite | Spiro-MeOTAD |  |  |  | Ag | 2.5 | nip | FALSE | MA | Pb | I | 3 | Cl | 1.6 | 2 | Evaporation >> Gas reaction | none >> none | 1 >> 1 | Unknown | FALSE | Unknown | Unknown | 12.46 |  | TRUE | ISOS-D-1I | Dark | FALSE | Open circuit | 25.0; 25.0 | N2 | 12 | 96 | FALSE | 73 | 71.11111
2019-03-18 | SLG | FTO | TiO2-c |  |  | Perovskite | Spiro-MeOTAD |  |  |  | Ag | 0.12 | nip | FALSE | MA | Pb | I | 3 | nan | 1.607 | 1 | Spin-coating | DMF; DMSO | 4; 1 | Diethyl ether | FALSE | Unknown | Unknown | 13.59 | 12.01 | TRUE | ISOS-D-1 | Dark | FALSE | Open circuit | nan; nan | Unknown |  | 1400 | FALSE | 73 | 1037.037
2017-03-27 | SLG | ITO | PEDOT:PSS |  |  | Perovskite | PCBM-60 |  |  |  | Al | 0.09 | pin | FALSE | MA | Pb | I | 3 |  | 1.6 | 1 | Spin-coating | DMF | 1 | Chlorobenzene | FALSE | Unknown | Unknown | 11.58 | 12.02 | TRUE | ISOS-D-1I | Dark | FALSE | Open circuit | 25.0; 25.0 | N2 | 0 | 720 | FALSE | 73 | 533.3333
2019-02-14 | SLG | FTO | TiO2-c | TiO2-mp |  | Perovskite | CuSCN |  |  |  | Au | 0.122 | nip-mp | FALSE | MA | Pb | I | 3 | nan | 1.6 | 1 | Spin-coating | DMF; DMSO | 7.69; 1 | Diethyl ether | FALSE | Unknown | Unknown | 17.59 |  | TRUE | ISOS-D-1 | Dark | FALSE | Open circuit | 25.0; 25.0 | Air | 30 | 4800 | FALSE | 73 | 3555.556
2019-09-20 | SLG | FTO | TiO2-c | TiO2-mp |  | Perovskite | P3HT |  |  |  | Au | 0.04 | nip-mp | FALSE | MA | Pb | I | 3 | Cl | 1.6 | 1 | Spin-coating | DMF | 1 | Unknown | FALSE | Unknown | Unknown | 5.1 |  | TRUE | ISOS-D-1I | Dark | FALSE | Open circuit | 25.0; 25.0 | Unknown |  | 2 | FALSE | 73 | 1.481481
2020-06-01 | SLG | FTO | TiO2-c | TiO2-mp |  | Perovskite | SFXDAnCBZ |  |  |  | Au | 0.094 | nip-mp | FALSE | FA; MA | Pb | Br; I | 0.15; 2.85 | MACl | nan | 1 | Spin-coating | DMF; DMSO | 4; 1 | Ethyl ether | FALSE | Unknown | Unknown | 20.78 |  | TRUE | ISOS-D-1 | Dark | FALSE | Open circuit | 30; 30 | Air | 20 | 720 | FALSE | 73 | 533.3333
2019-03-06 | SLG | FTO | TiO2-c | C60 |  | Perovskite | Spiro-MeOTAD |  |  |  | Au | 0.045 | nip | FALSE | MA ¦ BA; MA | Pb ¦ Pb | I ¦ I | 3 ¦ 310 |  | 1.52 | 3 | Evaporation >> Gas reaction >> Gas reaction | none >> none >> none | 1 >> 1 >> 1 | Unknown | FALSE | Unknown | Unknown | 16.5 |  | TRUE | ISOS-D-2I | Dark | FALSE | Open circuit | 80.0; 80.0 | Unknown |  | 720 | FALSE | 73 | 533.3333
2020-05-01 | SLG | ITO | SnO2-np |  |  | Perovskite | Spiro-MeOTAD |  |  |  | Au | 0.1 | nip | FALSE | Cs; FA; MA | Pb | Br; I | 0.51; 2.49 | nan | nan | 1 | Spin-coating | DMF; DMSO | 4; 1 | Chlorobenzene | FALSE | Unknown | Unknown | 19.17 | 17.39 | TRUE | ISOS-D-1 | Dark | FALSE | Open circuit | nan; nan | Unknown |  | 1440 | FALSE | 73 | 1066.667
2019-10-31 | SLG | ITO | SrTiO3 |  |  | Perovskite | Spiro-MeOTAD |  |  |  | Au | 0.1 | nip | FALSE | Cs; FA; MA | Pb | Br; I | 0.47; 2.53 |  | 1.6 | 1 | Spin-coating | DMF; DMSO | 4; 1 | Chlorobenzene | FALSE | Unknown | Unknown | 19 |  | TRUE | ISOS-L-1I | White LED | FALSE | Open circuit | 25.0; 25.0 | N2 | 0 | 1000 | FALSE | 73 | 740.7407 |  | 73
2019-07-16 | SLG | FTO | TiO2-c |  |  | Perovskite | Spiro-MeOTAD |  |  |  | Au | 0.09 | pin | FALSE | Cs | Pb | Br; I | 1; 2 |  |  | 1 | Spin-coating | DMF; DMSO | 9; 1 | Chlorobenzene | FALSE | Unknown | Unknown | 13.75 |  | TRUE | ISOS-D-1 | Dark | FALSE | Open circuit | 25.0; 25.0 | Air | 30 | 720 | FALSE | 73 | 533.3333
2019-07-26 | SLG | FTO | TiO2-c |  |  | Perovskite | Spiro-MeOTAD |  |  |  | Au | 0.09 | nip | FALSE | FA; MA | Pb | I | 3 | DIFA |  | 1 | Spin-coating | DMF; DMSO | 4; 1 | Unknown | FALSE | Unknown | Unknown | 21.22 |  | TRUE | ISOS-D-1 | Dark | FALSE | Open circuit | 25.0; 25.0 | Air | 55 | 100 | FALSE | 73 | 74.07407
2017-05-15 | SLG | FTO | TiO2-c |  |  | Perovskite | Spiro-MeOTAD |  |  |  | Au | 0.1 | nip | FALSE | FA; MA | Pb | Br; I | 0.45; 2.55 |  |  | 1 | Spin-coating | DMF; DMSO | 4; 1 | Toluene | FALSE | Unknown | Unknown |  |  | TRUE | ISOS-D-1 | Dark | FALSE | Open circuit | 20.0; 20.0 | Air |  | 504 | FALSE | 73 | #DIV/0!
2018-08-13 | SLG | FTO | TiO2-c | TiO2-mp |  | Perovskite | Spiro-MeOTAD |  |  |  | Au | 0.09 | nip-mp | FALSE | Cs; FA | Pb | Br; I | 0.45; 2.55 | BE2PbI4 | 1.625 | 1 | Spin-coating | DMF; DMSO | 4; 1 | Chlorobenzene | FALSE | Unknown | Unknown | 17.65 |  | TRUE | ISOS-D-1 | Dark | FALSE | Open circuit | 25.0; 25.0 | Air | 50 | 1600 | FALSE | 73 | 1185.185 |  | 83
2018-08-13 | SLG | FTO | TiO2-c | TiO2-mp |  | Perovskite | Spiro-MeOTAD |  |  |  | Au | 0.09 | nip-mp | FALSE | Cs; FA | Pb | Br; I | 0.45; 2.55 | BE2PbI4 | 1.625 | 1 | Spin-coating | DMF; DMSO | 4; 1 | Chlorobenzene | FALSE | Unknown | Unknown | 16.31 |  | TRUE | ISOS-D-1 | Dark | FALSE | Open circuit | 25.0; 25.0 | Air | 50 | 1600 | FALSE | 73 | 1185.185 |  | 83
2018-08-13 | SLG | FTO | TiO2-c | TiO2-mp |  | Perovskite | Spiro-MeOTAD |  |  |  | Au | 0.09 | nip-mp | FALSE | Cs; FA | Pb | Br; I | 0.45; 2.55 | BE2PbI4 | 1.625 | 1 | Spin-coating | DMF; DMSO | 4; 1 | Chlorobenzene | FALSE | Unknown | Unknown | 14.16 |  | TRUE | ISOS-D-1 | Dark | FALSE | Open circuit | 25.0; 25.0 | Air | 50 | 1600 | FALSE | 73 | 1185.185 |  | 83
2018-08-13 | SLG | FTO | TiO2-c | TiO2-mp |  | Perovskite | Spiro-MeOTAD |  |  |  | Au | 0.09 | nip-mp | FALSE | Cs; FA | Pb | Br; I | 0.45; 2.55 | BE2PbI4 | 1.625 | 1 | Spin-coating | DMF; DMSO | 4; 1 | Chlorobenzene | FALSE | Unknown | Unknown | 11.38 |  | TRUE | ISOS-D-1 | Dark | FALSE | Open circuit | 25.0; 25.0 | Air | 50 | 1600 | FALSE | 73 | 1185.185 |  | 83
2017-01-23 | SLG | FTO | TiO2-c | TiO2-mp |  | Perovskite | Spiro-MeOTAD |  |  |  | Au | 0.126 | nip-mp | FALSE | FA; MA | Pb | Br; I | 0.45; 2.55 |  |  | 1 | Spin-coating | DMF; DMSO | 4; 1 | Chlorobenzene | FALSE | Unknown | Unknown | 18.1 |  | TRUE | ISOS-D-1 | Dark | FALSE | Open circuit | 25.0; 25.0 | Air | 35 | 240 | FALSE | 73 | 177.7778
2020-06-01 | SLG | FTO | TiO2-c | TiO2-mp |  | Perovskite | Spiro-MeOTAD |  |  |  | Au | 0.094 | nip-mp | FALSE | FA; MA | Pb | Br; I | 0.15; 2.85 | MACl | nan | 1 | Spin-coating | DMF; DMSO | 4; 1 | Ethyl ether | FALSE | Unknown | Unknown | 21.3 |  | TRUE | ISOS-D-1 | Dark | FALSE | Open circuit | 30; 30 | Air | 20 | 720 | FALSE | 73 | 533.3333
2016-09-29 | SLG | ITO | TiO2-c | TiO2-mp |  | Perovskite | Spiro-MeOTAD |  |  |  | Au | 1.05 | nip-mp | FALSE | MA | Pb | I | 3 |  | 1.6 | 1 | Spin-coating | DMSO | 1 | Toluene | FALSE | Unknown | Unknown | 13.55 | 11 | TRUE | ISOS-D-1 | Dark | FALSE | Open circuit | 45.0; 45.0 | Air | 95 | 102 | FALSE | 73 | 75.55556
2017-09-22 | SLG | ITO | TiO2-c | TiO2-mp |  | Perovskite | Spiro-MeOTAD |  |  |  | Au | 0.089 | nip-mp | FALSE | MA | Pb | I | 3 | Unknown | 1.6 | 2 | Spin-coating >> Spin-coating | DMF; DMSO >> IPA | 5;1 >> 1 | Unknown | FALSE | Unknown | Unknown | 16.4 |  | TRUE | ISOS-L-1I | Halogen | FALSE | Open circuit | 25.0; 25.0 | N2 | 0 | 18 | FALSE | 73 | 13.33333
2017-09-22 | SLG | ITO | TiO2-c | TiO2-mp |  | Perovskite | Spiro-MeOTAD |  |  |  | Au | 0.089 | nip-mp | FALSE | MA | Pb | I | 3 | Unknown | 1.6 | 2 | Spin-coating >> Spin-coating | DMF; DMSO >> IPA | 5;1 >> 1 | Unknown | FALSE | Unknown | Unknown | 16.5 |  | TRUE | ISOS-L-1I | Halogen | FALSE | Open circuit | 25.0; 25.0 | N2 | 0 | 18 | FALSE | 73 | 13.33333
2018-11-16 | SLG | FTO | ZnO | ZnO-mp |  | Perovskite | Spiro-MeOTAD |  |  |  | Au | 0.1 | nip | FALSE | MA | Pb | I | 3 |  | 1.55 | 2 | Spin-coating >> CBD | DMF >> IPA | 1 >> 1 | Unknown | FALSE | Unknown | Unknown | 9.84 |  | TRUE | ISOS-D-1I | Dark | FALSE | Open circuit | 25.0; 25.0 | Dry air |  | 2400 | FALSE | 73 | 1777.778
2019-07-29 | SLG | ITO | MoOx |  |  | Perovskite | PCBM-60 | BCP |  |  | Ag | 0.09 | pin | FALSE | MA | Pb | I | 3 |  | 1.5 | 1 | Spin-coating | DMF; DMSO |  | Chlorobenzene | FALSE | Unknown | Unknown | 12.06 |  | TRUE | ISOS-L-1I | Light | FALSE | Constant potential | 25.0; 25.0 | N2 | 0 | 1 | FALSE | 73 | 0.7407407
2019-02-02 | SLG | ITO | HTM-2 (bifluorenylidene-based) |  |  | Perovskite | PCBM-60 | BCP |  |  | Ag | 0.1 | pin | FALSE | MA | Pb | I | 3 | nan | 1.6 | 1 | Spin-coating | DMF; DMSO | 4; 1 | Unknown | FALSE | Unknown | Unknown | 12 |  | TRUE | ISOS-D-1 | Dark | FALSE | Open circuit | 25.0; 25.0 | Ambient |  | 700 | FALSE | 73 | 518.5185
2018-11-29 | SLG | FTO | TiO2-c | TiO2-mp |  | Perovskite |  |  |  |  | Carbon | 0.1 | nip-mp-carbon | FALSE | FA; MA | Pb | I | 3 | Pb(SCN)2 |  | 1 | Spin-coating | DMF; DMSO | 4; 1 | Chlorobenzene | FALSE | Unknown | Unknown | 13.74 |  | TRUE | ISOS-D-2 | Dark | FALSE | Open circuit | 80.0; 80.0 | Air | 50 | 100 | FALSE | 73 | 74.07407
2020-08-20 | SLG | FTO | TiO2-c |  |  | Perovskite | P3HT |  |  |  | Cu | 0.08 | nip | FALSE | Cs | Ag; Bi | Br | 6 | Undoped | 2.39 | 1 | Spin-coating | DMSO | 1 | Unknown | FALSE | Unknown | Unknown | 1.91 |  | TRUE | ISOS-D-1 | Dark | FALSE | Open circuit | nan; nan | Air | 68 | 1632 | FALSE | 73 | 1208.889
2019-10-24 | SLG | FTO | TiO2-c | TiO2-mp |  | Perovskite | DAI | DM |  |  | Au | 0.094 | nip-mp | FALSE | FA; MA ¦ DA | Pb ¦ Pb | Br; I ¦ I | 0.15; 2.85 ¦ 4 | Cl |  | 2 | Spin-coating >> Spin-coating | DMF; DMSO >> IPA | 4; 1 >> 1 | Diethyl ether | FALSE | Unknown | Unknown | 21.89 |  | TRUE | ISOS-D-1 | Dark | FALSE | Open circuit | 25.0; 25.0 | Air | 85 | 100 | FALSE | 73 | 74.07407
2019-07-16 | SLG | FTO | TiO2-c |  |  | Perovskite | Spiro-MeOTAD | MoO3 |  |  | Ag | 0.09 | nip | FALSE | Cs | Pb | Br; I | 1; 2 | Undoped |  | 1 | Spin-coating | DMSO | 1 | Chlorobenzene | FALSE | Unknown | Unknown | 13.24 |  | TRUE | ISOS-D-1 | Dark | FALSE | Open circuit | 25.0; 25.0 | Air | 20 | 720 | FALSE | 73 | 533.3333
2017-07-24 | SLG | ITO | PEDOT:PSS |  |  | Perovskite | CdSe-QDs; PCBM-60 | Rhodamine 101 |  | LiF | Al | 0.11 | pin | FALSE | MA | Pb | I | 3 | Cl | 1.6 | 1 | Spin-coating | DMSO; GBL | 3; 7 | Toluene | FALSE | Unknown | Unknown | 13.73 |  | TRUE | ISOS-D-1 | Dark | FALSE | Open circuit | 25.0; 25.0 | Air | 95 | 70 | FALSE | 73 | 51.85185
2019-04-16 | SLG | FTO | TiO2-c |  |  | Perovskite | Spiro-MeOTAD |  |  |  | Au | 0.37 | nip | FALSE | Cs; FA; MA | Pb | Br; I | 0.51; 2.49 |  |  | 1 | Spin-coating | DMF; DMSO | 4; 1 | Chlorobenzene | FALSE | Unknown | Unknown | 18.58 |  | TRUE | ISOS-D-1 | Dark | FALSE | Open circuit | 25.0; 25.0 | Air | 10 | 768 | FALSE | 73 | 568.8889
2018-06-06 | SLG | FTO | TiO2-c |  |  | Perovskite | Spiro-MeOTAD |  |  |  | Ag | 0.045 | nip | FALSE | MA | Pb | I | 3 | PCBPEG-20k | 1.6 | 1 | Spin-coating | DMSO; GBL | 3; 7 | Chlorobenzene | FALSE | Unknown | Unknown | 17.36 |  | TRUE | ISOS-D-1 | Dark | FALSE | Open circuit | 25.0; 25.0 | Air | 32 | 360 | FALSE | 73.3 | 269.6629
2019-09-25 | SLG | ITO | TPA-BP-OXD |  |  | Perovskite | PCBM-60 | ZnO-np |  |  | Ag | 0.11 | pin | FALSE | MA | Pb | I | 3 |  | 1.5 | 1 | Spin-coating | DMF; DMSO | 9; 1 | Unknown | FALSE | Unknown | Unknown | 15.46 | 15.19 | TRUE | ISOS-D-1 | Dark | FALSE | Open circuit | 25.0; 25.0 | Air | 35 | 720 | FALSE | 73.33 | 539.9325
2020-01-10 | SLG | FTO | WOx |  |  | Perovskite | Spiro-MeOTAD |  |  |  | Ag | 0.1 | nip | FALSE | MA | Pb | I | 3 |  | 1.6 | 1 | Spin-coating | DMF; DMSO | 7; 3 | Chlorobenzene | FALSE | Unknown | Unknown | 15.84 |  | TRUE | ISOS-D-1 | Dark | FALSE | Open circuit | 25.0; 25.0 | Air | 30 | 336 | FALSE | 73.4 | 252.6316
2020-01-10 | SLG | FTO | TiO2-c | TiO2-mp |  | Perovskite | Spiro-MeOTAD |  |  |  | Ag | 0.115 | nip-mp | FALSE | Cs; FA; MA | Pb | Br; I | 0.5; 2.5 |  | 1.558 | 1 | Spin-coating | DMF; DMSO | 4; 1 | Chlorobenzene | FALSE | Unknown | Unknown | 16.17 | 16.17 | TRUE | ISOS-D-1 | Dark | FALSE | Open circuit | 25.0; 25.0 | Air | 66.2 | 1000 | FALSE | 73.4 | 751.8797 |  | 73.4
2018-12-26 | SLG | ITO | NiO-np |  |  | Perovskite | PCBM-60 | BCP |  |  | Ag | 0.096 | pin | FALSE | MA | Pb | I | 3 |  | 1.6 | 1 | Spin-coating | DMF | 1 | Unknown | FALSE | Unknown | Unknown | 15.67 |  | TRUE | ISOS-D-1 | Dark | FALSE | Open circuit | 25.0; 25.0 | Air | 80 | 48 | FALSE | 73.4 | 36.09023
2019-12-05 | SLG | ITO | SnO2-np |  |  | Perovskite | Spiro-MeOTAD |  |  |  | Au | 0.1 | nip | FALSE | FA; MA | Pb | Br; I | 0.15; 2.85 |  | 1.53 | 2 | Spin-coating >> Spin-coating | DMF; DMSO >> IPA | 9; 1 >> 1 | Unknown | FALSE | Unknown | Unknown | 20.2 | 18.4 | TRUE | ISOS-D-2I | Dark | FALSE | Open circuit | 65.0; 65.0 | Unknown |  | 120 | FALSE | 73.5 | 90.56604
2020-05-21 | SLG | ITO | SnO2-np |  |  | Perovskite | Spiro-MeOTAD |  |  |  | Au |  | nip | FALSE | Cs; FA; MA | Pb | Br; I | 0.1; 0.9 | Undoped | nan | 1 | Spin-coating | DMF; DMSO | nan | Chlorobenzene | FALSE | Unknown | Unknown | 18.9 | 19.1 | TRUE | ISOS-L-1 | Solar simulator | FALSE | Open circuit | 25; 25 | Air | 47 | 500 | FALSE | 73.68421 | 380
2016-12-15 | SLG | FTO | TiO2-c | TiO2-mp |  | Perovskite | Spiro-MeOTAD |  |  |  | Au | 0.1 | nip-mp | FALSE | MA | Pb | I | 3 | HATNA | 1.6 | 1 | Spin-coating | DMF; DMSO | 1000; 95 | Diethyl ether | FALSE | Unknown | Unknown | 14.87 | 14.62 | TRUE | ISOS-D-1 | Dark | FALSE | Open circuit | 25.0; 25.0 | Air |  | 720 | FALSE | 73.7 | 547.5285
2016-09-16 | SLG | FTO | TiO2-c | TiO2-mp |  | Perovskite | Spiro-MeOTAD |  |  |  | Ag | 0.126 | nip-mp | FALSE | (BdA) | Pb | I | 4 |  | 2.37 | 1 | Spin-coating | DMF | 1 | Unknown | FALSE | Unknown | Unknown | 1.08 |  | TRUE | ISOS-D-1I | Dark | FALSE | Open circuit | 25.0; 25.0 | Unknown |  | 96 | FALSE | 73.75 | 73.14286
2019-09-11 | SLG | ITO | SnO2-np |  |  | Perovskite | Spiro-MeOTAD |  |  |  | Au | 0.17 | nip | FALSE | Cs; FA; MA | Pb | Br; I | 0.51; 2.49 |  |  | 1 | Spin-coating | DMF; DMSO | 4; 1 | Chlorobenzene | FALSE | Unknown | Unknown | 20.56 |  | TRUE | ISOS-D-1 | Dark | FALSE | Open circuit | 25.0; 25.0 | Air | 40 | 720 | FALSE | 73.8 | 549.6183
2020-04-24 | SLG | FTO | TiO2-c | TiO2-mp |  | Perovskite | Spiro-MeOTAD |  |  |  | Au | 0.115 | nip-mp | FALSE | Cs; FA; MA | Pb | Br; I | 0.5; 2.5 | nan | nan | 1 | Spin-coating | DMF; DMSO | 4; 1 | Chlorobenzene | FALSE | Unknown | Unknown | 17.07 |  | TRUE | ISOS-D-1 | Dark | FALSE | Open circuit | 25; 25 | Air | 65 | 1000 | FALSE | 73.8 | 763.3588 |  | 73.8
2017-03-27 | SLG | ITO | VOx |  | PEDOT:PSS | Perovskite | PCBM-60 | Bphen |  |  | Ag | 0.05725 | pin | FALSE | MA | Pb | I | 3 |  | 1.6 | 1 | Spin-coating | DMF | 1 | Unknown | FALSE | Unknown | Unknown | 15.49 |  | TRUE | ISOS-D-1 | Dark | FALSE | Open circuit | 25.0; 25.0 | Air | 30 | 300 | FALSE | 73.92 | 230.0613
2018-04-23 | SLG | ITO | TiO2-c | TiO2-mp |  | Perovskite | PTAA |  |  |  | Au | 0.04 | nip-mp | FALSE | Cs; FA; MA | Pb | Br; I | 0.51; 2.49 | Rb |  | 1 | Spin-coating | DMF; DMSO | 4; 1 | Chlorobenzene | FALSE | Unknown | Unknown | 18.03 | 15.27 | TRUE | ISOS-D-2I | Dark | FALSE | Open circuit | 85.0; 85.0 | Dry air |  | 347 | FALSE | 74 | 266.9231
2018-08-07 | SLG | ITO | SnO2-np |  |  | Perovskite | Spiro-MeOTAD |  |  |  | Au | 0.1017 | nip | FALSE | Cs; FA | Pb | I | 3 |  | 1.61 | 1 | Spin-coating | DMF; DMSO | 4; 1 | Chlorobenzene | FALSE | Unknown | Unknown | 18.04 |  | TRUE | ISOS-D-1 | Dark | FALSE | Open circuit | 25.0; 25.0 | Air | 35 | 2880 | FALSE | 74 | 2215.385
2019-10-23 | SLG | ITO | SnO2-np |  |  | Perovskite | Spiro-MeOTAD |  |  |  | Au | 0.06 | nip | FALSE | Cs; FA; MA | Pb | Br; I | 0.45; 2.55 |  |  | 1 | Spin-coating | DMF; DMSO | 4; 1 | Chlorobenzene | FALSE | Unknown | Unknown | 18.5 | 17.6 | TRUE | ISOS-D-1 | Dark | FALSE | Open circuit | 25.0; 25.0 | Air | 40 | 720 | FALSE | 74 | 553.8462
2018-01-04 | SLG | FTO | TiO2-c |  |  | Perovskite | Spiro-MeOTAD |  |  |  | Au | 0.16 | nip | FALSE | MA | Pb | I | 3 | Cl | 1.6 | 1 | Spin-coating | DMF | 1 | Unknown | FALSE | Unknown | Unknown | 15 | 13.85 | TRUE | ISOS-D-1 | Dark | FALSE | Open circuit | 25.0; 25.0 | Air | 35 | 700 | FALSE | 74 | 538.4615
2018-10-31 | SLG | FTO | TiO2-c |  |  | Perovskite | Spiro-MeOTAD |  |  |  | Au | 0.1 | nip | FALSE | Cs; FA | Pb | I | 3 | PEAI |  | 1 | Spin-coating | DMSO; GBL | 3; 7 | Chlorobenzene | FALSE | Unknown | Unknown |  |  | TRUE | ISOS-D-1 | Dark | FALSE | Open circuit | 25.0; 25.0 | Air | 85 | 200 | FALSE | 74 | #DIV/0!
2018-04-04 | PEN | ITO | SnO2-np | SnO2-c |  | Perovskite | Spiro-MeOTAD |  |  |  | Au | 0.12 | nip | FALSE | FA; MA | Pb | Br; I | 0.09; 2.91 |  |  | 2 | Spin-coating >> Spin-coating | DMF >> IPA | 1 >> 1 | Unknown | FALSE | Unknown | Unknown |  |  | TRUE | ISOS-D-1 | Dark | FALSE | Open circuit | 20.0; 20.0 | Air | 45 | 3648 | TRUE | 74 | #DIV/0!
2019-09-02 | SLG | FTO | TiO2-c | TiO2-mp |  | Perovskite | Spiro-MeOTAD |  |  |  | Au | 0.09 | nip-mp | FALSE | BA; MA | Pb | I | 22 | BAI |  | 1 | Spin-coating | DMF; DMSO | 4; 1 | Chlorobenzene | FALSE | Unknown | Unknown | 13.17 |  | TRUE | ISOS-D-1 | Dark | FALSE | Open circuit | 25.0; 25.0 | Air | 50 | 1440 | FALSE | 74 | 1107.692 |  | 88
2019-06-26 | SLG | FTO | TiO2-c | TiO2-mp |  | Perovskite | Spiro-MeOTAD |  |  |  | Au | 0.1 | nip-mp | FALSE | MA | Pb | I | 3 |  | 1.59 | 1 | Spin-coating | DMF; DMSO | 7; 3 | Chlorobenzene | FALSE | Unknown | Unknown | 18.51 |  | TRUE | ISOS-D-1 | Dark | FALSE | Open circuit | 30.0; 30.0 | Air | 40 | 500 | FALSE | 74 | 384.6154
2016-12-15 | SLG | FTO | TiO2-c | TiO2-mp |  | Perovskite | TPA-TPM |  |  |  | Au | 0.1 | nip-mp | FALSE | MA | Pb | I | 3 |  | 1.5 | 1 | Spin-coating | DMF; DMSO | 1.5; 8.7 | Chlorobenzene | FALSE | Unknown | Unknown | 15.06 | 13.22 | TRUE | ISOS-D-1 | Dark | FALSE | Open circuit | 25.0; 25.0 | Air | 30 | 216 | FALSE | 74 | 166.1538
2019-11-05 | SLG | ITO | PFO |  |  | Perovskite | PCBM-60 | BCP |  |  | Ag | 0.09 | pin | FALSE | Cs; FA; MA | Pb | Br; I | 0.45; 2.55 |  | 1.6 | 1 | Spin-coating | Unknown |  | Ethyl acetate | FALSE | Unknown | Unknown | 9.46 |  | TRUE | ISOS-D-1 | Dark | FALSE | Open circuit | 25.0; 25.0 | Air | 50 | 720 | FALSE | 74 | 553.8462
2017-02-10 | SLG | FTO | NiO-c |  |  | Perovskite | PCBM-60 | BCP |  |  | Au | 0.125 | pin | FALSE | MA | Pb | I | 3 |  | 1.6 | 1 | Spin-coating | DMF; DMSO | 1000; 71 | Diethyl ether | TRUE | Epoxy (3124L(MS), Three Bond) | Unknown | 14.71 |  | TRUE | ISOS-D-2I | Dark | FALSE | Open circuit | 85.0; 85.0 | Unknown |  | 320 | FALSE | 74 | 246.1538
2016-09-03 | SLG | ITO | PEDOT:PSS |  |  | Perovskite | PCBM-60 | BCP |  |  | Ag | 0.125 | pin | FALSE | MA | Pb | I | 3 | Cl | 1.6 | 1 | Spin-coating | DMF; GBL | 3; 7 | Toluene | FALSE | Unknown | Unknown | 18 |  | TRUE | ISOS-D-1 | Dark | FALSE | Open circuit | 22.0; 22.0 | Air | 30 | 192 | FALSE | 74 | 147.6923
2019-05-06 | SLG | ITO | PTAA |  |  | Perovskite | PCBM-60 | BCP |  |  | Ag | 0.1 | pin | FALSE | Cs; MA | Pb | I | 3 |  |  | 1 | Spin-coating | DMF | 1 | Chlorobenzene | FALSE | Unknown | Unknown | 15.2 |  | TRUE | ISOS-D-1 | Dark | FALSE | Open circuit | 25.0; 25.0 | Air | 45 | 150 | FALSE | 74 | 115.3846
2017-11-28 | SLG | FTO | TiO2-c | TiO2-mp |  | Perovskite |  |  |  |  | Carbon | 0.09 | nip-mp-carbon | FALSE | MA | Pb | I | 3 | TPA | 1.6 | 1 | Spin-coating | DMF; DMSO | 600; 78 | Diethyl ether | FALSE | Unknown | Unknown | 14.29 |  | TRUE | ISOS-D-2 | Dark | FALSE | Open circuit | 60.0; 60.0 | Air | 35 | 700 | FALSE | 74 | 538.4615
2016-02-03 | SLG | FTO | TiO2-c |  |  | Perovskite | Spiro-MeOTAD |  |  |  | Au | 0.049 | nip | FALSE | (PEA); MA | Pb | I | 181 |  |  | 1 | Spin-coating | DMF | 1 | Unknown | FALSE | Unknown | Unknown | 18.4 |  | TRUE | ISOS-D-1 | Dark | FALSE | Open circuit | 25.0; 25.0 | Air | 55 | 336 | FALSE | 74.37 | 262.1927
2018-12-20 | SLG | FTO | TiO2-c | TiO2-mp |  | Perovskite | Spiro-MeOTAD |  |  |  | Au | 0.16 | nip-mp | FALSE | (DMA); MA | Pb | I | 3 | nan | 1.55 | 1 | Spin-coating | DMSO | 1 | Trifluorotoluene | FALSE | Unknown | Unknown | 18.6 | 18.4 | TRUE | ISOS-D-2 | Dark | FALSE | Open circuit | 85.0; 85.0 | Air | 50 | 168 | FALSE | 74.4 | 131.25
2019-02-28 | SLG | FTO | TiO2-c | TiO2-mp |  | Perovskite | Spiro-MeOTAD |  |  |  | Au | 1 | nip-mp | FALSE | Cs; FA; MA | Pb | Br; I | 0.40; 2.6 | nan | nan | 1 | Spin-coating | DMF; DMSO | 4; 1 | Chlorobenzene | FALSE | Unknown | Unknown |  |  | TRUE | ISOS-L-1 | Xenon | FALSE | Open circuit | nan; nan | Air | 40 | 1 | TRUE | 74.48 | #DIV/0!
2018-02-24 | SLG | FTO | TiO2-c | TiO2-mp |  | Perovskite | Spiro-MeOTAD |  |  |  | Au | 0.09 | nip-mp | FALSE | MA | Pb | I | 3 | TDZT | 1.6 | 1 | Spin-coating | DMF; DMSO | 4; 1 | Chlorobenzene | FALSE | Unknown | Unknown | 17.89 | 17.23 | TRUE | ISOS-D-1 | Dark | FALSE | Open circuit | 25.0; 25.0 | Air | 65 | 1200 | FALSE | 74.6 | 944.8819
2018-06-05 | SLG | FTO | TiO2-np |  |  | Perovskite | Spiro-MeOTAD | WO3 |  |  | Ag | 0.13 | nip | FALSE | MA | Pb | I | 3 |  | 1.6 | 3 | Spin-coating >> Spin-coating >> Recrystallization | DMF >> IPA >> none | 1 >> 1 >> 1 | Unknown | FALSE | Unknown | Unknown | 11.13 |  | TRUE | ISOS-D-1I | Dark | FALSE | Open circuit | 25.0; 25.0 | Unknown |  | 15 | FALSE | 74.77 | 11.89061
2019-12-31 | SLG | ITO | SnO2-np |  |  | Perovskite | TCPI | Spiro-MeOTAD |  |  | Au | 0.15 | nip | FALSE | MA | Pb | I | 3 |  | 1.6 | 1 | Spin-coating | DMF; DMSO | 4; 1 | Chlorobenzene | FALSE | Unknown | Unknown | 19.41 | 18.32 | TRUE | ISOS‐L‐1 | Solar simulator | FALSE | Open circuit | 40.0; 40.0 | Air | 70 | 70 | FALSE | 74.9 | 55.77689
2018-02-23 | SLG | FTO | TiO2-c | TiO2-mp |  | Perovskite | ACE‐ANT‐ACE |  |  |  | Ag | 0.1 | nip-mp | FALSE | MA | Pb | I | 3 |  | 1.6 | 1 | Spin-coating | DMF; DMSO | 6; 2 | Chlorobenzene | FALSE | Unknown | Unknown | 12.7 | 13.1 | TRUE | ISOS-L-1 | Light | FALSE | Open circuit | 25.0; 25.0 | Air |  | 200 | FALSE | 75 | 160
2016-03-16 | SLG | FTO | TiO2-c | TiO2-mp |  | Perovskite | BF002 |  |  |  | Ag | 0.12 | nip-mp | FALSE | MA | Pb | I | 3 |  | 1.6 | 2 | Spin-coating >> CBD | DMF >> IPA | 1 >> 1 | Unknown | FALSE | Unknown | Unknown | 14.2 | 11.21 | TRUE | ISOS-D-1 | Dark | FALSE | Open circuit | 25.0; 25.0 | Air |  | 100 | FALSE | 75 | 80
2018-02-13 | SLG | FTO | TiO2-c | TiO2-mp |  | Perovskite | HTM-2 |  |  |  | Ag | 0.1 | nip-mp | FALSE | MA | Pb | I | 3 |  | 1.6 | 1 | Spin-coating | DMF; DMSO | 9; 1 | Diethyl ether | FALSE | Unknown | Unknown | 9.35 | 8.37 | TRUE | ISOS-D-1 | Dark | FALSE | Open circuit | 25.0; 25.0 | Air | 30 | 720 | FALSE | 75 | 576
2017-04-28 | SLG | FTO | TiO2-c |  |  | Perovskite | JY5 |  |  |  | Ag | 0.1 | nip | FALSE | MA | Pb | I | 3 | Cl | 1.6 | 1 | Spin-coating | DMF | 1 | Unknown | FALSE | Unknown | Unknown | 16.87 |  | TRUE | ISOS-D-1I | Dark | FALSE | Open circuit | 25.0; 25.0 | N2 | 0 | 500 | FALSE | 75 | 400
2017-10-09 | SLG | ITO | PEDOT:PSS |  |  | Perovskite | P(NDI2OD-T2) |  |  |  | Ag | 1.2 | pin | FALSE | MA | Pb | I | 3 |  | 1.6 | 3 | Spin-coating >> Spin-coating >> Spin-coating | DMF >> IPA >> DMF; IPA | 1 >> 1 >> 70; 1000 | Unknown | FALSE | Unknown | Unknown |  |  | TRUE | ISOS-D-3 | Dark | FALSE | Open circuit | 85.0; 85.0 | Air | 85 | 6000 | FALSE | 75 | #DIV/0!
2019-08-26 | SLG | ITO | CuOx |  |  | Perovskite | PCBM-60 |  |  |  | Ag | 0.1 | pin | FALSE | MA | Pb | I | 3 |  | 1.6 | 1 | Spin-coating | DMF; DMSO | 8.5; 1.5 | Antisolvent | FALSE | Unknown | Unknown | 13.48 |  | TRUE | ISOS-D-1 | Dark | FALSE | Open circuit | 25.0; 25.0 | Air | 25 | 500 | FALSE | 75 | 400
2020-03-30 | PI | Cu-grid | Graphene | ZnO-np |  | Perovskite | PCBM-60 | PEDOT:PSS |  |  | Ag |  | pin | FALSE | FA; MA | Pb | Br; I | 0.6; 2.4 | Undoped | 1.61 | 1 | Spin-coating | DMF; DMSO | 7; 3 | Unknown | FALSE | Unknown | Unknown | 15.9 | 15.2 | TRUE | ISOS-L-2I | Solar simulator | FALSE | Open circuit | 100; 100 | N2 |  | 3 | FALSE | 75 | 2.4
2017-12-08 | SLG | FTO | NiO-c |  |  | Perovskite | PCBM-60 |  |  |  | Ag | 0.1 | pin | FALSE | MA | Pb | I | 3 |  | 1.57 | 1 | Spin-coating | DMF; DMSO | 9; 1 | Diethyl ether | FALSE | Unknown | Unknown | 14.32 |  | TRUE | ISOS-D-1 | Dark | FALSE | Open circuit | 25.0; 25.0 | Air | 35 | 720 | FALSE | 75 | 576
2019-06-01 | SLG | ITO | PEDOT:PSS |  |  | Perovskite | PCBM-60 |  |  |  | Ag | 0.1 | pin | FALSE | MA | Pb | I | 3 | nan | 1.61 | 1 | Spin-coating | DMF; DMSO | 9; 1 | Chlorobenzene | FALSE | Unknown | Unknown | 12.53 | 12.39 | TRUE | ISOS-D-1 | Dark | FALSE | Open circuit | 30.0; 30.0 | Air | 30 | 720 | FALSE | 75 | 576
2017-06-15 | SLG | ITO | Graphene oxide |  |  | Perovskite | PCBM-60 |  |  |  | Ag | 0.0225 | pin | FALSE | MA | Pb | I | 3 | Graphene oxide | 1.6 | 1 | Spin-coating | DMF | 1 | Chlorobenzene | FALSE | Unknown | Unknown | 15.2 |  | TRUE | ISOS-D-1I | Dark | FALSE | Open circuit | 25.0; 25.0 | N2 | 0 | 2000 | FALSE | 75 | 1600
2020-01-23 | SLG | FTO | SnO2-c | Carbon-QDs |  | Perovskite | Spiro-MeOTAD |  |  |  | Ag | 0.06 | nip | FALSE | MA | Pb | I | 3 |  | 1.6 | 1 | Spin-coating | DMF; DMSO | 4; 1 | Acetonitrile; Chlorobenzene | FALSE | Unknown | Unknown | 19.5 | 19.5 | TRUE | ISOS-D-1I | Dark | FALSE | Open circuit | 25.0; 25.0 | Unknown |  | 720 | FALSE | 75 | 576
2019-04-17 | PET | ITO | SnO2-np | KCl |  | Perovskite | Spiro-MeOTAD |  |  |  | Ag | 0.1 | nip | FALSE | MA | Pb | I | 3 | Cl; K | 1.5 | 1 | Spin-coating | DMF; DMSO | 1000; 71 | Vacuum | FALSE | Unknown | Unknown | 17.5 |  | TRUE | ISOS-D-1 | Dark | FALSE | Open circuit | 25.0; 25.0 | Air | 40 | 2880 | FALSE | 75 | 2304
2019-08-07 | SLG | ITO | In2O3 | PCBM-60 |  | Perovskite | Spiro-MeOTAD |  |  |  | Ag | 0.075 | nip | FALSE | FA; MA | Pb | I | 3 | PbCl2 | 1.6 | 2 | Spin-coating ¦ Spin-coating | DMF ¦ DMF; IPA | 1 ¦ 1; 100 | Unknown | FALSE | Unknown | Unknown | 18.12 |  | TRUE | ISOS-D-1I | Dark | FALSE | Open circuit | nan; nan | N2 |  | 2880 | FALSE | 75 | 2304
2019-06-04 | SLG | ITO | C60 |  |  | Perovskite | Spiro-MeOTAD | MoO3 |  |  | Ag | 0.04 | nip | FALSE | MA | Pb | I | 3 | Cl | 1.6 | 1 | Spin-coating | DMF; DMSO | 4; 1 | Chlorobenzene | FALSE | Unknown | Unknown |  |  | TRUE | ISOS-L-1I | Light | FALSE | Open circuit | 20.0; 20.0 | N2 | 0 | 500 | FALSE | 75 | #DIV/0!
2020-01-23 | SLG | FTO | SnO2-c |  |  | Perovskite | Spiro-MeOTAD |  |  |  | Ag | 0.06 | nip | FALSE | MA | Pb | I | 3 |  | 1.6 | 1 | Spin-coating | DMF; DMSO | 4; 1 | Acetonitrile; Chlorobenzene | FALSE | Unknown | Unknown | 17.3 | 17.3 | TRUE | ISOS-D-1I | Dark | FALSE | Open circuit | 25.0; 25.0 | Unknown |  | 720 | FALSE | 75 | 576
2020-02-05 | SLG | ITO | SnO2-np |  |  | Perovskite | Spiro-MeOTAD |  |  |  | Ag | 0.075 | nip | FALSE | Cs | Pb | Br; I | 1; 2 |  | 1.91 | 1 | Spin-coating | DMSO | 1 | Unknown | TRUE | Unknown | Unknown | 15.1 |  | TRUE | ISOS-D-2 | Dark | FALSE | Open circuit | 85.0; 85.0 | Air |  | 240 | FALSE | 75 | 192
2015-10-25 | SLG | ITO | SnO2-np | ZnO |  | Perovskite | Spiro-MeOTAD |  |  |  | Ag | 0.04 | nip | FALSE | MA | Pb | I | 3 |  | 1.6 | 2 | Spin-coating >> CBD | DMF >> IPA | 1 >> 1 | Unknown | FALSE | Unknown | Unknown | 14 |  | TRUE | ISOS-D-1 | Dark | FALSE | Open circuit | 25.0; 25.0 | Air |  | 700 | FALSE | 75 | 560
2017-04-28 | SLG | FTO | TiO2-c |  |  | Perovskite | Spiro-MeOTAD |  |  |  | Ag | 0.1 | nip | FALSE | MA | Pb | I | 3 | Cl | 1.6 | 1 | Spin-coating | DMF | 1 | Unknown | FALSE | Unknown | Unknown | 16.24 |  | TRUE | ISOS-D-1I | Dark | FALSE | Open circuit | 25.0; 25.0 | N2 | 0 | 500 | FALSE | 75 | 400
2018-02-23 | SLG | ITO | ZnO |  |  | Perovskite | Spiro-MeOTAD |  |  |  | Ag | 0.045 | nip | FALSE | FA; MA | Pb | I | 3 | RbI |  | 1 | Spin-coating | DMF | 1 | Unknown | FALSE | Unknown | Unknown | 16.73 | 14.98 | TRUE | ISOS-D-1I | Dark | FALSE | Open circuit | 25.0; 25.0 | N2 | 0 | 720 | FALSE | 75 | 576
2016-08-17 | SLG | FTO | TiO2-c | TiO2-mp |  | Perovskite | Spiro-MeOTAD |  |  |  | Ag | 0.2 | nip-mp | FALSE | MA | Pb | I | 3 |  | 1.55 | 2 | Spin-coating >> Gas reaction | DMF >> none | 1 >> 1 | Unknown | FALSE | Unknown | Unknown | 11.32 |  | TRUE | ISOS-D-1 | Dark | FALSE | Open circuit | 25.0; 25.0 | Air | 45 | 240 | FALSE | 75 | 192
2016-09-21 | SLG | ITO | C60 |  |  | Perovskite | TaTm | F6-TCNNQ; TaTm |  |  | Ag | 0.1 | nip | FALSE | MA | Pb | I | 3 |  | 1.6 | 1 | Co-evaporation | none | 1 | Unknown | FALSE | Unknown | Unknown | 18 |  | TRUE | ISOS-L-1I | White LED | FALSE | Open circuit | 40.0; 40.0 | N2 | 0 | 168 | FALSE | 75 | 134.4
2020-01-15 | SLG | FTO | NiO-c |  |  | Perovskite | ZnO-np | C60 |  |  | Ag | 0.09 | pin | FALSE | Cs | Pb | Br; I | 1; 2 | InCl2 |  | 1 | Spin-coating | DMSO | 1 | Unknown | FALSE | Unknown | Unknown | 13.48 | 10.9 | TRUE | ISOS-D-2 | Dark | FALSE | Open circuit | 60.0; 60.0 | Air | 50 | 23 | FALSE | 75 | 18.4
2017-02-23 | SLG | FTO | PEDOT:PSS |  |  | Perovskite | D-C60 |  |  |  | Al | 0.07 | pin | FALSE | MA | Pb | I | 3 |  | 1.6 | 2 | Spin-coating >> Gas reaction | DMF >> none | 1 >> 1 | Unknown | FALSE | Unknown | Unknown | 16.6 | 16.6 | TRUE | ISOS-D-1 | Dark | FALSE | Open circuit | 25.0; 25.0 | Air | 50 | 325 | FALSE | 75 | 260
2017-09-11 | SLG | FTO | NiO-c |  |  | Perovskite | MoOx |  |  |  | Au | 0.09 | pin | FALSE | Cs | Pb | Br; I | 2; 1 |  | 2.08 | 1 | Spin-coating | DMSO | 1 | Unknown | FALSE | Unknown | Unknown |  |  | TRUE | ISOS-D-2 | Dark | FALSE | Open circuit | 160.0; 160.0 | Air | 35 | 90 | FALSE | 75 | #DIV/0!
2018-11-12 | SLG | FTO | SnO2-c |  |  | Perovskite | N-CuMe2Pc; P3HT |  |  |  | Au | 0.16 | nip | FALSE | MA | Pb | I | 3 |  | 1.6 | 1 | Spin-coating | Unknown |  | Unknown | FALSE | Unknown | Unknown | 11.02 |  | TRUE | ISOS-D-1 | Dark | FALSE | Open circuit | 25.0; 25.0 | Air | 75 | 800 | FALSE | 75 | 640
2014-10-27 | SLG | FTO | TiO2-c |  |  | Perovskite | P3HT |  |  |  | Au | 0.16 | nip | FALSE | MA | Pb | Br | 3 | HBr |  | 1 | Spin-coating | DMF | 1 | Unknown | FALSE | Unknown | Unknown | 7.3 |  | TRUE | ISOS-D-1 | Dark | FALSE | Open circuit | 30.0; 30.0 | Air |  | 240 | FALSE | 75 | 192
2017-12-01 | SLG | FTO | TiO2-c | TiO2-mp |  | Perovskite | P3HT |  |  |  | Au | 0.09 | nip-mp | FALSE | FA; MA | Pb | Br; I | 0.45; 2.55 |  |  | 1 | Spin-coating | DMF; DMSO | 4; 1 | Chlorobenzene | FALSE | Unknown | Unknown |  |  | TRUE | ISOS-D-2 | Dark | FALSE | Open circuit | 60.0; 60.0 | Air |  | 800 | FALSE | 75 | #DIV/0!
2017-12-01 | SLG | FTO | TiO2-c | TiO2-mp |  | Perovskite | P3HT |  |  |  | Au | 0.09 | nip-mp | FALSE | FA; MA | Pb | Br; I | 0.45; 2.55 |  |  | 1 | Spin-coating | DMF; DMSO | 4; 1 | Chlorobenzene | FALSE | Unknown | Unknown |  |  | TRUE | ISOS-D-2 | Dark | FALSE | Open circuit | 85.0; 85.0 | Air |  | 800 | FALSE | 75 | #DIV/0!
2018-04-09 | SLG | ITO | TP-FTzF-TP |  |  | Perovskite | PCBM-60 |  |  |  | Au | 0.1 | pin | FALSE | MA | Pb | I | 3 |  | 1.6 | 2 | Spin-coating >> Spin-coating | DMF >> IPA | 1 >> 1 | Unknown | FALSE | Unknown | Unknown | 16.4 |  | TRUE | ISOS-D-1 | Dark | FALSE | Open circuit | 25.0; 25.0 | Air | 10 | 720 | FALSE | 75 | 576
2016-05-24 | SLG | FTO | TiO2-c | TiO2-mp |  | Perovskite | PEH-3 |  |  |  | Au | 0.16 | nip-mp | FALSE | MA | Pb | I | 3 |  | 1.6 | 1 | Spin-coating | DMSO | 1 | Chlorobenzene | FALSE | Unknown | Unknown | 12.56 | 11.6 | TRUE | ISOS-D-1I | Dark | FALSE | Open circuit | 25.0; 25.0 | Unknown |  | 400 | FALSE | 75 | 320
2019-10-17 | SLG | FTO | SnO2-np | APTES-SAM |  | Perovskite | PTAA |  |  |  | Au | 0.09 | nip | FALSE | Cs; FA; MA | Pb | Br; I | 0.51; 2.49 |  |  | 1 | Spin-coating | DMF; DMSO | 7; 3 | Chlorobenzene | FALSE | Unknown | Unknown | 18.21 |  | TRUE | ISOS-D-1 | Dark | FALSE | Open circuit | 25.0; 25.0 | Air | 50 | 384 | FALSE | 75 | 307.2
2019-08-12 | SLG | ITO | SnO2-np |  |  | Perovskite | PTAA |  |  |  | Au | 0.125 | nip | FALSE | FA; MA | Pb | Br; I | 0.15; 2.85 | Cl |  | 1 | Spin-coating | DMF; DMSO | 8; 1 | Diethyl ether | FALSE | Unknown | Unknown | 19.53 | 18.34 | TRUE | ISOS-D-1 | Dark | FALSE | Open circuit | 25.0; 25.0 | Air | 50 | 600 | FALSE | 75 | 480
2019-12-30 | SLG | FTO | TiO2-c |  |  | Perovskite | PTAA |  |  |  | Au |  | nip | FALSE | Cs; FA | Pb | Br | 3 | nan | nan | 2 | Spin-coating >> Spin-coating | DMF; DMSO >> IPA | nan | Unknown | FALSE | Unknown | Unknown | 8.32 |  | TRUE | ISOS-D-2 | Dark | FALSE | Open circuit | 65; 65 | Unknown | 48.3 | 500 | FALSE | 75 | 400
2019-03-20 | SLG | ITO | ZnO |  |  | Perovskite | PTAA |  |  |  | Au | 0.3 | nip | FALSE | Cs | Pb | Br; I | 1; 2 |  |  | 1 | Evaporation | Unknown |  | Unknown | FALSE | Unknown | Unknown | 10 | 9.8 | TRUE | ISOS-L-2I | Light | FALSE | Open circuit | 70.0; 70.0 | N2 | 0 | 500 | FALSE | 75 | 400
2019-05-03 | SLG | FTO | TiO2-c | TiO2-mp |  | Perovskite | SnS |  |  |  | Au | 0.16 | nip-mp | FALSE | Cs; FA; MA | Pb | Br; I | 0.51; 2.49 |  |  | 1 | Spin-coating | DMF; DMSO | 4; 1 | Chlorobenzene | FALSE | Unknown | Unknown | 13.15 | 12.81 | TRUE | ISOS-L-1I | Light | FALSE | MPPT | 25.0; 25.0 | N2 | 0 | 500 | TRUE | 75 | 400
2017-07-15 | SLG | FTO | TiO2-c | C60 |  | Perovskite | Spiro-MeOTAD |  |  |  | Au | 0.09 | nip | FALSE | MA | Pb | I | 3 | Cl | 1.6 | 2 | Spin-coating >> Gas reaction | DMF >> none | 1 >> 1 | Unknown | FALSE | Unknown | Unknown | 16.3 |  | TRUE | ISOS-D-1I | Dark | FALSE | Open circuit | 25.0; 25.0 | Unknown |  | 3600 | FALSE | 75 | 2880
2018-07-02 | SLG | ITO | TiO2-c | C60 |  | Perovskite | Spiro-MeOTAD |  |  |  | Au | 0.08 | nip | FALSE | Cs; FA | Pb | Br; I | 0.39; 2.61 |  | 1.56 | 1 | Spin-coating | DMF; DMSO | 9; 1 | Toluene | FALSE | Unknown | Unknown |  |  | TRUE | ISOS-L-1 | Xenon | FALSE | MPPT | 25.0; 25.0 | Air | 50 | 15 | FALSE | 75 | #DIV/0!
2019-04-03 | SLG | FTO | TiO2-c | PCBA |  | Perovskite | Spiro-MeOTAD |  |  |  | Au | 0.04 | nip | FALSE | MA | Pb | I | 3 |  | 1.6 | 1 | Spin-coating | DMF | 1 | Toluene | FALSE | Unknown | Unknown |  |  | TRUE | ISOS-D-1I | Dark | FALSE | Open circuit | 20.0; 20.0 | N2 | 0 | 3600 | FALSE | 75 | #DIV/0!
2019-02-28 | SLG | FTO | TiO2-c | TiO2-mp |  | Perovskite | Spiro-MeOTAD |  |  |  | Au | 1 | nip-mp | FALSE | Cs; FA | Pb | I | 3 | nan | nan | 1 | Spin-coating | DMF; DMSO | 4; 1 | Chlorobenzene | TRUE | Polyvinyl pyrrolidone ¦ Epoxy resin ¦ SLG | Unknown | 4.35 |  | TRUE | ISOS-L-1I | Sun | TRUE | Open circuit | 30.0; 30.0 | Near-space |  | 2 | FALSE | 75 | 1.6
2018-10-16 | SLG | ITO | SnO2-c |  |  | Perovskite | Spiro-MeOTAD |  |  |  | Au | 0.108 | nip | FALSE | MA | Pb | I | 3 | NiCl2 | 1.6 | 2 | Spin-coating >> Spin-coating | DMF >> IPA | 1 >> 1 | Unknown | TRUE | Unknown | Unknown | 20.6 |  | TRUE | ISOS-L-1 | Solar simulator | FALSE | Open circuit | 25.0; 25.0 | Air | 45 | 150 | TRUE | 75 | 120
2019-11-08 | SLG | ITO | SnO2-c |  |  | Perovskite | Spiro-MeOTAD |  |  |  | Au | 0.1 | nip | FALSE | MA | Pb | I | 3 |  | 1.6 | 1 | Spin-coating | DMF; DMSO | 9; 1 | Diethyl ether | FALSE | Unknown | Unknown | 18.2 |  | TRUE | ISOS-D-1 | Dark | FALSE | Open circuit | 25.0; 25.0 | Air | 50 | 1000 | FALSE | 75 | 800 |  | 75
2018-07-24 | SLG | ITO | SnO2-c |  |  | Perovskite | Spiro-MeOTAD |  |  |  | Au | 0.108 | nip | FALSE | MA | Pb | I | 3 | Cl | nan | 2 | Spin-coating >> Spin-coating | DMF >> IPA | 1 >> 1 | Unknown | FALSE | Unknown | Unknown | 14.9 |  | TRUE | ISOS-L-1I | Solar simulator | FALSE | Open circuit | nan; nan | N2 | 20 | 280 | TRUE | 75 | 224
2017-11-17 | SLG | FTO | SnO2-np |  |  | Perovskite | Spiro-MeOTAD |  |  |  | Au | 0.102 | nip | FALSE | FA; MA | Pb | Br; I | 0.45; 2.55 |  |  | 1 | Spin-coating | DMF; DMSO | 4; 1 | Chlorobenzene | FALSE | Unknown | Unknown | 17.95 |  | TRUE | ISOS-D-1I | Dark | FALSE | Open circuit | 25.0; 25.0 | N2 | 0 | 1440 | FALSE | 75 | 1152
2019-10-19 | SLG | FTO | SnO2-np |  |  | Perovskite | Spiro-MeOTAD |  |  |  | Au |  | nip | FALSE | MA ¦ (BEA) | Pb ¦ Pb | I ¦ I | 3 ¦ 4 | Undoped | 1.59 | 2 | Spin-coating >> Gas reaction | DMSO; GBL >> none | 7; 3 >> 1 | Toluene | FALSE | Unknown | Unknown | 19.58 |  | TRUE | ISOS-L-1I | Light | FALSE | Open circuit | nan; nan | N2 | 0 | 150 | FALSE | 75 | 120
2019-05-06 | PEN | ITO | SnO2-np |  |  | Perovskite | Spiro-MeOTAD |  |  |  | Au | 0.1 | nip | FALSE | Cs; FA; MA | Pb | Br; I | 0.45; 2.55 |  | 1.59 | 1 | Spin-coating | DMF; DMSO | 9; 1 | Chlorobenzene | FALSE | Unknown | Unknown | 20.3 |  | TRUE | ISOS-D-1 | Dark | FALSE | Open circuit | 25.0; 25.0 | Air | 30 | 720 | FALSE | 75 | 576
2019-09-17 | SLG | ITO | SnO2-np |  |  | Perovskite | Spiro-MeOTAD |  |  |  | Au | 0.044 | nip | FALSE | FA; MA | Pb | Br; I | 0.1; 2.9 | Cl |  | 2 | Spin-coating >> Spin-coating | DMF; DMSO >> IPA | 6.25; 1 >> 1 | Unknown | FALSE | Unknown | Unknown | 19.24 |  | TRUE | ISOS-D-2 | Dark | FALSE | Open circuit | 60.0; 60.0 | Air |  | 300 | TRUE | 75 | 240
2019-03-12 | SLG | ITO | SnO2-np |  |  | Perovskite | Spiro-MeOTAD |  |  |  | Au | 0.1 | nip | FALSE | Cs; FA; MA | Pb | Br; I | 0.15; 0.85 | H2O |  | 1 | Spin-coating | DMF; DMSO | 4; 1 | Toluene | FALSE | Unknown | Unknown | 19.4 | 18.5 | TRUE | ISOS-D-1 | Dark | FALSE | Open circuit | 22.0; 22.0 | Air | 40 | 240 | FALSE | 75 | 192
2020-01-20 | SLG | ITO | SnO2-np |  |  | Perovskite | Spiro-MeOTAD |  |  |  | Au | 0.058 | nip | FALSE | Cs; FA | Pb | I | 3 |  |  | 1 | Spin-coating | DMF; DMSO | 4; 1 | Chlorobenzene | FALSE | Unknown | Unknown | 14 |  | TRUE | ISOS-L-1I | Solar simulator | FALSE | Open circuit | 25.0; 25.0 | N2 | 0 | 600 | FALSE | 75 | 480
2020-05-15 | SLG | ITO | SnO2-np |  |  | Perovskite | Spiro-MeOTAD |  |  |  | Au |  | nip | FALSE | Cs | Pb | Br; I | 2; 1 | nan | nan | 1 | Spin-coating | DMSO | 1 | Methanol | FALSE | Unknown | Unknown | 9.75 |  | TRUE | ISOS-D-1 | Dark | FALSE | Open circuit | nan; nan | Unknown | 30 | 720 | FALSE | 75 | 576
2018-06-01 | SLG | ITO | SnO2-np |  |  | Perovskite | Spiro-MeOTAD |  |  |  | Au | 0.16 | nip | FALSE | (PEA); Cs | Pb | I | 301 | Undoped | 1.73 | 1 | Spin-coating | DMSO | 1 | Chlorobenzene | FALSE | Unknown | Unknown | 10.9 |  | TRUE | ISOS-D-1 | Dark | FALSE | Open circuit | 18; 22 | Air | 20 | 960 | FALSE | 75 | 768 | 648
2017-07-31 | SLG | FTO | TiO2-c |  |  | Perovskite | Spiro-MeOTAD |  |  |  | Au | 0.09 | nip | FALSE | FA | Pb | Br | 3 |  | 2.26 | 1 | Spin-coating | DMF; DMSO |  | Toluene | FALSE | Unknown | Unknown | 5.7 | 5.2 | TRUE | ISOS-D-1I | Dark | FALSE | Open circuit | 25.0; 25.0 | N2 | 0 | 744 | FALSE | 75 | 595.2
2018-02-23 | SLG | FTO | TiO2-c |  |  | Perovskite | Spiro-MeOTAD |  |  |  | Au | 0.06 | nip | FALSE | MA | Pb | I | 3 | Cl | 1.59 | 1 | Spin-coating | DMF | 1 | Unknown | TRUE | Unknown | Unknown | 16.4 |  | TRUE | ISOS-D-1I | Dark | FALSE | Open circuit | 25.0; 25.0 | N2 | 0 | 500 | FALSE | 75 | 400
2017-01-26 | SLG | FTO | TiO2-c |  |  | Perovskite | Spiro-MeOTAD |  |  |  | Au | 0.09 | nip | FALSE | MA | Pb | I | 3 | PVAm.HI | 1.6 | 1 | Spin-coating | DMSO; GBL | 3; 7 | Toluene | FALSE | Unknown | Unknown | 14.4 |  | TRUE | ISOS-D-1 | Dark | FALSE | Open circuit | 25.0; 25.0 | Air | 30 | 1200 | FALSE | 75 | 960
2017-01-26 | SLG | FTO | TiO2-c |  |  | Perovskite | Spiro-MeOTAD |  |  |  | Au | 0.09 | nip | FALSE | MA | Pb | I | 3 | PVAm.HI | 1.6 | 1 | Spin-coating | DMSO; GBL | 3; 7 | Toluene | FALSE | Unknown | Unknown | 10.7 |  | TRUE | ISOS-D-1 | Dark | FALSE | Open circuit | 25.0; 25.0 | Air | 30 | 1200 | FALSE | 75 | 960
2017-11-06 | SLG | FTO | TiO2-c |  |  | Perovskite | Spiro-MeOTAD |  |  |  | Au | 0.09 | nip | FALSE | MA | Pb | I | 3 |  | 1.6 | 1 | Spin-coating | DMSO; GBL | 3; 7 | Toluene | FALSE | Unknown | Unknown | 16.12 |  | TRUE | ISOS-D-1 | Dark | FALSE | Open circuit | 25.0; 25.0 | Air | 35 | 384 | FALSE | 75 | 307.2
2018-10-31 | SLG | FTO | TiO2-c |  |  | Perovskite | Spiro-MeOTAD |  |  |  | Au | 0.1 | nip | FALSE | Cs; FA | Pb | I | 3 | PEAI |  | 1 | Spin-coating | DMSO; GBL | 3; 7 | Chlorobenzene | FALSE | Unknown | Unknown |  |  | TRUE | ISOS-D-1 | Dark | FALSE | Open circuit | 25.0; 25.0 | Air | 85 | 96 | FALSE | 75 | #DIV/0!
2017-12-26 | SLG | FTO | TiO2-c |  |  | Perovskite | Spiro-MeOTAD |  |  |  | Au | 0.066 | nip | FALSE | MA | Pb | I | 3 | Benzoquinone | 1.6 | 1 | Spin-coating | DMF; DMSO | 7; 3 | Chlorobenzene | FALSE | Unknown | Unknown | 18.01 |  | TRUE | ISOS-D-1 | Dark | FALSE | Open circuit | 25.0; 25.0 | Air | 20 | 2600 | FALSE | 75 | 2080
2017-09-04 | SLG | ITO | TiO2-c |  |  | Perovskite | Spiro-MeOTAD |  |  |  | Au | 0.15 | nip | FALSE | MA | Pb | I | 3 | Cl | 1.6 | 2 | Spin-coating >> Spin-coating | DMF >> IPA | 1 >> 1 | Unknown | FALSE | Unknown | Unknown | 16.68 |  | TRUE | ISOS-D-1I | Dark | FALSE | Open circuit | 25.0; 25.0 | N2 | 0 | 400 | FALSE | 75 | 320
2018-02-21 | SLG | FTO | ZnO |  |  | Perovskite | Spiro-MeOTAD |  |  |  | Au | 0.12 | nip | FALSE | MA | Pb | I | 3 |  | 1.51 | 2 | Spin-coating >> Spin-coating | DMF >> IPA | 1 >> 1 | Unknown | FALSE | Unknown | Unknown | 10.08 | 7.06 | TRUE | ISOS-L-1 | Xenon | FALSE | Open circuit | 25.0; 25.0 | Air |  | 2160 | FALSE | 75 | 1728
2019-09-30 | SLG | FTO | TiO2-c | TiO2-mp |  | Perovskite | Spiro-MeOTAD |  |  |  | Au | 0.09 | nip-mp | FALSE | (THM); MA | Pb | I | 3 |  |  | 1 | Spin-coating | DMF; DMSO | 4; 1 | Chlorobenzene | FALSE | Unknown | Unknown | 19.86 | 19.34 | TRUE | ISOS-D-1 | Dark | FALSE | Open circuit | 25.0; 25.0 | Air | 45 | 1800 | FALSE | 75 | 1440
2019-09-30 | SLG | FTO | TiO2-c | TiO2-mp |  | Perovskite | Spiro-MeOTAD |  |  |  | Au | 0.09 | nip-mp | FALSE | (THM); MA | Pb | I | 3 |  |  | 1 | Spin-coating | DMF; DMSO | 4; 1 | Chlorobenzene | FALSE | Unknown | Unknown | 19.86 | 19.34 | TRUE | ISOS-D-1I | Dark | FALSE | Open circuit | 25.0; 25.0 | Unknown |  | 200 | FALSE | 75 | 160
2018-03-12 | SLG | FTO | TiO2-c | TiO2-mp |  | Perovskite | Spiro-MeOTAD |  |  |  | Au | 0.09 | nip-mp | FALSE | Cs | Pb | I | 3 | HI; PEAI |  | 1 | Spin-coating | DMF | 1 | Unknown | FALSE | Unknown | Unknown | 5.7 | 5.4 | TRUE | ISOS-D-1 | Dark | FALSE | Open circuit | 25.0; 25.0 | Air |  | 95 | FALSE | 75 | 76
2018-03-08 | SLG | FTO | TiO2-c | TiO2-mp |  | Perovskite | Spiro-MeOTAD |  |  |  | Au | 0.09 | nip-mp | FALSE | Cs | Pb | I | 3 |  |  | 1 | Spin-coating | DMF; DMSO | 1; 1 | Unknown | FALSE | Unknown | Unknown | 10.74 | 10.38 | TRUE | ISOS-D-1 | Dark | FALSE | Open circuit | 25.0; 25.0 | Air | 50 | 500 | FALSE | 75 | 400
2019-09-02 | SLG | FTO | TiO2-c | TiO2-mp |  | Perovskite | Spiro-MeOTAD |  |  |  | Au | 0.09 | nip-mp | FALSE | EA; MA | Pb | I | 16 | EAI |  | 1 | Spin-coating | DMF; DMSO | 4; 1 | Chlorobenzene | FALSE | Unknown | Unknown | 12.71 |  | TRUE | ISOS-D-1 | Dark | FALSE | Open circuit | 25.0; 25.0 | Air | 50 | 1440 | FALSE | 75 | 1152 |  | 88
2019-08-21 | SLG | FTO | TiO2-c | TiO2-mp |  | Perovskite | Spiro-MeOTAD |  |  |  | Au | 0.06 | nip-mp | FALSE | MA | Pb | I | 3 | PCBM-60 | 1.6 | 1 | Spin-coating | DMF; DMSO | 4; 1 | Chlorobenzene | FALSE | Unknown | Unknown | 14.45 | 6.77 | TRUE | ISOS-D-2 | Dark | FALSE | Open circuit | 85.0; 85.0 | Air | 20 | 250 | FALSE | 75 | 200
2019-08-21 | SLG | FTO | TiO2-c | TiO2-mp |  | Perovskite | Spiro-MeOTAD |  |  |  | Au | 1 | nip-mp | FALSE | MA | Pb | I | 3 | PCBM-60 | 1.6 | 1 | Spin-coating | DMF; DMSO | 4; 1 | Chlorobenzene | FALSE | Unknown | Unknown | 9.7 |  | TRUE | ISOS-D-2 | Dark | FALSE | Open circuit | 85.0; 85.0 | Air | 20 | 250 | FALSE | 75 | 200
2016-12-13 | SLG | FTO | TiO2-c | TiO2-mp |  | Perovskite | Spiro-MeOTAD |  |  |  | Au | 0.2 | nip-mp | FALSE | MA | Pb | I | 3 |  | 1.6 | 1 | Spin-coating | Dimethylacetamide; NMP | 4; 1 | Toluene | FALSE | Unknown | Unknown | 17.38 |  | TRUE | ISOS-D-1 | Dark | FALSE | Open circuit | 24.0; 24.0 | Air | 40 | 504 | FALSE | 75 | 403.2 | 480
2017-05-28 | SLG | FTO | TiO2-c | TiO2-mp |  | Perovskite | Spiro-MeOTAD |  |  |  | Au | 0.1 | nip-mp | FALSE | FA | Pb | I | 3 |  | 1.45 | 2 | Spin-coating >> Spin-coating | DMF; DMSO >> IPA | nan; nan >> 1 | Unknown | FALSE | Unknown | Unknown | 17.66 |  | TRUE | ISOS-D-1 | Dark | FALSE | Open circuit | 25.0; 25.0 | Air | 30 | 2880 | FALSE | 75 | 2304
2019-05-28 | SLG | FTO | TiO2-c | TiO2-mp |  | Perovskite | Spiro-MeOTAD |  |  |  | Au | 0.115 | nip-mp | FALSE | Cs; FA; MA ¦ PA | Pb ¦ Pb | Br; I ¦ I | 0.51; 2.49 ¦ 4 | PA | 1.59 | 1 | Spin-coating | DMF; DMSO | 4; 1 | Chlorobenzene | FALSE | Unknown | Unknown | 17.23 | 15.71 | TRUE | ISOS-D-1 | Dark | FALSE | Open circuit | 20.0; 20.0 | Air | 75 | 6 | FALSE | 75 | 4.8
2017-11-22 | SLG | FTO | TiO2-c | TiO2-mp |  | Perovskite | Spiro-MeOTAD |  |  |  | Au | 0.04 | nip-mp | FALSE | MA | Pb | I | 3 |  | 1.6 | 1 | Spin-coating | DMSO | 1 | Chlorobenzene | FALSE | Unknown | Unknown | 18.83 |  | TRUE | ISOS-D-1I | Dark | FALSE | Open circuit | 25.0; 25.0 | N2 | 0 | 100 | FALSE | 75 | 80
2016-09-05 | SLG | FTO | TiO2-c | TiO2-mp |  | Perovskite | Spiro-MeOTAD |  |  |  | Au | 0.16 | nip-mp | FALSE | FA; MA | Pb | I | 3 |  |  | 1 | Spin-coating | DMSO | 1 | Toluene | FALSE | Unknown | Unknown | 12.73 |  | TRUE | ISOS-D-1 | Dark | FALSE | Open circuit | 25.0; 25.0 | Air | 60 | 2880 | FALSE | 75 | 2304
2019-02-14 | SLG | FTO | TiO2-c | TiO2-mp |  | Perovskite | Spiro-MeOTAD |  |  |  | Au | 0.1 | nip-mp | FALSE | FA; MA | Pb | Br; I | 0.45; 2.55 | ABS |  | 1 | Spin-coating | DMF; DMSO | 4; 1 | Chlorobenzene | FALSE | Unknown | Unknown | 20.62 |  | TRUE | ISOS-D-1 | Dark | FALSE | Open circuit | 25.0; 25.0 | Air | 65 | 400 | FALSE | 75 | 320
2014-09-11 | SLG | FTO | TiO2-c | TiO2-mp |  | Perovskite | Spiro-MeOTAD |  |  |  | Au | 0.07 | nip-mp | FALSE | MA | Pb | I | 3 |  | 1.63 | 1 | Spin-coating | GBL | 1 | Unknown | TRUE | UV-glue ¦ SLG | Unknown | 9.78 |  | TRUE | ISOS-L-1 | Light | FALSE | Open circuit | 25.0; 25.0 | Air | 70 | 70 | FALSE | 75 | 56
2018-12-22 | SLG | FTO | TiO2-c | TiO2-mp |  | Perovskite | Spiro-MeOTAD |  |  |  | Au | 0.1 | nip-mp | FALSE | MA | Pb | I | 3 |  | 1.6 | 1 | Spin-coating | DMF; DMSO | 7; 3 | Chlorobenzene | FALSE | Unknown | Unknown | 16 | 15.04 | TRUE | ISOS-D-1 | Dark | FALSE | Open circuit | 25.0; 25.0 | Air | 50 | 480 | FALSE | 75 | 384
2017-02-21 | SLG | FTO | TiO2-c | TiO2-mp |  | Perovskite | Spiro-MeOTAD |  |  |  | Au | 0.09 | nip-mp | FALSE | FA; MA | Pb | Br; I | 0.45; 2.55 |  |  | 1 | Spin-coating | DMF; DMSO | 4; 1 | Chlorobenzene | FALSE | Unknown | Unknown | 18.46 | 17.32 | TRUE | ISOS-D-1 | Dark | FALSE | Open circuit | 25.0; 25.0 | Air | 65 | 120 | TRUE | 75 | 96
2017-02-21 | SLG | FTO | TiO2-c | TiO2-mp |  | Perovskite | Spiro-MeOTAD |  |  |  | Au | 0.09 | nip-mp | FALSE | FA; MA | Pb | Br; I | 0.45; 2.55 |  |  | 1 | Spin-coating | DMF; DMSO | 4; 1 | Chlorobenzene | FALSE | Unknown | Unknown | 17.39 |  | TRUE | ISOS-D-1 | Dark | FALSE | Open circuit | 25.0; 25.0 | Air | 65 | 120 | TRUE | 75 | 96
2019-11-20 | SLG | FTO | TiO2-c | TiO2-mp |  | Perovskite | Spiro-MeOTAD |  |  |  | Au | 0.175 | nip-mp | FALSE | FA | Pb | I | 3 | HA | 1.48 | 1 | Spin-coating | DMF; DMSO | 4; 1 | Unknown | FALSE | Unknown | Unknown |  | 6.75 | TRUE | ISOS-L-1 | Light | FALSE | Open circuit | 25.0; 25.0 | Air | 80 | 480 | FALSE | 75 | #DIV/0!
2019-08-26 | SLG | FTO | TiO2-c | TiO2-mp |  | Perovskite | Spiro-MeOTAD |  |  |  | Au | 0.126 | nip-mp | FALSE | FA; MA | Pb | Br; I | 0.45; 2.55 |  |  | 1 | Spin-coating | DMF; DMSO | 4; 1 | Chlorobenzene | FALSE | Unknown | Unknown | 17.08 | 12.51 | TRUE | ISOS-D-1 | Dark | FALSE | Open circuit | 25.0; 25.0 | Air | 50 | 720 | FALSE | 75 | 576
2015-05-13 | SLG | FTO | TiO2-c | TiO2-mp |  | Perovskite | Spiro-MeOTAD |  |  |  | Au | 0.285 | nip-mp | FALSE | MA | Pb | I | 3 | nan | 1.6 | 2 | Spin-coating >> CBD | DMF >> IPA | 1 >> 1 | Unknown | FALSE | Unknown | Unknown |  |  | TRUE | ISOS-D-1 | Dark | FALSE | Open circuit | nan; nan | Air | 2 | 168 | FALSE | 75 | #DIV/0!
2019-02-28 | SLG | ITO | TiO2-c |  |  | Perovskite | Spiro-OiPrTAD |  |  |  | Au | 0.4 | nip | FALSE | MA | Pb | I | 3 |  | 1.6 | 1 | Spin-coating | DMF; DMSO | 7; 3 | Toluene | FALSE | Unknown | Unknown | 16.59 | 16.59 | TRUE | ISOS-D-1 | Dark | FALSE | Open circuit | 25.0; 25.0 | Air | 30 | 480 | FALSE | 75 | 384
2019-02-28 | SLG | ITO | TiO2-c |  |  | Perovskite | Spiro-OprTAD |  |  |  | Au | 0.4 | nip | FALSE | MA | Pb | I | 3 |  | 1.6 | 1 | Spin-coating | DMF; DMSO | 7; 3 | Toluene | FALSE | Unknown | Unknown | 16.99 | 16.86 | TRUE | ISOS-D-1 | Dark | FALSE | Open circuit | 25.0; 25.0 | Air | 30 | 480 | FALSE | 75 | 384
2014-09-11 | SLG | FTO | TiO2-c | TiO2-mp |  | Perovskite | TFB |  |  |  | Au | 0.07 | nip-mp | FALSE | MA | Pb | I | 3 |  | 1.63 | 1 | Spin-coating | GBL | 1 | Unknown | TRUE | UV-glue ¦ SLG | Unknown | 10.92 |  | TRUE | ISOS-L-1 | Light | FALSE | Open circuit | 25.0; 25.0 | Air | 70 | 70 | FALSE | 75 | 56
2019-03-29 | SLG | FTO | TiO2-c | TiO2-mp |  | Perovskite | YK2 |  |  |  | Au | 0.09 | nip-mp | FALSE | FA; MA | Pb | Br; I | 0.45; 2.55 |  |  | 1 | Spin-coating | DMF; DMSO | 4; 1 | Chlorobenzene | FALSE | Unknown | Unknown | 17.35 |  | TRUE | ISOS-L-1 | Light | FALSE | MPPT | 25.0; 25.0 | Air | 40 | 300 | FALSE | 75 | 240
2018-08-07 | SLG | ITO | PEDOT:PSS |  |  | Perovskite | PCBM-70 | AZO |  |  | Al | 0.1 | pin | FALSE | MA | Pb | I | 3 |  | 1.6 | 1 | Spin-coating | DMSO; GBL | 3; 7 | Toluene | TRUE | Epoxy | SLG | 3.75 |  | TRUE | ISOS-D-2I | Dark | FALSE | Open circuit | 60.0; 60.0 | N2 | 0 | 1000 | FALSE | 75 | 800 |  | 75
2017-07-14 | SLG | ITO | PEDOT:PSS |  |  | Perovskite | C60 | BCP |  |  | Ag | 0.1 | pin | FALSE | FA; MA | Sn | I | 3 |  |  | 1 | Spin-coating | DMSO | 1 | Chlorobenzene | FALSE | Unknown | Unknown | 4.63 |  | TRUE | ISOS-D-2I | Dark | FALSE | Open circuit | 70.0; 70.0 | N2 | 0 | 400 | FALSE | 75 | 320
2019-07-30 | SLG | ITO | PEDOT:PSS |  |  | Perovskite | C60 | BCP |  |  | Cu | 0.0729 | pin | FALSE | Cs; FA; MA | Pb | Br; I | 0.51; 2.49 |  |  | 1 | Spin-coating | DMF; DMSO | 4; 1 | Ethyl acetate | FALSE | Unknown | Unknown | 15.47 | 16.26 | TRUE | ISOS-D-2I | Dark | FALSE | Open circuit | 85.0; 85.0 | Dry air |  | 168 | FALSE | 75 | 134.4
2018-10-09 | SLG | ITO | PEDOT:PSS |  |  | Perovskite | C60 | BCP |  |  | Al | 0.11 | pin | FALSE | FA; MA | Sn | I | 3 |  | 1.33 | 1 | Spin-coating | DMF; DMSO | 4; 1 | Diethyl ether | TRUE | Unknown | Unknown | 6.39 |  | TRUE | ISOS-D-1I | Dark | FALSE | Open circuit | 25.0; 25.0 | N2 | 0 | 720 | FALSE | 75 | 576
2018-10-09 | SLG | ITO | PEDOT:PSS |  |  | Perovskite | C60 | BCP |  |  | Al | 0.11 | pin | FALSE | FA; MA | Sn | I | 3 |  | 1.33 | 1 | Spin-coating | DMF; DMSO | 4; 1 | Toluene | TRUE | Unknown | Unknown | 7.52 |  | TRUE | ISOS-D-1I | Dark | FALSE | Open circuit | 25.0; 25.0 | N2 | 0 | 720 | FALSE | 75 | 576
2018-10-09 | SLG | ITO | PEDOT:PSS |  |  | Perovskite | C60 | BCP |  |  | Al | 0.11 | pin | FALSE | FA; MA | Sn | I | 3 |  | 1.33 | 1 | Spin-coating | DMF; DMSO | 4; 1 | Chlorobenzene | TRUE | Unknown | Unknown | 9.02 | 9.06 | TRUE | ISOS-D-1I | Dark | FALSE | Open circuit | 25.0; 25.0 | N2 | 0 | 720 | FALSE | 75 | 576
2019-05-08 | SLG | ITO | PEDOT:PSS |  |  | Perovskite | C60 | BCP |  |  | Ag | 0.06 | pin | FALSE | BA; MA | Pb | I | 16 | Phenylethyl-ammonium iodide | 1.65 | 1 | Spin-coating | DMF | 1 | Unknown | FALSE | Unknown | Unknown | 14.09 |  | TRUE | ISOS-D-1 | Dark | FALSE | Open circuit | 25.0; 25.0 | Air | 55 | 1000 | FALSE | 75 | 800 |  | 75
2019-11-05 | SLG | ITO | PFB |  |  | Perovskite | PCBM-60 | BCP |  |  | Ag | 0.09 | pin | FALSE | Cs; FA; MA | Pb | Br; I | 0.45; 2.55 |  | 1.6 | 1 | Spin-coating | Unknown |  | Ethyl acetate | FALSE | Unknown | Unknown | 15.91 |  | TRUE | ISOS-D-1 | Dark | FALSE | Open circuit | 25.0; 25.0 | Air | 50 | 720 | FALSE | 75 | 576
2019-05-02 | SLG | ITO | MoOx | PEDOT:PSS |  | Perovskite | PCBM-60 | BCP |  |  | Ag | 0.1058 | pin | FALSE | BA; Cs; FA; MA | Pb | I | 13 |  | 1.59 | 1 | Spin-coating | DMSO; GBL | 7; 3 | Unknown | FALSE | Unknown | Unknown |  |  | TRUE | ISOS-D-2 | Dark | FALSE | Open circuit | 85.0; 85.0 | Air | 10 | 300 | FALSE | 75 | #DIV/0!
2019-02-13 | SLG | FTO | NiO-c |  |  | Perovskite | PCBM-60 | BCP |  |  | Ag | 0.85 | pin | FALSE | MA | Pb | I | 3 |  | 1.62 | 1 | Spin-coating | DMF; NMP | 9; 8 | Ethyl acetate | FALSE | Unknown | Unknown | 16.1 |  | TRUE | ISOS-D-1I | Dark | FALSE | Open circuit | 25.0; 25.0 | Dry air |  | 720 | FALSE | 75 | 576
2019-07-23 | SLG | ITO | PEDOT:PSS |  |  | Perovskite | PCBM-60 | BCP |  |  | Ag | 0.06 | pin | FALSE | GU; MA | Pb | I | 13 | GU(SCN) |  | 2 | Spin-coating >> Spin-coating | DMF; NMP >> IPA | 4; 1 >> 1 | Toluene | FALSE | Unknown | Unknown | 15.27 | 14.84 | TRUE | ISOS-D-1 | Dark | FALSE | Open circuit | 25.0; 25.0 | Air | 50 | 500 | FALSE | 75 | 400
2019-02-22 | SLG | FTO | PTAA |  |  | Perovskite | PCBM-60 | BCP |  |  | Ag | 0.1 | pin | FALSE | Cs; FA; MA | Pb | Br; I | 0.45; 2.55 |  |  | 1 | Spin-coating | DMF | 1 | Unknown | FALSE | Unknown | Unknown | 15.07 |  | TRUE | ISOS-D-1 | Dark | FALSE | Open circuit | 25.0; 25.0 | Air | 40 | 200 | FALSE | 75 | 160
2020-04-21 | SLG | ITO | PTAA |  |  | Perovskite | PCBM-60 | BCP |  |  | Ag | 0.04 | pin | FALSE | MA | Pb | I | 3 | Undoped | nan | 1 | Spin-coating | DMSO; GBL | 3; 7 | Chlorobenzene | FALSE | Unknown | Unknown | 13.82 |  | TRUE | ISOS-D-1 | Dark | FALSE | Open circuit | 25; 25 | N2 |  | 768 | FALSE | 75 | 614.4
2017-09-07 | SLG | ITO | NiO-c |  |  | Perovskite | PCBM-60 | bis-C60 |  |  | Ag | 0.1 | pin | FALSE | MA | Pb | I | 3 |  | 1.6 | 1 | Spin-coating | DMSO; GBL | 3; 7 | Toluene | FALSE | Unknown | Unknown | 18.4 |  | TRUE | ISOS-D-1 | Dark | FALSE | Open circuit | 25.0; 25.0 | Air | 30 | 360 | FALSE | 75 | 288
2019-12-30 | SLG | ITO | PEDOT:PSS |  |  | Perovskite | FNCA | C60 | BCP |  | Ag | 0.1 | pin | FALSE | FA | Sn | I | 3 | SnF2 |  | 1 | Spin-coating | DMF; DMSO | 7; 3 | Anisole; Toluene | FALSE | Unknown | Unknown | 4.38 |  | TRUE | ISOS-D-1I | Dark | FALSE | Open circuit | 25.0; 25.0 | N2 | 0 | 480 | FALSE | 75 | 384
2018-09-13 | SLG | ITO | PEDOT:PSS |  |  | Perovskite | PCBM-60 | C60 | BCP |  | Ag | 0.11 | pin | FALSE | FA; MA | Pb | Br; I | 0.3; 2.7 |  | 1.59 | 1 | Spin-coating | DMSO; GBL | 3.5; 6.5 | Toluene | FALSE | Unknown | Unknown | 16.13 | 15.86 | TRUE | ISOS-D-1 | Dark | FALSE | Open circuit | 25.0; 25.0 | Air | 50 | 120 | FALSE | 75 | 96
2018-09-13 | SLG | ITO | PEDOT:PSS |  |  | Perovskite | PCBM-60 | C60 | BCP |  | Ag | 0.11 | pin | FALSE | MA | Pb | I | 3 |  | 1.6 | 1 | Spin-coating | DMSO; GBL | 3; 7 | Toluene | FALSE | Unknown | Unknown | 11.9 |  | TRUE | ISOS-D-1 | Dark | FALSE | Open circuit | 25.0; 25.0 | Air | 50 | 120 | FALSE | 75 | 96
2016-11-02 | SLG | ITO | PEDOT:PSS |  |  | Perovskite | PCBM-60 | C60 |  |  | Ag | 0.0314 | pin | FALSE | MA | Pb | I | 3 |  | 1.6 | 1 | Spin-coating | DMSO; GBL | 3; 7 | Toluene | FALSE | Unknown | Unknown | 15.7 | 15.7 | TRUE | ISOS-D-1 | Dark | FALSE | Open circuit | 25.0; 25.0 | Air | 20 | 336 | FALSE | 75 | 268.8
2017-12-06 | SLG | FTO | SnO2-c |  |  | Perovskite |  |  |  |  | Carbon | 0.051 | nip | FALSE | FA; MA | Pb | Br; I | 0.09; 2.91 |  |  | 2 | Spin-coating >> Spin-coating | DMF >> IPA | 1 >> 1 | Unknown | FALSE | Unknown | Unknown | 14.5 |  | TRUE | ISOS-D-1 | Dark | FALSE | Open circuit | 25.0; 25.0 | Air | 45 | 840 | FALSE | 75 | 672
2015-11-02 | SLG | FTO | TiO2-c | ZrO2-mp | TiO2-mp | Perovskite |  |  |  |  | Carbon | 0.6 | nip-mp-carbon | FALSE | MA | Pb | I | 3 |  | 1.6 | 2 | Drop-infiltration >> CBD | DMF >> IPA | 1 >> 1 | Unknown | TRUE | Unknown | Unknown | 14.2 | 14.2 | TRUE | ISOS-L-2I | Light | FALSE | Open circuit | 50.0; 50.0 | Unknown |  | 250 | TRUE | 75 | 200
2019-01-09 | SLG | FTO | SnO2-QDs |  |  | Perovskite | CsBiBr3-QDs |  |  |  | Carbon | 0.1 | nip-mp-carbon | FALSE | Cs | Pb | Br | 3 |  | 2.3 | 2 | Spin-coating >> Spin-coating | DMF >> Methanol | 1 >> 1 | Unknown | FALSE | Unknown | Unknown | 10 |  | TRUE | ISOS-D-2I | Dark | FALSE | Open circuit | 80.0; 80.0 | N2 | 0 | 240 | FALSE | 75 | 192
2019-04-11 | SLG | FTO | TiO2-c | TiO2-mp |  | Perovskite | P3HT |  |  |  | Cu | 0.1 | nip-mp | FALSE | MA | Pb | I | 3 | PCBM-60 | 1.6 | 2 | Spin-coating >> Spin-coating | DMF >> IPA | 1 >> 1 | Unknown | TRUE | Epoxy | Unknown |  |  | TRUE | ISOS-L-1 | White LED | FALSE | Open circuit | 24.0; 24.0 | Air | 45 | 800 | FALSE | 75 | #DIV/0!
2020-01-29 | SLG | FTO | TiO2-c | PCBM-60 |  | Perovskite | Spiro-MeOTAD | MoO3 |  |  | Ag | 0.0725 | nip | FALSE | MA | Pb | I | 3 |  | 1.6 | 1 | Spin-coating | DMF; DMSO | 4; 1 | Chlorobenzene | FALSE | Unknown | Unknown | 20.14 | 19.54 | TRUE | ISOS-D-1 | Dark | FALSE | Open circuit | 25.0; 25.0 | Air | 45 | 550 | FALSE | 75 | 440 | 300
2020-05-16 | SLG | ITO | SnO2-np |  |  | Perovskite | Spiro-MeOTAD | MoO3 |  |  | Ag |  | nip | FALSE | Cs; FA; MA | Pb | Br; I | 0.45; 2.55 | nan | nan | 1 | Spin-coating | DMF; DMSO | 4; 1 | Chlorobenzene | FALSE | Unknown | Unknown | 19.1 |  | TRUE | ISOS-D-1 | Dark | FALSE | Open circuit | nan; nan | Unknown |  | 1100 | FALSE | 75 | 880
2019-03-23 | SLG | FTO | TiO2-c |  |  | Perovskite | Spiro-MeOTAD | MoO3 |  |  | Ag | 0.09 | nip | FALSE | MA | Pb | I | 3 |  | 1.6 | 1 | Spin-coating | DMF; GBL | 3; 7 | Chlorobenzene | FALSE | Unknown | Unknown | 16.95 |  | TRUE | ISOS-D-1 | Dark | FALSE | Open circuit | 20.0; 20.0 | Air | 12 | 120 | FALSE | 75 | 96
2016-01-14 | SLG | FTO | TiO2-c |  |  | Perovskite | Spiro-MeOTAD | MoO3 |  |  | Al | 0.1 | nip | FALSE | MA | Pb | I | 3 |  | 1.6 | 2 | Spin-coating >> Spin-coating | DMF >> IPA | 1 >> 1 | Unknown | TRUE | SLG | UV-curable epoxy | 14.2 |  | TRUE | ISOS-L-2I | Solar simulator | TRUE | Open circuit | 85.0; 85.0 | Air | 60 | 36 | TRUE | 75 | 28.8
2016-05-09 | SLG | FTO | TiO2-c |  |  | Perovskite | Spiro-MeOTAD | MoO3 | MoO3 |  | Au | 0.06 | nip | FALSE | MA | Pb | I | 3 | Cl | 1.6 | 1 | Spin-coating | DMF | 1 | Unknown | FALSE | Unknown | Unknown | 2.26 |  | TRUE | ISOS-L-1I | Light | FALSE | Open circuit | 25.0; 25.0 | Unknown |  | 5 | FALSE | 75 | 4
2018-11-07 | SLG | FTO | TiO2-c | TiO2-mp |  | Perovskite | Spiro-MeOTAD | MoO3 |  |  | Ag | 0.16 | nip-mp | FALSE | MA | Pb | I | 3 |  | 1.6 | 1 | Spin-coating | DMSO; GBL | 3; 7 | Toluene | FALSE | Unknown | Unknown | 16.97 |  | TRUE | ISOS-D-1I | Dark | FALSE | Open circuit | 25.0; 25.0 | Unknown | 2 | 1342 | FALSE | 75 | 1073.6
2018-03-09 | SLG | ITO | TiO2-c | C60 |  | Perovskite | TaTm | MoO3 |  |  | Au | 0.01 | nip | FALSE | MA | Pb | I | 3 |  | 1.6 | 1 | Co-evaporation | none | 1 | Unknown | FALSE | Unknown | Unknown | 17.2 |  | TRUE | ISOS-D-1 | Dark | FALSE | Open circuit | 25.0; 25.0 | Ambient |  | 100 | FALSE | 75 | 80
2016-04-14 | SLG | FTO | TiO2-c |  |  | Perovskite | Spiro-MeOTAD | MoOx |  |  | Al | 0.06 | nip | FALSE | MA | Pb | I | 3 |  | 1.6 | 1 | Spin-coating | DMSO; GBL | 3; 7 | Toluene | FALSE | Unknown | Unknown |  |  | TRUE | ISOS-L-1 | Sulfur plasma | FALSE | Open circuit | 30.0; 30.0 | Air | 32 | 50 | FALSE | 75 | #DIV/0!
2015-09-26 | SLG | ITO | PEDOT:PSS |  |  | Perovskite | PCBM-60 | MUTAB |  |  | Ag | 0.12 | pin | FALSE | MA | Pb | I | 3 |  | 1.6 | 2 | Spin-coating >> Spin-coating | DMF >> IPA | 1 >> 1 | Unknown | FALSE | Unknown | Unknown | 15.5 |  | TRUE | ISOS-D-1 | Dark | FALSE | Open circuit | 30.0; 30.0 | Ambient |  | 720 | FALSE | 75 | 576
2019-08-21 | SLG | FTO | NiMgLiO |  |  | Perovskite | 3-acetylpyridine | PCBM-60 | BCP |  | Ag | 0.09 | pin | FALSE | Cs; FA; MA | Pb | Br; I | 0.51; 2.49 | Undoped |  | 1 | Spin-coating | DMF; DMSO | 4; 1 | Chlorobenzene | FALSE | Unknown | Unknown | 18.58 |  | TRUE | ISOS-D-2I | Dark | FALSE | Open circuit | 85.0; 85.0 | N2 | 0 | 500 | FALSE | 75 | 400
2019-08-21 | SLG | FTO | NiMgLiO |  |  | Perovskite | 4-acetylpyridine | PCBM-60 | BCP |  | Ag | 0.09 | pin | FALSE | Cs; FA; MA | Pb | Br; I | 0.51; 2.49 | Undoped |  | 1 | Spin-coating | DMF; DMSO | 4; 1 | Chlorobenzene | FALSE | Unknown | Unknown | 18.12 |  | TRUE | ISOS-D-1 | Dark | FALSE | Open circuit | 25.0; 25.0 | Ambient |  | 2000 | FALSE | 75 | 1600
2015-06-08 | SLG | ITO | PEDOT:PSS |  |  | Perovskite | PCBM-60 | PFN |  |  | Ag | 0.1 | pin | FALSE | MA | Pb | I | 3 | Cl | 1.6 | 1 | Spin-coating | DMF | 1 | Unknown | FALSE | Unknown | Unknown | 14.91 |  | TRUE | ISOS-D-1I | Dark | FALSE | Open circuit | 25.0; 25.0 | N2 | 0 | 2160 | FALSE | 75 | 1728
2018-08-17 | SLG | ITO | PTAA | PFN |  | Perovskite | PCBM-60 | PFN |  |  | Carbon-nt | 0.1 | pin | TRUE | MA | Pb | I | 3 | nan | 1.6 | 1 | Spin-coating | DMF; DMSO | 87; 13 | Diethyl ether | FALSE | Unknown | Unknown |  |  | TRUE | ISOS-D-2 | Dark | FALSE | Open circuit | 85.0; 85.0 | Air | 85 | 185 | TRUE | 75 | #DIV/0!
2018-08-28 | SLG | ITO | P3CT-Na |  |  | Perovskite | ITCPTC | Rhodamine 101 |  | LiF | Ag | 0.09 | pin | FALSE | MA | Pb | I | 3 |  | 1.6 | 1 | Spin-coating | DMF; DMSO | 4; 1 | Chlorobenzene | FALSE | Unknown | Unknown | 17.42 | 17.1 | TRUE | ISOS-D-1 | Dark | FALSE | Open circuit | 25.0; 25.0 | Air | 25 | 240 | FALSE | 75 | 192
2018-01-22 | SLG | FTO | TiO2-c |  |  | Perovskite | 3-Hexylthiophene | Spiro-MeOTAD |  |  | Au | 0.0625 | nip | FALSE | MA | Pb | I | 3 |  | 1.6 | 2 | Spin-coating >> Spin-coating | DMF; DMSO >> IPA | 1; 1 >> 1 | Unknown | FALSE | Unknown | Unknown | 16.76 |  | TRUE | ISOS-D-1 | Dark | FALSE | Open circuit | 20.0; 20.0 | Air | 40 | 720 | FALSE | 75 | 576
2019-07-09 | SLG | FTO | TiO2-c | TiO2-mp |  | Perovskite | Bi2Te3 | Spiro-MeOTAD |  |  | Ag | 0.1 | nip-mp | FALSE | Cs | Pb | Br; I | 1; 2 | HI |  | 1 | Spin-coating | DMF; DMSO | 7; 3 | Unknown | FALSE | Unknown | Unknown | 11.96 |  | TRUE | ISOS-D-1 | Dark | FALSE | Open circuit | 25.0; 25.0 | Air |  | 720 | FALSE | 75 | 576
2015-04-24 | SLG | FTO | TiO2-c | TiO2-mp | HOOC-Ph-SH | Perovskite | Pentafluorobenzenethiol | Spiro-MeOTAD |  |  | Au | 0.12 | nip-mp | FALSE | MA | Pb | I | 3 | nan | 1.6 | 2 | Spin-coating >> CBD | DMF >> IPA | 1 >> 1 | Unknown | FALSE | Unknown | Unknown | 13.21 |  | TRUE | ISOS-D-1 | Dark | FALSE | Open circuit | nan; nan | Air | 45 | 250 | FALSE | 75 | 200
2018-03-09 | SLG | ITO | TiO2-c | C60 |  | Perovskite | TOPO | TaTm | MoO3 |  | Au | 0.01 | nip | FALSE | MA | Pb | I | 3 |  | 1.6 | 1 | Co-evaporation | none | 1 | Unknown | FALSE | Unknown | Unknown | 16.7 |  | TRUE | ISOS-D-1 | Dark | FALSE | Open circuit | 25.0; 25.0 | Ambient |  | 100 | FALSE | 75 | 80
2014-08-05 | SLG | ITO | PEDOT:PSS |  |  | Perovskite | PCBM-60 | TiO2-np |  |  | Al | 0.01 | pin | FALSE | MA | Pb | I | 3 |  | 1.6 | 1 | Spin-coating | DMF | 1 | Unknown | FALSE | Unknown | Unknown | 7 |  | TRUE | ISOS-D-1 | Dark | FALSE | Open circuit | 25.0; 25.0 | Air |  | 100 | FALSE | 75 | 80
2018-06-30 | SLG | ITO | PEDOT:PSS |  |  | Perovskite | PCBM-60 | ZnO-np |  |  | Al | 0.1 | pin | FALSE | MA | Pb | I | 3 |  | 1.6 | 1 | Spin-coating | DMSO; GBL | 4; 6 | Chlorobenzene | FALSE | Unknown | Unknown |  |  | TRUE | ISOS-D-1 | Dark | FALSE | Open circuit | 25.0; 25.0 | Air | 35 | 480 | FALSE | 75 | #DIV/0!
2020-03-30 | SLG | ITO | PEDOT:PSS |  |  | Perovskite | PCBM-60 | ZnO-np |  |  | Ag |  | pin | FALSE | FA; MA | Pb | Br; I | 0.6; 2.4 | Undoped | 1.61 | 1 | Spin-coating | DMF; DMSO | 7; 3 | Unknown | FALSE | Unknown | Unknown | 16.9 | 16.3 | TRUE | ISOS-L-2I | Solar simulator | FALSE | Open circuit | 100; 100 | N2 |  | 3 | FALSE | 75 | 2.4
2015-12-23 | SLG | ITO | PEDOT:PSS |  |  | Perovskite | PCBM-60 | TiO2 -np |  |  | Al | 0.09 | pin | FALSE | MA | Pb | I | 3 |  | 1.6 | 1 | Spin-coating | DMF | 1 | Chlorobenzene | FALSE | Unknown | Unknown | 11.42 |  | TRUE | ISOS-D-1 | Dark | FALSE | Open circuit | 25.0; 25.0 | Air | 45 | 200 | FALSE | 75.2 | 161.2903
2019-02-08 | SLG | ITO | NiO-c |  |  | Perovskite | PCBM-60 | BCP |  |  | Ag | 0.1 | pin | FALSE | MA | Pb | I | 3 |  | 1.6 | 1 | Spin-coating | DMF; DMSO | 4; 1 | Toluene | TRUE | Unknown | Unknown |  |  | TRUE | ISOS-L-1 | Light | FALSE | Open circuit | 25.0; 25.0 | Air |  | 95 | FALSE | 75.3 | #DIV/0!
2019-09-27 | SLG | ITO | AZO-np |  |  | Perovskite | P3HT |  |  |  | Au | 0.28 | nip | FALSE | MA | Pb | I | 3 | Cl | 1.6 | 1 | Spin-coating | DMF | 1 | Unknown | FALSE | Unknown | Unknown | 6.9 |  | TRUE | ISOS-D-1I | Dark | FALSE | Open circuit | 35.0; 35.0 | Unknown |  | 1000 | FALSE | 75.4 | 813.0081 |  | 75.4
2018-09-21 | SLG | FTO | TiO2-c | TiO2-mp |  | Perovskite | Spiro-MeOTAD |  |  |  | Au | 0.1 | nip-mp | FALSE | MA | Pb | I | 3 |  | 1.6 | 1 | Spin-coating | DMF; DMSO | 8; 1 | Diethyl ether | TRUE | Unknown | Unknown | 17.53 |  | TRUE | ISOS-D-1 | Dark | FALSE | Open circuit | 25.0; 25.0 | Air | 50 | 1000 | FALSE | 75.4 | 813.0081 |  | 75.4
2019-10-08 | SLG | ITO | PTAA |  |  | Perovskite | PCBM-60 | BCP |  |  | Ag | 0.057 | pin | FALSE | MA | Pb | I | 3 |  | 1.6 | 2 | Spin-coating >> Spin-coating | DMF >> Ethanol | 1 >> 1 | Unknown | FALSE | Unknown | Unknown | 16.23 |  | TRUE | ISOS-D-1 | Dark | FALSE | Open circuit | 25.0; 25.0 | Air | 60 | 2160 | FALSE | 75.4 | 1756.098
2017-08-10 | SLG | FTO | TiO2-c |  |  | Perovskite | Spiro-MeOTAD |  |  |  | Au | 0.04 | nip | FALSE | MA | Pb | Br | 3 | PPA |  | 1 | Spin-coating | DMSO; GBL | 1; 1 | Toluene | FALSE | Unknown | Unknown | 7.1 |  | TRUE | ISOS-L-2 | Light | FALSE | Open circuit | 90.0; 90.0 | Air | 50 | 720 | FALSE | 75.5 | 587.7551
2018-06-29 | SLG | FTO | TiO2-c | TiO2-mp |  | Perovskite | Spiro-MeOTAD |  |  |  | Ag | 0.1 | nip-mp | FALSE | MA | Pb | I | 3 | CsI | 1.6 | 1 | Spin-coating | DMF; DMSO | 10; 1 | Diethyl ether | FALSE | Unknown | Unknown | 17.46 |  | TRUE | ISOS-D-1 | Dark | FALSE | Open circuit | 25.0; 25.0 | Air |  | 240 | FALSE | 75.6 | 196.7213
2018-06-29 | SLG | FTO | TiO2-c | TiO2-mp |  | Perovskite | Spiro-MeOTAD |  |  |  | Ag | 0.1 | nip-mp | FALSE | MA | Pb | I | 3 | CsI | 1.6 | 1 | Spin-coating | DMF; DMSO | 10; 1 | Diethyl ether | FALSE | Unknown | Unknown | 18.82 |  | TRUE | ISOS-D-1 | Dark | FALSE | Open circuit | 25.0; 25.0 | Air |  | 240 | FALSE | 75.6 | 196.7213
2018-10-08 | SLG | ITO | SnO2-np |  |  | Perovskite | Spiro-MeOTAD |  |  |  | Au | 0.0863 | nip | FALSE | Cs; FA; MA | Pb | Br; I | 0.66; 2.34 |  |  | 1 | Spin-coating | DMF; DMSO | 4; 1 | Chlorobenzene | FALSE | Unknown | Unknown | 19.61 | 18.78 | TRUE | ISOS-D-1 | Dark | FALSE | Open circuit | 25.0; 25.0 | Air | 30 | 700 | FALSE | 75.7 | 576.1317
2019-09-27 | SLG | FTO | TiO2-c |  |  | Perovskite | Spiro-MeOTAD |  |  |  | Au | 0.12 | nip | FALSE | Cs | Pb | I | 3 | TTABr |  | 1 | Spray-coating | Hexane | 1 | Unknown | FALSE | Unknown | Unknown | 11.18 |  | TRUE | ISOS-D-1 | Dark | FALSE | Open circuit | 25.0; 25.0 | Air | 20 | 720 | FALSE | 75.7 | 592.5926
2019-08-19 | PEN | ITO | SnO2-np | TiO2-mp |  | Perovskite | Spiro-MeOTAD |  |  |  | Au | 0.06 | nip-mp | FALSE | FA; MA | Pb | Br; I | 0.3; 2.9 |  | 1.592 | 2 | Spin-coating >> CBD | DMF >> IPA | 1 >> 1 | Unknown | FALSE | Unknown | Unknown | 15.45 |  | TRUE | ISOS-D-1I | Dark | FALSE | Open circuit | 25.0; 25.0 | Unknown |  | 1200 | FALSE | 75.8 | 991.7355
2019-05-06 | SLG | FTO | TiO2-c | TiO2-mp |  | Perovskite |  |  |  |  | Carbon | 0.066 | nip-mp-carbon | FALSE | FA; MA | Pb | I | 3 |  | 1.54 | 1 | Spin-coating | DMF; DMSO | 4; 1 | Ethyl acetate | TRUE | Paraffin | Unknown | 8.77 | 7.09 | TRUE | ISOS-D-1 | Dark | FALSE | Open circuit | 25.0; 25.0 | Ambient |  | 670 | FALSE | 75.8 | 553.719
2019-11-08 | SLG | FTO | TiO2-c | TiO2-mp |  | Perovskite | P3TAA-co-P3HT |  |  |  | Ag | 0.1 | nip-mp | FALSE | MA | Pb | I | 3 | PVDF | 1.6 | 1 | Spin-coating | DMF; DMSO | 4; 1 | Unknown | FALSE | Unknown | Unknown | 10.41 |  | TRUE | ISOS-D-1 | Dark | FALSE | Open circuit | 25.0; 25.0 | Air | 80 | 240 | FALSE | 76 | 200
2015-12-17 | SLG | ITO | CuAlO2 |  |  | Perovskite | PCBM-60 | PEDOT:PSS |  |  | Ag | 0.0725 | pin | FALSE | MA | Pb | I | 3 | Cl | 1.6 | 1 | Spin-coating | DMF | 1 | Unknown | FALSE | Unknown | Unknown | 14.52 |  | TRUE | ISOS-D-1 | Dark | FALSE | Open circuit | 25.0; 25.0 | Air |  | 240 | FALSE | 76 | 200
2019-04-10 | SLG | ITO | C60 |  |  | Perovskite | Spiro-MeOTAD |  |  |  | Ag | 0.04 | nip | FALSE | MA | Pb | I | 3 | PbCl2 | 1.5 | 1 | Spin-coating | DMF; DMSO | 4; 1 | Chlorobenzene | FALSE | Unknown | Unknown | 17.6 |  | TRUE | ISOS-D-1I | Dark | FALSE | Open circuit | 25.0; 25.0 | N2 |  | 500 | FALSE | 76 | 416.6667
2017-08-24 | SLG | ITO | PEDOT:PSS |  |  | Perovskite | PCBM-60 |  |  |  | Al | 0.03 | pin | FALSE | MA | Pb | I | 3 | Cl | 1.6 | 1 | Spin-coating | DMF | 1 | Unknown | FALSE | Unknown | Unknown | 9.68 |  | TRUE | ISOS-D-1I | Dark | FALSE | Open circuit | 25.0; 25.0 | N2 | 0 | 1080 | FALSE | 76 | 900 |  | 76
2017-08-24 | SLG | ITO | PEDOT:PSS |  |  | Perovskite | PCBM-60 |  |  |  | Al | 0.03 | pin | FALSE | MA | Pb | I | 3 | Cl | 1.6 | 1 | Spin-coating | DMF | 1 | Unknown | FALSE | Unknown | Unknown | 8.82 |  | TRUE | ISOS-D-1I | Dark | FALSE | Open circuit | 25.0; 25.0 | N2 | 0 | 1080 | FALSE | 76 | 900 |  | 76
2019-10-02 | SLG | FTO | TiO2-c | TiO2-mp |  | Perovskite | BT |  |  |  | Au |  | nip-mp | FALSE | MA | Pb | I | 3 | nan | nan | 1 | Spin-coating | DMF; DMSO | 4; 1 | Chlorobenzene | FALSE | Unknown | Unknown | 9.89 |  | TRUE | ISOS-D-1 | Dark | FALSE | Open circuit | 20; 20 | Unknown | 30 | 360 | FALSE | 76 | 300
2016-11-21 | SLG | FTO | SnO2-c |  | PCBM-60 | Perovskite | CuPc |  |  |  | Au | 0.09 | nip | FALSE | MA | Pb | I | 3 |  | 1.6 | 2 | Spin-coating >> Spin-coating | DMF; DMSO >> IPA | 9; 1 >> 1 | Unknown | FALSE | Unknown | Unknown | 12.55 |  | TRUE | ISOS-D-1 | Dark | FALSE | Open circuit | 25.0; 25.0 | Air | 50 | 2000 | FALSE | 76 | 1666.667
2020-06-04 | SLG | FTO | TiO2-c | Al2O3-mp | NiO-np | Perovskite | Spiro-MeOTAD |  |  |  | Au | 0.17 | nip | FALSE | MA | Pb | I | 3 | Cu:NiO-np | 1.548 | 1 | Spin-coating | DMF | 1 | Unknown | FALSE | Unknown | Unknown | 17.13 |  | TRUE | ISOS-L-1 | Solar simulator | FALSE | Open circuit | 25; 30 | Air | 50 | 0.16 | FALSE | 76 | 0.1333333
2019-11-11 | SLG | ITO | SnO2-np |  |  | Perovskite | Spiro-MeOTAD |  |  |  | Au | 0.044 | nip | FALSE | FA; MA | Pb | Br; I | 0.03; 2.97 | Cl |  | 2 | Spin-coating >> Spin-coating | DMF; DMSO >> IPA | 25; 4 >> 1 | Unknown | FALSE | Unknown | Unknown |  |  | TRUE | ISOS-L-2I | White LED | FALSE | Open circuit | nan; nan | N2 | 0 | 300 | FALSE | 76 | #DIV/0!
2019-07-26 | SLG | ITO | TiO2-c |  |  | Perovskite | Spiro-MeOTAD |  |  |  | Au | 0.09 | nip | FALSE | Cs | Pb | I | 3 | Ascorbic acid |  | 1 | Spin-coating | DMF | 1 | Unknown | FALSE | Unknown | Unknown | 11.44 | 11.4 | TRUE | ISOS-D-1 | Dark | FALSE | Open circuit | 25.0; 25.0 | Air | 25 | 250 | FALSE | 76 | 208.3333
2017-12-15 | SLG | AZO | SnO2-c | SnO2-mp |  | Perovskite | Spiro-MeOTAD |  |  |  | Au | 0.16 | nip | FALSE | Cs; FA; MA | Pb | Br; I | 0.51; 2.49 |  |  | 1 | Spin-coating | DMF; DMSO | 4; 1 | Chlorobenzene | FALSE | Unknown | Unknown | 13.5 |  | TRUE | ISOS-L-1 | White LED | FALSE | MPPT | 25.0; 25.0 | Dry air |  | 0.53 | FALSE | 76 | 0.4416667
2018-05-29 | SLG | FTO | TiO2-c | TiO2-mp |  | Perovskite | Spiro-MeOTAD |  |  |  | Au | 0.09 | nip-mp | FALSE | Cs; FA | Pb | Br; I | 0.3; 2.7 |  |  | 1 | Spin-coating | DMF; DMSO | 4; 1 | Chlorobenzene | FALSE | Unknown | Unknown | 19.94 | 18.99 | TRUE | ISOS-D-1 | Dark | FALSE | Open circuit | 25.0; 25.0 | Air | 65 | 1440 | FALSE | 76 | 1200
2017-11-22 | SLG | FTO | TiO2-c | TiO2-mp |  | Perovskite | Spiro-MeOTAD |  |  |  | Au | 0.04 | nip-mp | FALSE | MA | Pb | I | 3 | EAPP | 1.6 | 1 | Spin-coating | DMSO | 1 | Chlorobenzene | FALSE | Unknown | Unknown | 17.61 |  | TRUE | ISOS-D-1 | Dark | FALSE | Open circuit | 25.0; 25.0 | Air | 80 | 12 | FALSE | 76 | 10
2018-08-22 | SLG | FTO | TiO2-c | TiO2-mp |  | Perovskite | Spiro-MeOTAD |  |  |  | Au | 0.16 | nip-mp | FALSE | FA; MA | Pb | I | 3 |  |  | 1 | Spin-coating | DMF; DMSO | 4; 1 | Chlorobenzene | FALSE | Unknown | Unknown | 17.98 |  | TRUE | ISOS-L-1I | Light | FALSE | MPPT | 35.0; 35.0 | Ar | 0 | 450 | FALSE | 76 | 375
2019-06-17 | SLG | FTO | TiO2-c | TiO2-mp |  | Perovskite | Spiro-MeOTAD |  |  |  | Au | 0.16 | nip-mp | FALSE | Cs; FA; MA | Pb | Br; I | 0.48; 2.52 | Unknown | nan | 1 | Spin-coating | DMF; DMSO | 4; 1 | Chlorobenzene | FALSE | Unknown | Unknown | 19.84 | 17.86 | TRUE | ISOS-L-C1I | White LED | FALSE | MPPT | 25.0; 25.0 | N2 | 0 | 678 | FALSE | 76 | 565
2018-01-02 | SLG | ITO | TiO2-c | TiO2-mp |  | Perovskite | Spiro-MeOTAD |  |  |  | Au | 0.25 | nip-mp | FALSE | Cs | Pb | Br | 3 |  |  | 2 | Spin-coating >> CBD | DMF >> IPA | 1 >> 1 | Unknown | FALSE | Unknown | Unknown | 0.46 |  | TRUE | ISOS-D-1 | Dark | FALSE | Open circuit | 25.0; 25.0 | Air | 80 | 168 | FALSE | 76 | 140
2019-03-20 | SLG | ITO | PTAA |  |  | Perovskite | PCBM-60 | AZO-np |  |  | ITO | 0.19 | pin | FALSE | MA | Pb | I | 3 | Cl | 1.6 | 2 | Spin-coating >> Spin-coating | DMF >> Ethanol | 1 >> 1 | Unknown | TRUE | SLG | UV-curable epoxy | 13.68 |  | TRUE | ISOS-L-1 | Light | FALSE | MPPT | 30.0; 30.0 | Air |  | 100 | FALSE | 76 | 83.33333
2019-11-23 | SLG | ITO | PEDOT:PSS |  |  | Perovskite | C60 | BCP |  |  | Ag | 0.1 | pin | FALSE | Cs; FA | Pb | I | 3 |  |  | 1 | Spin-coating | DMF; DMSO | 4; 1 | Chlorobenzene | FALSE | Unknown | Unknown | 18.04 |  | TRUE | ISOS-D-1 | Dark | FALSE | Open circuit | 25.0; 25.0 | Air | 20 | 1000 | FALSE | 76 | 833.3333 |  | 76
2019-08-22 | SLG | ITO | PTAA |  |  | Perovskite | C60 | BCP |  |  | Ag | 0.0757 | pin | FALSE | MA | Pb | I | 3 | Cl | 1.6 | 2 | Spin-coating >> Spin-coating | DMF >> IPA | 1 >> 1 | Unknown | FALSE | Unknown | Unknown | 19.1 | 18.73 | TRUE | ISOS-D-1 | Dark | FALSE | Open circuit | 25.0; 25.0 | Air | 20 | 40 | FALSE | 76 | 33.33333
2019-11-03 | SLG | FTO | TiO2-c |  |  | Perovskite |  |  |  |  | Carbon | 0.09 | nip | FALSE | Cs | Pb | Br | 3 | nan | 2.31 | 2 | Spin-coating >> Spin-coating | DMF; DMSO >> H2O; Methanol | 9; 1 >> 1; 5 | Unknown | FALSE | Unknown | Unknown | 5.33 | 4.06 | TRUE | ISOS-D-2 | Dark | FALSE | Open circuit | 70; 70 | Air | 40 | 600 | FALSE | 76 | 500
2018-11-07 | SLG | FTO | TiO2-c | TiO2-mp |  | Perovskite | CT2 | MoO3 |  |  | Ag | 0.16 | nip-mp | FALSE | MA | Pb | I | 3 |  | 1.6 | 1 | Spin-coating | DMSO; GBL | 3; 7 | Toluene | FALSE | Unknown | Unknown | 15.59 |  | TRUE | ISOS-D-1I | Dark | FALSE | Open circuit | 25.0; 25.0 | Unknown | 2 | 1344 | FALSE | 76 | 1120
2020-06-05 | SLG | ITO | SnO2-np |  |  | Perovskite | CuSCN | MoOx |  |  | Au |  | nip | FALSE | Cs; FA; MA | Pb | Br; I | 0.51; 2.49 | nan | nan | 1 | Spin-coating | DMF; DMSO | 3.54; 1 | Chlorobenzene | FALSE | Unknown | Unknown | 13.1 | 13.5 | TRUE | ISOS-L-1I |  | FALSE | Open circuit | nan; nan | N2 | 5 | 4800 | FALSE | 76 | 4000
2020-02-05 | SLG | FTO | TiO2-c | TiO2-mp |  | Perovskite | (CH3)3SPbI3 | Spiro-MeOTAD |  |  | Au | 0.1 | nip-mp | FALSE | Cs; FA; MA ¦ (CH3)3S | Pb ¦ Pb | Br; I ¦ I | 0.51; 2.49 ¦ 3 | nan | 1.63 ¦ nan | 2 | Spin-coating ¦ Spin-coating >> Spin-coating | DMF; DMSO >> IPA ¦ IPA | 4; 1 ¦ 1 | Chlorobenzene | FALSE | Unknown | Unknown | 17.97 | 15.97 | TRUE | ISOS-D-1 | Dark | FALSE | Open circuit | nan; nan | Unknown |  | 450 | FALSE | 76 | 375
2018-06-06 | SLG | FTO | TiO2-c |  |  | Perovskite | Spiro-MeOTAD |  |  |  | Ag | 0.045 | nip | FALSE | MA | Pb | I | 3 | PCBPEG-4k | 1.6 | 1 | Spin-coating | DMSO; GBL | 3; 7 | Chlorobenzene | FALSE | Unknown | Unknown | 17.72 |  | TRUE | ISOS-D-1 | Dark | FALSE | Open circuit | 25.0; 25.0 | Air | 32 | 360 | FALSE | 76.1 | 301.2552
2016-05-26 | SLG | FTO | TiO2-c |  |  | Perovskite | Spiro-MeOTAD |  |  |  | Au | 0.0813 | nip | FALSE | MA | Pb | I | 3 | PEAI | 1.6 | 1 | Spin-coating | DMF; DMSO | 4; 1 | Chlorobenzene | FALSE | Unknown | Unknown | 14.94 |  | TRUE | ISOS-D-1 | Dark | FALSE | Open circuit | 25.0; 25.0 | Air | 75 | 456 | FALSE | 76.3 | 384.8101
2019-10-02 | SLG | FTO | TiO2-c | TiO2-mp |  | Perovskite | Spiro-MeOTAD |  |  |  | Ag |  | nip-mp | FALSE | MA | Pb | I | 3 | Undoped | nan | 1 | Spin-coating | GBL; DMSO | 1; 1 | Toluene | FALSE | Unknown | Unknown | 19.39 | 19.16 | TRUE | ISOS-D-2 | Dark | FALSE | Open circuit | 80; 80 | Unknown |  | 20 | TRUE | 76.47059 | 17
2019-04-22 | SLG | ITO | P3CT |  |  | Perovskite | PFPDI |  |  |  | Ag | 0.1 | pin | FALSE | MA | Pb | I | 3 |  | 1.6 | 1 | Spin-coating | DMF; DMSO | 1; 1 | Chlorobenzene | FALSE | Unknown | Unknown | 13.58 | 15.01 | TRUE | ISOS-D-1 | Dark | FALSE | Open circuit | 25.0; 25.0 | Air | 57.8 | 100 | FALSE | 76.5 | 85.10638
2017-08-30 | SLG | FTO | TiO2-c | TiO2-mp |  | Perovskite | Spiro-MeOTAD |  |  |  | Ag | 0.1 | nip-mp | FALSE | MA | Pb | I | 3 |  | 1.57 | 1 | Spin-coating | DMF | 1 | Diethyl ether | TRUE | UV-curable epoxy | Unknown | 16.96 | 17.7 | TRUE | ISOS-D-1 | Dark | FALSE | Open circuit | 25.0; 25.0 | Ambient |  | 96 | FALSE | 76.5 | 81.70213
2017-05-03 | SLG | FTO | TiO2-c | TiO2-mp | Al2O3-mp | Perovskite |  |  |  |  | Carbon | 0.14 | nip-mp-carbon | FALSE | MA | Pb | I | 3 | 5-AVAI | 1.6 | 1 | Drop-infiltration | GBL | 1 | Unknown | FALSE | Unknown | Unknown | 8.72 |  | TRUE | ISOS-D-1 | Dark | FALSE | Open circuit | 25.0; 25.0 | Air | 40 | 380 | FALSE | 76.76 | 327.0224
2016-02-03 | SLG | FTO | TiO2-c |  |  | Perovskite | Spiro-MeOTAD |  |  |  | Au | 0.049 | nip | FALSE | (PEA); MA | Pb | I | 121 |  |  | 1 | Spin-coating | DMF | 1 | Unknown | FALSE | Unknown | Unknown | 18.24 |  | TRUE | ISOS-D-1 | Dark | FALSE | Open circuit | 25.0; 25.0 | Air | 55 | 336 | FALSE | 76.8 | 289.6552
2016-02-16 | SLG | FTO | TiO2-c | TiO2-mp |  | Perovskite | Spiro-MeOTAD |  |  |  | Au | 0.16 | nip-mp | FALSE | MA | Pb | I | 3 |  | 1.6 | 1 | Spin-coating | DMF | 1 | Chlorobenzene | FALSE | Unknown | Unknown | 15.6 |  | TRUE | ISOS-D-1 | Dark | FALSE | Open circuit | 25.0; 25.0 | Air |  | 4320 | FALSE | 76.8 | 3724.138
2019-11-18 | SLG | FTO | NiO-c |  |  | Perovskite | PCBM-60 |  |  |  | Ag | 0.25 | pin | FALSE | MA | Pb | I | 3 |  | 1.55 | 1 | Spin-coating | DMSO; GBL | 3; 7 | Chlorobenzene | FALSE | Unknown | Unknown | 16.39 | 16.12 | TRUE | ISOS-L-1I | Light | FALSE | Open circuit | 22.0; 22.0 | Unknown | 2 | 960 | FALSE | 77 | 834.7826
2019-12-16 | SLG | FTO | SnO2-np |  |  | Perovskite | Spiro-MeOTAD |  |  |  | Ag | 0.045 | nip | FALSE | FA; MA | Pb | I | 3 |  | 1.57 | 1 | Spin-coating | DMF; DMSO | 7; 3 | Ethyl acetate | FALSE | Unknown | Unknown | 17.44 |  | TRUE | ISOS-D-2 | Dark | FALSE | Open circuit | 120.0; 120.0 | Air | 40 | 2 | FALSE | 77 | 1.73913 |  | 59
2019-11-11 | SLG | FTO | TiO2-c | ZnO-np |  | Perovskite | Spiro-MeOTAD |  |  |  | Ag | 0.09 | nip | FALSE | Cs; FA | Pb | Br; I | 0.51; 2.5 |  |  | 1 | Spin-coating | DMF; DMSO | 4; 1 | Unknown | FALSE | Unknown | Unknown | 18.1 | 17.9 | TRUE | ISOS-D-1 | Dark | FALSE | Open circuit | 25.0; 25.0 | Air | 40 | 720 | FALSE | 77 | 626.087
2019-06-12 | SLG | FTO | TiO2-c | TiO2-mp |  | Perovskite | BDT-4MeOTPA |  |  |  | Au | 0.1 | nip-mp | FALSE | Cs; FA; MA | Pb | Br; I | 0.51; 2.49 |  |  | 1 | Spin-coating | DMF; DMSO | 4; 1 | Chlorobenzene | FALSE | Unknown | Unknown | 8.78 | 7.79 | TRUE | ISOS-D-1 | Dark | FALSE | Open circuit | 40.0; 40.0 | Ambient |  | 672 | FALSE | 77 | 584.3478
2019-08-26 | SLG | FTO | TiO2-c | TiO2-mp |  | Perovskite | IDT2 |  |  |  | Au | 0.105 | nip-mp | FALSE | FA; MA | Pb | Br; I | 0.45; 2.55 |  | 1.51 | 1 | Spin-coating | DMF; DMSO | 4; 1 | Chlorobenzene | FALSE | Unknown | Unknown | 15.36 | 15.77 | TRUE | ISOS-D-1 | Dark | FALSE | Open circuit | 25.0; 25.0 | Air | 40 | 500 | FALSE | 77 | 434.7826
2018-10-31 | SLG | FTO | TiO2-c |  |  | Perovskite | Spiro-MeOTAD |  |  |  | Au | 0.1 | nip | FALSE | Cs; FA | Pb | I | 3 |  |  | 1 | Spin-coating | DMSO; GBL | 3; 7 | Chlorobenzene | FALSE | Unknown | Unknown |  |  | TRUE | ISOS-D-2 | Dark | FALSE | Open circuit | 100.0; 100.0 | Air |  | 24 | FALSE | 77 | #DIV/0!
2015-12-03 | SLG | FTO | TiO2-c |  |  | Perovskite | Spiro-MeOTAD |  |  |  | Au | 0.1 | nip | FALSE | MA | Pb | I | 3 |  | 1.56 | 2 | Evaporation >> CBD | none >> IPA | 1 >> 1 | Unknown | FALSE | Unknown | Unknown | 12.1 | 11.7 | TRUE | ISOS-D-1 | Dark | FALSE | Open circuit | 25.0; 25.0 | Air | 30 | 1440 | FALSE | 77 | 1252.174
2019-01-10 | SLG | FTO | TiO2-c |  |  | Perovskite | Spiro-MeOTAD |  |  |  | Au | 0.05 | nip | FALSE | Cs; FA; MA | Pb | Br; I | 0.51; 2.49 | nan | nan | 1 | Spin-coating | DMF; DMSO | 4; 1 | Chlorobenzene | TRUE | Unknown | Unknown | 12.6 |  | FALSE | ISOS-D-1 | Dark | FALSE | Open circuit | 25.0; 25.0 | Air |  | 4800 | FALSE | 77 | 4173.913
2019-02-18 | Transparent wood | ITO | TiO2-c |  |  | Perovskite | Spiro-MeOTAD |  |  |  | Au | 0.126 | nip | FALSE | FA; MA | Pb | Br; I | 0.45; 2.55 |  |  | 1 | Spin-coating | DMF; DMSO | 4; 1 | Chlorobenzene | FALSE | Unknown | Unknown | 16.8 | 15.9 | TRUE | ISOS-L-1 | Light | FALSE | Open circuit | 26.0; 26.0 | Air |  | 720 | FALSE | 77 | 626.087
2019-03-20 | SLG | FTO | TiO2-c | SWCNTs; TiO2-mp |  | Perovskite | Spiro-MeOTAD |  |  |  | Au | 0.1 | nip | FALSE | Cs; FA; MA | Pb | Br; I | 0.5; 2.5 |  |  | 1 | Spin-coating | DMF; DMSO | 4; 1 | Chlorobenzene | FALSE | Unknown | Unknown | 17.09 |  | TRUE | ISOS-D-1 | Dark | FALSE | Open circuit | 25.0; 25.0 | Ambient |  | 1 | FALSE | 77 | 0.8695652
2019-09-02 | SLG | FTO | TiO2-c | TiO2-mp |  | Perovskite | Spiro-MeOTAD |  |  |  | Au | 0.09 | nip-mp | FALSE | MA; PA | Pb | I | 16 | PAI |  | 1 | Spin-coating | DMF; DMSO | 4; 1 | Chlorobenzene | FALSE | Unknown | Unknown | 12.04 |  | TRUE | ISOS-D-1 | Dark | FALSE | Open circuit | 25.0; 25.0 | Air | 50 | 1440 | FALSE | 77 | 1252.174 |  | 90
2016-12-28 | SLG | FTO | TiO2-c | TiO2-mp |  | Perovskite | Spiro-MeOTAD |  |  |  | Au |  | nip-mp | FALSE | MA | Pb | I | 3 | nan | nan | 2 | Spin-coating >> Dipp-coating | DMF >> IPA | 1 >> 1 | Unknown | FALSE | Unknown | Unknown | 14.87 |  | TRUE | ISOS-D-1 | Indoor light | FALSE | Open circuit | nan; nan | Air | 50 | 240 | TRUE | 77 | 208.6957
2016-06-22 | SLG | FTO | Zn2SnO4 | Zn2SnO4-fiber |  | Perovskite | Spiro-MeOTAD |  |  |  | Au | 0.03 | nip | FALSE | FA; MA | Pb | Br; I | 0.45; 2.55 |  |  | 1 | Spin-coating | DMSO; GBL | 3; 7 | Unknown | FALSE | Unknown | Unknown | 16.39 |  | TRUE | ISOS-D-1 | Dark | FALSE | Open circuit | 25.0; 25.0 | Air |  | 16.7 | FALSE | 77 | 14.52174
2018-09-06 | SLG | FTO | TiO2-c | TiO2-mp | Al2O3-c | Perovskite | Spiro-MeOTAD |  |  |  | Au | 0.16 | nip-mp | FALSE | MA | Pb | I | 3 |  | 1.6 | 1 | Spin-coating | DMF; DMSO | 9; 1 | Diethyl ether | TRUE | Al2O3 | Unknown | 17.4 |  | TRUE | ISOS-D-1 | Dark | FALSE | Open circuit | 25.0; 25.0 | Air | 80 | 2256 | FALSE | 77 | 1961.739
2020-03-23 | SLG | ITO | PTAA |  |  | Perovskite | C60 | BCP |  |  | Ag |  | pin | FALSE | (PEA); Cs; FA; MA | Pb | Br; I | 0.6; 2.4 | SCN | 1.68 | 1 | Spin-coating | DMF; NMP | 4; 1 | Diethyl ether | FALSE | Unknown | Unknown | 19.58 | 19.46 | TRUE | ISOS-L-1I | Sulfur plasma | FALSE | Passive resistance | 20; 20 | N2 |  | 324 | FALSE | 77 | 281.7391
2016-08-16 | SLG | FTO | PEDOT:PSS |  |  | Perovskite | PCBM-60 | BCP |  |  | Ag | 0.075 | pin | FALSE | MA | Pb | I | 3 | Cl | 1.6 | 2 | Spin-coating >> Spin-coating | DMF >> IPA | 1 >> 1 | Unknown | FALSE | Unknown | Unknown | 18.3 | 18.1 | TRUE | ISOS-D-1 | Dark | FALSE | Open circuit | 25.0; 25.0 | Air | 1 | 1176 | FALSE | 77 | 1022.609
2016-10-27 | SLG | ITO |  |  |  | Perovskite | PCBM-70; PTB7-Th | Ca |  |  | Al | 0.04 | pin | FALSE | FA | Pb | Cl | 3 |  | 3 | 1 | Spin-coating | DMF | 1 | Toluene | FALSE | Unknown | Unknown | 8.75 |  | TRUE | ISOS-D-1I | Dark | FALSE | Open circuit | 25.0; 25.0 | N2 | 0 | 168 | FALSE | 77 | 146.087
2019-04-22 | SLG | FTO | TiO2-c | TiO2-mp | Al2O3-mp | Perovskite |  |  |  |  | Carbon | 0.16 | nip-mp-carbon | FALSE | MA | Pb | I | 3 |  | 1.6 | 2 | Spin-coating >> CBD | DMF >> IPA | 1 >> 1 | Unknown | FALSE | Unknown | Unknown | 9.52 |  | TRUE | ISOS-D-1I | Dark | FALSE | Open circuit | 25.0; 25.0 | N2 | 0 | 1200 | FALSE | 77 | 1043.478
2017-09-01 | SLG | FTO | TiO2-c |  |  | Perovskite | Spiro-MeOTAD | MoO3 |  |  | Al | 0.1 | nip | FALSE | MA | Pb | I | 3 |  | 1.6 | 2 | Spin-coating >> Spin-coating | DMF; DMSO; HCl >> IPA | 9; 1; 0.25 >> 1 | Unknown | FALSE | Unknown | Unknown | 17.8 | 14.7 | TRUE | ISOS-D-1 | Dark | FALSE | Open circuit | 25.0; 25.0 | Air | 85 | 300 | FALSE | 77 | 260.8696
2019-03-11 | SLG | ITO | TiO2-c |  |  | Perovskite | Spiro-MeOTAD | MoO3 |  |  | Ag | 0.045 | nip | FALSE | MA | Pb | I | 3 | DA2PbI4 | 1.6 | 1 | Spin-coating | DMF | 1 | Chlorobenzene | FALSE | Unknown | Unknown | 15.73 | 11.63 | TRUE | ISOS-D-1I | Dark | FALSE | Open circuit | 25.0; 25.0 | Unknown | 0 | 1440 | FALSE | 77 | 1252.174 |  | 81
2018-06-19 | SLG | FTO | TiO2-c | TiO2-mp |  | Perovskite | Spiro-MeOTAD |  |  |  | Au | 0.16 | nip-mp | FALSE | Cs; FA; MA | Pb | Br; I | 0.45; 2.55 | Rb |  | 1 | Spin-coating | DMF; DMSO | 4; 1 | Chlorobenzene | FALSE | Unknown | Unknown | 17.4 |  | TRUE | ISOS-D-1 | Dark | FALSE | Open circuit | 25.0; 25.0 | Air | 50 | 720 | FALSE | 77.1 | 628.821
2019-11-06 | SLG | ITO | SnO2-c |  |  | Perovskite | Spiro-MeOTAD |  |  |  | Au | 0.15 | nip | FALSE | MA | Pb | I | 3 |  | 1.45 | 1 | Spin-coating | DMF; DMSO | 9; 1 | Chlorobenzene | FALSE | Unknown | Unknown | 17.13 | 16.11 | TRUE | ISOS-D-1 | Dark | FALSE | Open circuit | 25.0; 25.0 | Air | 25 | 480 | FALSE | 77.2 | 421.0526
2019-11-06 | SLG | ITO | SnO2-c |  |  | Perovskite | Spiro-MeOTAD |  |  |  | Au | 0.15 | nip | FALSE | Cs; FA; MA | Pb | Br; I | 0.51; 2.49 |  |  | 1 | Spin-coating | DMF; DMSO | 4; 1 | Chlorobenzene | FALSE | Unknown | Unknown | 18.1 | 17.44 | TRUE | ISOS-D-1 | Dark | FALSE | Open circuit | 25.0; 25.0 | Air | 25 | 480 | FALSE | 77.2 | 421.0526
2017-05-03 | SLG | FTO | TiO2-c | ZrO2-mp | TiO2-mp | Perovskite |  |  |  |  | Carbon | 0.14 | nip-mp-carbon | FALSE | MA | Pb | I | 3 | 5-AVAI | 1.6 | 1 | Drop-infiltration | GBL | 1 | Unknown | FALSE | Unknown | Unknown | 5.48 |  | TRUE | ISOS-D-1 | Dark | FALSE | Open circuit | 25.0; 25.0 | Air | 40 | 380 | FALSE | 77.3 | 334.8018
2018-07-02 | SLG | ITO | NiO-c |  |  | Perovskite | PCBM-60 | SnO2-c |  |  | Ag | 0.09 | pin | FALSE | MA | Pb | I | 3 |  | 1.6 | 1 | Spin-coating | DMF; DMSO |  | Air | FALSE | Unknown | Unknown | 12.8 |  | TRUE | ISOS-D-2I | Dark | FALSE | Open circuit | 85.0; 85.0 | N2 | 0 | 1000 | FALSE | 77.3 | 881.0573 |  | 77.3
2018-11-19 | SLG | FTO | TiO2-c | TiO2-mp |  | Perovskite | FA-CN |  |  |  | Au | 0.1 | nip-mp | FALSE | FA; MA | Pb | Br; I | 0.51; 2.49 |  |  | 1 | Spin-coating | DMF; DMSO | 4; 1 | Trifluorotoluene | FALSE | Unknown | Unknown | 14.19 |  | TRUE | ISOS-D-1 | Dark | FALSE | Open circuit | 25.0; 25.0 | Air | 55 | 5000 | TRUE | 77.5 | 4444.444
2016-01-25 | SLG | ITO | PEDOT:PSS |  |  | Perovskite | PCBM-60 |  |  |  | Al | 0.04 | pin | FALSE | MA | Pb | I | 3 | nan | 1.6 | 1 | Spin-coating | DMSO; GBL | 3; 7 | Unknown | TRUE | SLG | Unknown | 6.21 | 8.01 | TRUE | ISOS-D-1I | Dark | FALSE | Open circuit | nan; nan | N2 |  | 2400 | FALSE | 77.6 | 2142.857
2019-02-04 | SLG | FTO | TiO2-c | TiO2-mp |  | Perovskite | ACE-QA-ACE |  |  |  | Ag | 0.1 | nip-mp | FALSE | MA | Pb | I | 3 |  | 1.6 | 1 | Spin-coating | DMF; DMSO | 3; 2 | Chlorobenzene | FALSE | Unknown | Unknown | 18 | 18.2 | TRUE | ISOS-D-1 | Dark | FALSE | Open circuit | 35.0; 35.0 | Air | 75 | 725 | FALSE | 78 | 659.0909
2019-12-26 | SLG | FTO | TiO2-c |  |  | Perovskite |  |  |  |  | Ag | 0.25 | nip | FALSE | MA | Pb | Br | 3 |  |  | 1 | Spin-coating | DMF | 1 | Unknown | FALSE | Unknown | Unknown | 7.31 |  | TRUE | ISOS-D-1 | Dark | FALSE | Open circuit | 25.0; 25.0 | Air | 75 | 720 | FALSE | 78 | 654.5455
2016-06-08 | SLG | ITO | NiO-c |  |  | Perovskite | HATNASOC7-Cs |  |  |  | Ag | 0.112 | pin | FALSE | MA | Pb | I | 3 |  | 1.6 | 1 | Spin-coating | DMSO; GBL | 9; 7 | Toluene | FALSE | Unknown | Unknown | 17.62 | 17.22 | TRUE | ISOS-D-1 | Dark | FALSE | Open circuit | 25.0; 25.0 | Air | 40 | 720 | FALSE | 78 | 654.5455
2019-02-22 | SLG | FTO | TiO2-c |  |  | Perovskite | p-DTS(FBTTh2)2 |  |  |  | Ag | 0.16 | nip | FALSE | MA | Pb | I | 3 | HI | 1.5 | 1 | Spin-coating | DMF | 1 | Unknown | FALSE | Unknown | Unknown | 18 | 17.6 | TRUE | ISOS‐D‐3 | Dark | FALSE | Open circuit | 85.0; 85.0 | Air | 85 | 2 | FALSE | 78 | 1.818182
2019-12-09 | SLG | FTO | SnO2-c |  |  | Perovskite | Spiro-MeOTAD |  |  |  | Ag | 0.1 | nip | FALSE | Cs; FA; MA ¦ BA | Pb ¦ Pb | Br; I ¦ I | 0.51; 2.49 ¦ 4 |  |  | 2 | Spin-coating >> Spin-coating | DMF; DMSO >> IPA | 4; 1 >> 1 | Chlorobenzene | FALSE | Unknown | Unknown | 19.43 | 17.45 | TRUE | ISOS-D-2 | Dark | FALSE | Open circuit | 85.0; 85.0 | Air |  | 600 | FALSE | 78 | 545.4545
2020-03-02 | SLG | FTO | TiO2-c | TiO2-mp |  | Perovskite | Spiro-MeOTAD |  |  |  | Ag |  | nip-mp | FALSE | MA | Pb | I | 3 | MAAc | 1.59 | 2 | Spin-coating >> Spin-coating | DMF; DMSO >> IPA | 7; 3 >> 1 | Unknown | FALSE | Unknown | Unknown | 16.24 |  | TRUE | ISOS-D-1 | Dark | FALSE | Open circuit | nan; nan | Air | 30 | 360 | FALSE | 78 | 327.2727
2015-08-26 | SLG | ITO |  |  |  | Perovskite | PCBM-60 |  |  |  | Al | 0.1 | pin | FALSE | MA | Pb | I | 3 |  | 1.6 | 1 | Spin-coating | DMF; DMSO; NMP | 7; 3; 0.05 | Toluene | FALSE | Unknown | Unknown | 12.78 | 12.21 | TRUE | ISOS-D-1I | Dark | FALSE | Open circuit | 25.0; 25.0 | N2 | 0 | 3600 | FALSE | 78 | 3272.727
2018-02-07 | SLG | FTO | TiO2-c | TiO2-mp |  | Perovskite | asy-PBTBDT |  |  |  | Au | 0.09 | nip-mp | FALSE | Cs; FA; MA | Pb | Br; I | 0.45; 2.55 |  |  | 1 | Spin-coating | DMF; DMSO | 4; 1 | Chlorobenzene | FALSE | Unknown | Unknown | 16.8 |  | TRUE | ISOS-D-2 | Dark | FALSE | Open circuit | 75.0; 75.0 | Air | 60 | 12 | FALSE | 78 | 10.90909
2019-08-02 | SLG | FTO | TiO2-c | TiO2-mp |  | Perovskite | P1 |  |  |  | Au | 0.2 | nip-mp | FALSE | Cs; FA; MA | Pb | Br; I | 0.5; 2.5 |  |  | 1 | Spin-coating | DMF; DMSO | 4; 1 | Chlorobenzene | FALSE | Unknown | Unknown | 7.1 |  | TRUE | ISOS-D-1 | Dark | FALSE | Open circuit | 25.0; 25.0 | Air | 10 | 2100 | FALSE | 78 | 1909.091
2019-10-17 | SLG | FTO | SnO2-np | OTES:APTES-SAM |  | Perovskite | PTAA |  |  |  | Au | 0.09 | nip | FALSE | Cs; FA; MA | Pb | Br; I | 0.51; 2.49 |  |  | 1 | Spin-coating | DMF; DMSO | 7; 3 | Chlorobenzene | FALSE | Unknown | Unknown | 20.33 | 19.91 | TRUE | ISOS-D-1 | Dark | FALSE | Open circuit | 25.0; 25.0 | Air | 50 | 384 | FALSE | 78 | 349.0909
2019-07-31 | SLG | FTO | TiO2-c |  |  | Perovskite | PTAA |  |  |  | Au | 0.09 | nip | FALSE | Cs | Pb | Br; I | 0.15; 2.85 |  | 1.7 | 1 | Spin-coating | DMF; DMSO | 9; 1 | Unknown | FALSE | Unknown | Unknown | 17.17 | 17 | TRUE | ISOS-D-1 | Dark | FALSE | Open circuit | 25.0; 25.0 | Air | 45 | 144 | FALSE | 78 | 130.9091
2018-04-05 | SLG | FTO | TiO2-c | TiO2-mp |  | Perovskite | PTAA |  |  |  | Au | 0.09 | nip-mp | FALSE | MA | Pb | I | 3 |  | 1.6 | 1 | Spin-coating | DMF | 1 | Chlorobenzene | FALSE | Unknown | Unknown | 19.01 | 16.57 | TRUE | ISOS-D-1 | Dark | FALSE | Open circuit | 25.0; 25.0 | Ambient |  | 1680 | FALSE | 78 | 1527.273
2018-12-10 | SLG | AZO | ZnO | PCBM-60 |  | Perovskite | Spiro-MeOTAD |  |  |  | Au | 0.06 | nip | FALSE | Cs; FA; MA | Pb | Br; I | 0.51; 2.49 | Undoped |  | 1 | Spin-coating | DMF; DMSO | 4; 1 | Chlorobenzene | FALSE | Unknown | Unknown | 13.4 |  | TRUE | ISOS-D-1 | Dark | FALSE | Open circuit | 25.0; 25.0 | Air | 15 | 216 | FALSE | 78 | 196.3636
2019-03-27 | SLG | ITO | C60 |  |  | Perovskite | Spiro-MeOTAD |  |  |  | Au | 1 | nip | FALSE | FA; MA | Pb | Br; I | 0.45; 2.55 |  |  | 1 | Spin-coating | DMF; DMSO | 4; 1 | Chlorobenzene | FALSE | Unknown | Unknown | 15.93 | 14.38 | TRUE | ISOS-L-1 | White LED | FALSE | Open circuit | 25.0; 25.0 | Air | 45 | 1000 | FALSE | 78 | 909.0909 |  | 78
2018-11-13 | SLG | FTO | TiO2-c |  |  | Perovskite | Spiro-MeOTAD |  |  |  | Au | 0.075 | nip | FALSE | MA | Pb | I | 3 | I2 | 1.6 | 2 | Spin-coating >> Spin-coating | DMF >> IPA | 1 >> 1 | Unknown | FALSE | Unknown | Unknown | 18.63 | 17.12 | TRUE | ISOS-D-1 | Dark | FALSE | Open circuit | 25.0; 25.0 | Air | 20 | 280 | FALSE | 78 | 254.5455
2019-04-20 | SLG | FTO | TiO2-c |  |  | Perovskite | Spiro-MeOTAD |  |  |  | Au | 0.09 | nip | FALSE | Cs | Pb | Br; I | 2; 1 |  |  | 1 | Spin-coating | DMSO | 1 | Unknown | FALSE | Unknown | Unknown | 8.46 |  | TRUE | ISOS-D-1 | Dark | FALSE | Open circuit | 28.0; 28.0 | Air | 35 | 1200 | FALSE | 78 | 1090.909
2019-04-20 | SLG | FTO | TiO2-c |  |  | Perovskite | Spiro-MeOTAD |  |  |  | Au | 0.09 | nip | FALSE | Cs | Pb | Br; I | 2; 1 |  |  | 1 | Spin-coating | DMSO | 1 | Unknown | FALSE | Unknown | Unknown | 8.24 |  | TRUE | ISOS-D-1 | Dark | FALSE | Open circuit | 28.0; 28.0 | Air | 35 | 1200 | FALSE | 78 | 1090.909
2014-07-24 | SLG | FTO | TiO2-c |  |  | Perovskite | Spiro-MeOTAD |  |  |  | Au | 0.224 | nip | FALSE | MA | Pb | I | 3 | Cl | 1.6 | 1 | Spin-coating | DMF | 1 | Unknown | FALSE | Unknown | Unknown | 10.8 |  | TRUE | ISOS-D-1 | Dark | FALSE | Open circuit | 25.0; 25.0 | Air |  | 2160 | FALSE | 78 | 1963.636
2019-04-05 | SLG | FTO | TiO2-c |  |  | Perovskite | Spiro-MeOTAD |  |  |  | Au | 0.15 | nip | FALSE | MA | Pb | I | 3 | Cl | 1.6 | 1 | Spin-coating | GBL; NMP | 1; 5 | Diethyl ether | FALSE | Unknown | Unknown | 15.11 | 11.71 | TRUE | ISOS-D-1 | Dark | FALSE | Open circuit | 25.0; 25.0 | Air | 30 | 504 | FALSE | 78 | 458.1818
2019-04-05 | SLG | FTO | TiO2-c |  |  | Perovskite | Spiro-MeOTAD |  |  |  | Au | 0.15 | nip | FALSE | MA | Pb | I | 3 | Cl | 1.6 | 1 | Spin-coating | GBL; NMP | 1; 5 | Diethyl ether | FALSE | Unknown | Unknown | 11.26 | 8.37 | TRUE | ISOS-D-1 | Dark | FALSE | Open circuit | 25.0; 25.0 | Air | 30 | 504 | FALSE | 78 | 458.1818
2019-04-05 | SLG | FTO | TiO2-c |  |  | Perovskite | Spiro-MeOTAD |  |  |  | Au | 0.15 | nip | FALSE | MA | Pb | I | 3 | Cl | 1.6 | 1 | Spin-coating | GBL; NMP | 1; 5 | Diethyl ether | FALSE | Unknown | Unknown | 11.24 | 7.51 | TRUE | ISOS-D-1 | Dark | FALSE | Open circuit | 25.0; 25.0 | Air | 30 | 504 | FALSE | 78 | 458.1818
2020-01-13 | SLG | FTO | TiO2-c |  |  | Perovskite | Spiro-MeOTAD |  |  |  | Au | 0.1 | nip | FALSE | Cs; FA; MA | Pb | Br; I | 0.51; 2.49 |  |  | 1 | Spin-coating | DMF; DMSO | 4; 1 | Chlorobenzene | FALSE | Unknown | Unknown | 15.31 |  | TRUE | ISOS-D-1 | Dark | FALSE | Open circuit | 25.0; 25.0 | Air | 11.3 | 2184 | FALSE | 78 | 1985.455 |  | 80
2019-12-10 | SLG | FTO | TiO2-c |  |  | Perovskite | Spiro-MeOTAD |  |  |  | Au | 0.09 | nip | FALSE | FA; MA | Pb | I | 3 |  |  | 1 | Spin-coating | DMF; DMSO | 3; 7 | Chlorobenzene | FALSE | Unknown | Unknown | 19.84 | 18.29 | TRUE | ISOS-D-1 | Dark | FALSE | Open circuit | 30.0; 30.0 | Air | 40 | 800 | FALSE | 78 | 727.2727
2019-07-25 | SLG | FTO | TiO2-c |  |  | Perovskite | Spiro-MeOTAD |  |  |  | Au | 0.09 | nip | FALSE | FA | Pb | I | 3 | Cl | 1.48 | 2 | Spin-coating >> Spin-coating | DMF; DMSO >> IPA | 4; 1 >> 1 | Chlorobenzene | FALSE | Unknown | Unknown | 21.23 | 16.09 | TRUE | ISOS-D-1 | Dark | FALSE | Open circuit | 30.0; 30.0 | Air | 20 | 500 | FALSE | 78 | 454.5455
2016-06-22 | SLG | FTO | Zn2SnO4 | rGO; Zn2SnO4-fiber |  | Perovskite | Spiro-MeOTAD |  |  |  | Au | 0.03 | nip | FALSE | FA; MA | Pb | Br; I | 0.45; 2.55 |  |  | 1 | Spin-coating | DMSO; GBL | 3; 7 | Unknown | FALSE | Unknown | Unknown | 17.89 | 17.77 | TRUE | ISOS-D-1 | Dark | FALSE | Open circuit | 25.0; 25.0 | Air |  | 16.7 | FALSE | 78 | 15.18182
2018-09-21 | SLG | FTO | TiO2-c | TiO2-mp |  | Perovskite | Spiro-MeOTAD |  |  |  | Au | 0.09 | nip-mp | FALSE | FA; MA | Pb | Br; I | 0.45; 2.55 | PLMF |  | 1 | Spin-coating | DMF; DMSO | 4; 1 | Chlorobenzene | FALSE | Unknown | Unknown | 18 |  | TRUE | ISOS-D-1 | Dark | FALSE | Open circuit | 25.0; 25.0 | Air | 40 | 1000 | FALSE | 78 | 909.0909 |  | 78
2019-05-03 | SLG | FTO | TiO2-c | TiO2-mp |  | Perovskite | Spiro-MeOTAD |  |  |  | Au | 0.16 | nip-mp | FALSE | Cs; FA; MA | Pb | Br; I | 0.51; 2.49 |  |  | 1 | Spin-coating | DMF; DMSO | 4; 1 | Chlorobenzene | FALSE | Unknown | Unknown | 19.67 | 19.42 | TRUE | ISOS-L-1I | Light | FALSE | MPPT | 25.0; 25.0 | N2 | 0 | 500 | TRUE | 78 | 454.5455
2020-01-17 | SLG | FTO | TiO2-c | TiO2-mp |  | Perovskite | Spiro-MeOTAD |  |  |  | Au | 0.16 | nip-mp | FALSE | FA; MA | Pb | Br; I | 0.45; 2.55 | nan | 1.6 | 1 | Spin-coating | DMF; DMSO | 7; 3 | Chlorobenzene | FALSE | Unknown | Unknown | 14.38 | 12.81 | TRUE | ISOS-D-1 | Dark | FALSE | Open circuit | nan; nan | Air | 20 | 720 | FALSE | 78 | 654.5455 |  | 20
2019-07-02 | SLG | FTO | TiO2-c | TiO2-mp | SnO2 | Perovskite | V1160 |  |  |  | Au | 0.16 | nip-mp | FALSE | Cs; FA; MA | Pb | Br; I | 0.36; 2.64 | nan | nan | 1 | Spin-coating | DMF; DMSO | 4; 1 | Chlorobenzene | FALSE | Unknown | Unknown | 18.27 | 16.55 | TRUE | ISOS-D-1 | Dark | FALSE | Open circuit | nan; nan | Air | 45 | 700 | FALSE | 78 | 636.3636
2016-03-11 | SLG | ITO |  |  |  | Perovskite | C60 | BCP |  |  | Ag | 0.1 | pin | FALSE | MA | Pb | I | 3 |  | 1.6 | 1 | Spin-coating | DMF | 1 | Chlorobenzene | FALSE | Unknown | Unknown | 12.2 | 10.2 | TRUE | ISOS-D-1 | Dark | FALSE | Open circuit | 25.0; 25.0 | Air |  | 250 | FALSE | 78 | 227.2727
2019-05-07 | SLG | ITO | PTAA |  |  | Perovskite | C60 | BCP |  |  | Cu | 0.01 | pin | FALSE | MA | Pb | I | 3 | Unknown | 1.6 | 1 | Single crystal growth | GBL | 1 | Unknown | FALSE | Unknown | Unknown |  |  | TRUE | ISOS-D-1 | Dark | FALSE | Open circuit | 22.0; 22.0 | Air |  | 5 | FALSE | 78 | #DIV/0!
2018-03-20 | SLG | FTO | NiO-c |  |  | Perovskite | PCBM-60 | BCP |  |  | Ag | 0.09 | pin | FALSE | MA | Eu; Pb | I | 3 |  |  | 1 | Spin-coating | DMSO; GBL | 3; 7 | Chlorobenzene | FALSE | Unknown | Unknown | 16.4 |  | TRUE | ISOS-D-1 | Dark | FALSE | Open circuit | 25.0; 25.0 | Air | 25 | 288 | FALSE | 78 | 261.8182
2019-10-09 | SLG | ITO | NiO-c | SY3 |  | Perovskite | PCBM-60 | BCP |  |  | Ag | 0.1 | pin | FALSE | MA | Pb | I | 3 |  | 1.6 | 1 | Spin-coating | DMF; DMSO | 4; 1 | Toluene | FALSE | Unknown | Unknown | 14.39 |  | TRUE | ISOS-D-1 | Dark | FALSE | Open circuit | 25.0; 25.0 | Air | 40 | 216 | FALSE | 78 | 196.3636
2019-08-10 | SLG | ITO | PEDOT:PSS |  |  | Perovskite | PCBM-60 | BCP |  |  | Ag | 0.075 | pin | FALSE | FA; MA | Pb | I | 3 | Cl |  | 2 | Spin-coating >> Spin-coating | DMF >> IPA | 1 >> 1 | Unknown | FALSE | Unknown | Unknown | 16.3 |  | TRUE | ISOS-L-1I | Light | FALSE | Open circuit | 25.0; 25.0 | Unknown |  | 2 | FALSE | 78 | 1.818182
2019-11-18 | SLG | ITO | PEDOT:PSS |  |  | Perovskite | PCBM-60 | BCP |  |  | Ag | 0.07 | pin | FALSE | MA | Pb | I | 3 |  | 1.6 | 1 | Spin-coating | DMSO; GBL | 3; 7 | Diethyl ether; Toluene | FALSE | Unknown | Unknown | 16.02 |  | TRUE | ISOS-D-1 | Dark | FALSE | Open circuit | 22.0; 22.0 | Air | 30 | 200 | FALSE | 78 | 181.8182
2019-03-01 | SLG | ITO | SnO2-c |  |  | Perovskite |  |  |  |  | Carbon | 0.085 | nip | FALSE | Cs | Pb | Br; I | 1; 2 |  |  | 1 | Spin-coating | DMSO | 1 | Unknown | FALSE | Unknown | Unknown | 9.14 |  | TRUE | ISOS-D-1 | Dark | FALSE | Open circuit | 25.0; 25.0 | Air | 30 | 480 | FALSE | 78 | 436.3636
2019-11-03 | SLG | FTO | TiO2-c |  |  | Perovskite |  |  |  |  | Carbon | 0.09 | nip | FALSE | Cs | Pb | Br | 3 | nan | 2.31 | 2 | Spin-coating >> Spin-coating | DMF; DMSO >> H2O; Methanol | 9; 1 >> 1; 5 | Unknown | FALSE | Unknown | Unknown | 8.11 | 7.28 | TRUE | ISOS-D-1 | Dark | FALSE | Open circuit | 20; 20 | Air | 85 | 480 | FALSE | 78 | 436.3636
2019-04-25 | SLG | FTO | TiO2-c | TiO2-mp |  | Perovskite |  |  |  |  | Carbon | 0.0625 | nip-mp-carbon | FALSE | Cs | Pb | I | 3 | HI | 1.67 | 1 | Spin-coating | DMF | 1 | Unknown | FALSE | Unknown | Unknown |  |  | TRUE | ISOS-L-2 | Light | FALSE | Open circuit | 65.0; 65.0 | Air | 40 | 10 | FALSE | 78 | #DIV/0!
2019-04-25 | SLG | FTO | TiO2-c | TiO2-mp |  | Perovskite |  |  |  |  | Carbon | 0.0625 | nip-mp-carbon | FALSE | Cs | Pb | I | 3 | HI | 1.68 | 1 | Spin-coating | DMF | 1 | Unknown | FALSE | Unknown | Unknown |  |  | TRUE | ISOS-L-2 | Light | FALSE | Open circuit | 65.0; 65.0 | Air | 40 | 24 | FALSE | 78 | #DIV/0!
2018-07-23 | PET | ITO | PEDOT:PSS | NiO-c |  | Perovskite | PCBM-60 | TIPD |  |  | Al | 0.04 | pin | FALSE | MA | Pb | I | 3 | Cl | 1.6 | 1 | Spin-coating | DMF | 1 | Unknown | TRUE | Barrier foil | UV-curable epoxy | 18 | 17.2 | TRUE | ISOS-D-1 | Dark | FALSE | Open circuit | 25.0; 25.0 | Air | 45 | 1680 | FALSE | 78.3 | 1548.387
2015-05-12 | SLG | FTO | TiO2-c |  |  | Perovskite | Spiro-MeOTAD |  |  |  | Au | 0.1 | nip | FALSE | MA | Pb | I | 3 |  | 1.6 | 1 | Spin-coating | GBL | 1 | Unknown | FALSE | Unknown | Unknown | 8.8 |  | TRUE | ISOS-D-1 | Dark | FALSE | Open circuit | 25.0; 25.0 | Air |  | 168 | FALSE | 78.4 | 155.5556
2017-05-16 | SLG | FTO | TiO2-c |  |  | Perovskite | Spiro-MeOTAD |  |  |  | Au | 0.1 | nip | FALSE | MA | Pb | I | 3 |  | 1.6 | 1 | Spin-coating | DMSO; GBL | 3; 7 | Chlorobenzene | FALSE | Unknown | Unknown | 15.23 | 9.57 | TRUE | ISOS-D-1 | Dark | FALSE | Open circuit | 25.0; 25.0 | Air | 65 | 192 | FALSE | 78.5 | 178.6047
2016-08-04 | SLG | FTO | TiO2-c | TiO2-mp |  | Perovskite | Z1012 |  |  |  | Au | 0.16 | nip-mp | FALSE | MA | Pb | I | 3 |  | 1.6 | 1 | Spin-coating | DMSO | 1 | Chlorobenzene | FALSE | Unknown | Unknown | 12.4 | 12.1 | TRUE | ISOS-D-2 | Dark | FALSE | Open circuit | 80.0; 80.0 | Air | 30 | 720 | FALSE | 78.5 | 669.7674
2019-11-07 | SLG | FTO | TiO2-c |  |  | Perovskite | Spiro-MeOTAD |  |  |  | Au | 0.09 | nip | FALSE | Cs; FA; MA | Pb | Br; I | 0.45; 2.55 | Aminobenzonitrile |  | 1 | Spin-coating | DMF; DMSO | 4; 1 | Anisole | FALSE | Unknown | Unknown | 21.02 | 20.16 | TRUE | ISOS-D-1 | Dark | FALSE | Open circuit | 23.0; 23.0 | Air | 50 | 1000 | FALSE | 78.8 | 943.3962 |  | 78.8
2018-11-19 | SLG | FTO | TiO2-c | TiO2-mp |  | Perovskite | FA-CN |  |  |  | Au | 0.1 | nip-mp | FALSE | FA; MA | Pb | Br; I | 0.51; 2.49 |  |  | 1 | Spin-coating | DMF; DMSO | 4; 1 | Trifluorotoluene | FALSE | Unknown | Unknown | 13.94 |  | TRUE | ISOS-D-1 | Dark | FALSE | Open circuit | 25.0; 25.0 | Air | 55 | 5000 | TRUE | 78.9 | 4739.336
2018-07-12 | SLG | FTO | TiO2-c | TiO2-mp |  | Perovskite | V886 |  |  |  | Au | 0.16 | nip-mp | FALSE | Cs; FA; MA | Pb | Br; I | 0.4; 2.6 |  |  | 1 | Spin-coating | DMF; DMSO | 4; 1 | Trifluorotoluene | FALSE | Unknown | Unknown | 17.5 |  | TRUE | ISOS-D-2 | Dark | FALSE | Open circuit | 80.0; 80.0 | Air |  | 340 | FALSE | 78.9 | 322.2749
2019-08-07 | SLG | FTO | PEDOT:PSS |  |  | Perovskite | 2-HI-PVK | PCBM-60 | BCP |  | Ag | 0.08 | pin | FALSE | MA | Pb | I | 3 |  | 1.6 | 1 | Spin-coating | DMSO; GBL | 3; 7 | Chlorobenzene | FALSE | Unknown | Unknown | 12.88 | 12.76 | TRUE | ISOS-D-1 | Dark | FALSE | Open circuit | 25.0; 25.0 | Air | 50 | 240 | FALSE | 78.9 | 227.4882
2015-05-21 | SLG | FTO | TiO2-c | TiO2-mp |  | Perovskite |  |  |  |  | Au | 0.08 | nip-mp | FALSE | MA | Pb | I | 3 |  | 1.6 | 2 | Spin-coating >> CBD | DMF >> IPA | 1 >> 1 | Unknown | FALSE | Unknown | Unknown | 10.69 |  | TRUE | ISOS-D-1 | Dark | FALSE | Open circuit | 25.0; 25.0 | Air |  | 480 | FALSE | 79 | 457.1429
2019-10-03 | SLG | FTO | TiO2-c | TiO2-mp |  | Perovskite | B3 |  |  |  | Au | 0.1 | nip-mp | FALSE | MA | Pb | I | 3 |  | 1.6 | 1 | Spin-coating | DMF; DMSO | 4; 1 | Chlorobenzene | FALSE | Unknown | Unknown | 12.1 |  | TRUE | ISOS-D-1 | Dark | FALSE | Open circuit | 25.0; 25.0 | Air | 30 | 240 | FALSE | 79 | 228.5714
2018-03-12 | SLG | FTO | TiO2-c |  |  | Perovskite | DR3T |  |  |  | Au | 0.09 | nip | FALSE | MA | Pb | I | 3 |  | 1.6 | 1 | Spin-coating | DMSO; GBL | 7; 3 | Chlorobenzene | FALSE | Unknown | Unknown | 16.7 |  | TRUE | ISOS-D-2I | Dark | FALSE | Open circuit | 80.0; 80.0 | N2 | 0 | 24 | FALSE | 79 | 22.85714
2017-05-24 | SLG | ITO | TiO2-c | PCBM-60 |  | Perovskite | Spiro-MeOTAD |  |  |  | Au | 0.08 | nip | FALSE | Cs; FA | Pb | Br; I | 0.135; 2.865 |  |  | 2 | Spin-coating >> Spin-coating | DMF; DMSO >> IPA | 10; 1 >> 1 | Unknown | FALSE | Unknown | Unknown | 19 |  | TRUE | ISOS-D-2I | Dark | FALSE | Open circuit | 85.0; 85.0 | N2 | 0 | 168 | FALSE | 79 | 160
2020-05-08 | SLG | ITO | SnO2-np |  |  | Perovskite | Spiro-MeOTAD |  |  |  | Au |  | nip | FALSE | Cs; FA; MA | Pb | Br; I | 1.2; 1.8 | nan | nan | 1 | Spin-coating | DMF; DMSO | 4; 1 | Chlorobenzene | FALSE | Unknown | Unknown | 15.28 |  | TRUE | ISOS-D-1 | Dark | FALSE | Open circuit | nan; nan | Unknown | 20 | 2000 | FALSE | 79 | 1904.762
2018-11-15 | SLG | FTO | TiO2-c | TiO2-mp |  | Perovskite | Spiro-MeOTAD |  |  |  | Au | 0.04 | nip-mp | FALSE | Cs; FA; MA | Pb | I | 3 | KI | 1.52 | 4 | Evaporation >> Evaporation >> Gas reaction >> Dipp-coating | none >> none >> none >> IPA | 1 >> 1 >> 1 >> 1 | Unknown | FALSE | Unknown | Unknown | 16.89 | 16.63 | TRUE | ISOS-L-1I | White LED | FALSE | MPPT | 25.0; 25.0 | N2 | 0 | 100 | FALSE | 79 | 95.2381
2017-03-10 | SLG | FTO | TiO2-c | TiO2-mp |  | Perovskite | Spiro-MeOTAD |  |  |  | Au | 0.09 | nip-mp | FALSE | MA | Pb | I | 3 | IPA HCl | 1.6 | 2 | Spin-coating >> Spin-coating | DMF >> IPA | 1 >> 1 | Unknown | FALSE | Unknown | Unknown | 19.19 | 19.05 | TRUE | ISOS-D-1 | Dark | FALSE | Open circuit | 25.0; 25.0 | Air | 50 | 1440 | FALSE | 79 | 1371.429
2018-01-02 | SLG | ITO | TiO2-c | TiO2-mp |  | Perovskite | Spiro-MeOTAD |  |  |  | Au | 0.25 | nip-mp | FALSE | Cs | Pb | Br; I | 2.8; 0.2 |  |  | 2 | Spin-coating >> CBD | DMF >> IPA | 1 >> 1 | Unknown | FALSE | Unknown | Unknown | 0.38 |  | TRUE | ISOS-D-1 | Dark | FALSE | Open circuit | 25.0; 25.0 | Air | 80 | 168 | FALSE | 79 | 160
2017-12-06 | SLG | ITO | ZnO | WPF‐6‐oxy‐F |  | Perovskite | Spiro-MeOTAD |  |  |  | Au | 0.0707 | nip | FALSE | MA | Pb | I | 3 |  | 1.6 | 2 | Spin-coating >> CBD | DMF >> IPA | 1 >> 1 | Unknown | FALSE | Unknown | Unknown | 6.75 |  | TRUE | ISOS-D-1 | Dark | FALSE | Open circuit | 25.0; 25.0 | Air | 40 | 792 | FALSE | 79 | 754.2857
2019-03-29 | SLG | FTO | TiO2-c | TiO2-mp |  | Perovskite | YK1 |  |  |  | Au | 0.09 | nip-mp | FALSE | FA; MA | Pb | Br; I | 0.45; 2.55 |  |  | 1 | Spin-coating | DMF; DMSO | 4; 1 | Chlorobenzene | FALSE | Unknown | Unknown | 20.13 |  | TRUE | ISOS-L-1 | Light | FALSE | MPPT | 25.0; 25.0 | Air | 40 | 300 | FALSE | 79 | 285.7143
2018-06-30 | SLG | ITO | PEDOT:PSS |  |  | Perovskite | PCBM-60 | AZO-np |  |  | Al | 0.1 | pin | FALSE | MA | Pb | I | 3 |  | 1.6 | 1 | Spin-coating | DMSO; GBL | 4; 6 | Chlorobenzene | FALSE | Unknown | Unknown |  |  | TRUE | ISOS-D-1 | Dark | FALSE | Open circuit | 25.0; 25.0 | Air | 35 | 480 | FALSE | 79 | #DIV/0!
2018-02-20 | SLG | ITO | PEDOT:PSS |  |  | Perovskite | PCBM-60 | BCP |  |  | Ag | 0.09 | pin | FALSE | MA | Pb | I | 3 |  | 1.6 | 1 | Spin-coating | DMF | 1 | Unknown | FALSE | Unknown | Unknown |  | 11 | TRUE | ISOS-D-1 | Dark | FALSE | Open circuit | 25.0; 25.0 | Air | 35 | 144 | FALSE | 79 | #DIV/0!
2019-08-23 | SLG | ITO | P3CT-Na |  |  | Perovskite | PDI-V | C60 | BCP |  | Ag | 0.09 | pin | FALSE | FA; MA | Pb | Br; I | 0.45; 2.55 | Cl |  | 1 | Spin-coating | DMF; DMSO | 4; 1 | Chlorobenzene | FALSE | Unknown | Unknown | 19.63 | 19.71 | TRUE | ISOS-D-1 | Dark | FALSE | Open circuit | 25.0; 25.0 | Air | 30 | 720 | FALSE | 79 | 685.7143
2019-10-18 | SLG | FTO | TiO2-c | TiO2-mp |  | Perovskite |  |  |  |  | Carbon | 0.09 | nip-mp-carbon | FALSE | Cs | Pb | Br | 3 |  | 2.3 | 2 | Spin-coating >> Spin-coating | DMF >> Methanol | 1 >> 1 | Unknown | FALSE | Unknown | Unknown | 5.26 |  | TRUE | ISOS-D-1 | Dark | FALSE | Open circuit | 25.0; 25.0 | Air | 80 | 912 | FALSE | 79 | 868.5714
2017-09-06 | PET | ITO | CzPAF-TPA |  |  | Perovskite | PCBM-60 | ZnO-np |  |  | Ag | 0.11 | pin | FALSE | MA | Pb | I | 3 |  | 1.5 | 1 | Spin-coating | DMF; DMSO | 1; 1 | Unknown | FALSE | Unknown | Unknown | 10.35 | 10.52 | TRUE | ISOS-D-1 | Dark | FALSE | Open circuit | 25.0; 25.0 | Air |  | 500 | FALSE | 79 | 476.1905
2017-09-06 | SLG | ITO | PEDOT:PSS |  |  | Perovskite | PCBM-60 | ZnO-np |  |  | Ag | 0.11 | pin | FALSE | MA | Pb | I | 3 |  | 1.5 | 1 | Spin-coating | DMF; DMSO | 1; 1 | Unknown | FALSE | Unknown | Unknown | 14.69 | 14.45 | TRUE | ISOS-D-1 | Dark | FALSE | Open circuit | 25.0; 25.0 | Air |  | 500 | FALSE | 79 | 476.1905
2019-08-10 | SLG | FTO | TiO2-c | TiO2-mp |  | Perovskite | Spiro-MeOTAD |  |  |  | Ag | 0.1 | nip-mp | FALSE | MA | Pb | I | 3 |  | 1.58 | 2 | Spin-coating >> Spin-coating | DMF; DMSO >> IPA | nan; nan >> 1 | Unknown | FALSE | Unknown | Unknown | 14.62 |  | TRUE | ISOS-D-1 | Dark | FALSE | Open circuit | 25.0; 25.0 | Air | 30 | 168 | FALSE | 79.26 | 162.0058
2016-08-01 | SLG | ITO | PEDOT:PSS |  |  | Perovskite | PCBM-60 |  |  |  | Al | 0.1 | pin | FALSE | FA | Pb | I | 3 |  | 1.5 | 2 | Spin-coating >> Spin-coating | DMSO; GBL @ 3; 7 >> IPA | 3; 7 >> 1 | Unknown | FALSE | Unknown | Unknown | 14 |  | TRUE | ISOS-D-1I | Dark | FALSE | Open circuit | 25.0; 25.0 | N2 | 0 | 3600 | FALSE | 79.3 | 3478.261
2019-12-05 | SLG | ITO | SnO2-np |  |  | Perovskite | Spiro-MeOTAD |  |  |  | Au | 0.1 | nip | FALSE | FA; MA | Pb | Br; I | 0.15; 2.85 |  | 1.53 | 2 | Spin-coating >> Spin-coating | DMF; DMSO >> IPA | 9; 1 >> 1 | Unknown | FALSE | Unknown | Unknown | 22.2 | 21.2 | TRUE | ISOS-D-1 | Dark | FALSE | Open circuit | 25.0; 25.0 | Air | 45 | 120 | FALSE | 79.5 | 117.0732
2017-04-26 | SLG | FTO | TiO2-c | TiO2-mp |  | Perovskite | Spiro-MeOTAD |  |  |  | Au | 0.15 | nip-mp | FALSE | MA | Pb | I | 3 | nan | 1.6 | 2 | Spin-coating >> Spray-coating | DMF >> IPA | 1 >> 1 | Unknown | FALSE | Unknown | Unknown | 15.5 |  | TRUE | ISOS-L-1I | Xenon | FALSE | Open circuit | nan; nan | N2 |  | 200 | FALSE | 79.5 | 195.122
2017-08-15 | SLG | FTO | TiO2-c |  |  | Perovskite | Spiro-MeOTAD |  |  |  | Au | 0.1 | nip | FALSE | MA | Pb | I | 3 |  | 1.6 | 1 | Spin-coating | DMF | 1 | N2 | FALSE | Unknown | Unknown |  |  | TRUE | ISOS-D-1 | Dark | FALSE | Open circuit | 20.0; 20.0 | Air | 30 | 1000 | FALSE | 79.6 | #DIV/0! |  | 79.6
2019-08-02 | SLG | ITO | P3CT-N |  |  | Perovskite | TMTA | PCBM-60 | C60 | TPBi | Cu | 0.09 | pin | FALSE | FA; MA | Pb | Br; I | 0.15; 2.85 | TMTA |  | 1 | Spin-coating | DMF; DMSO | 4; 1 | Chlorobenzene | FALSE | Unknown | Unknown | 19.83 | 20.26 | TRUE | ISOS-L-2I | White LED | FALSE | Open circuit | 60.0; 60.0 | Unknown |  | 1000 | FALSE | 79.7 | 985.2217 |  | 79.7
2019-09-03 | SLG | ITO | NiO |  |  | Perovskite | PCBM-60 |  |  |  | Ag | 0.25 | pin | FALSE | MA | Pb | I | 3 | nan | 1.55 | 1 | Spin-coating | DMSO; GBL | 3; 7 | Chlorobenzene | FALSE | Unknown | Unknown | 15.9 | 15.82 | TRUE | ISOS-D-2 | Dark | FALSE | Open circuit | 120.0; 120.0 | Air | 60 | 960 | FALSE | 80 | 960
2020-05-19 | SLG | ITO | SnO2-np | PCBM-60 |  | Perovskite | Spiro-MeOTAD |  |  |  | Ag | 0.091 | nip | FALSE | MA | Pb | I | 3 | Undoped | nan | 1 | Spin-coating | DMF; DMSO | 4; 1 | Chlorobenzene | FALSE | Unknown | Unknown | 16.28 | 14.42 | TRUE | ISOS-D-1 | Dark | FALSE | Open circuit | nan; nan | N2 |  | 1080 | FALSE | 80 | 1080
2019-09-05 | SLG | FTO | SnO2-c |  |  | Perovskite | Spiro-MeOTAD |  |  |  | Ag | 0.06 | nip | FALSE | MA | Pb | I | 3 | nan | 1.6 | 1 | Spin-coating | DMF; DMSO | 4; 1 | acetonitrile; Chlorobenzene | FALSE | Unknown | Unknown | 18.9 | 17.2 | TRUE | ISOS-D-1 | Dark | FALSE | Open circuit | nan; nan | Air | 20 | 408 | FALSE | 80 | 408
2019-12-09 | SLG | FTO | SnO2-np |  |  | Perovskite | Spiro-MeOTAD |  |  |  | Ag | 0.125 | nip | FALSE | FA | Pb | I | 3 | MACl | nan | 1 | Spin-coating | DMF; DMSO | 8; 1 | Diethyl ether | FALSE | Unknown | Unknown | 21.72 | 20.51 | TRUE | ISOS-D-1 | Dark | FALSE | Open circuit | 25; 25 | Air | 20 | 720 | FALSE | 80 | 720
2020-06-12 | SLG | FTO | TiO2-c |  |  | Perovskite | Spiro-MeOTAD |  |  |  | Ag | 0.1 | nip | FALSE | MA | Pb | I | 3 | nan | 1.63 | 1 | Spin-coating | DMF | 1 | Ethyl acetate | FALSE | Unknown | Unknown | 18.84 |  | TRUE | ISOS-D-1 | Dark | FALSE | Open circuit | nan; nan | Air | 25 | 720 | FALSE | 80 | 720
2019-03-18 | SLG | FTO | TiO2-c |  |  | Perovskite | Spiro-MeOTAD |  |  |  | Ag | 0.12 | nip | FALSE | MA | Pb | I | 3 | nan | 1.614 | 1 | Spin-coating | DMF; DMSO | 4; 1 | Diethyl ether | FALSE | Unknown | Unknown | 15.58 | 14.43 | TRUE | ISOS-D-1 | Dark | FALSE | Open circuit | nan; nan | Unknown |  | 1400 | FALSE | 80 | 1400
2019-08-12 | SLG | FTO | TiO2-c | TiO2-mp |  | Perovskite | Spiro-MeOTAD |  |  |  | Ag | 0.1 | nip-mp | FALSE | FA; MA | Pb | I | 3 | MACl | nan | 2 | Spin-coating ¦ Spin-coating | DMF; DMSO ¦ IPA | 10; 1 ¦ 1 | Unknown | FALSE | Unknown | Unknown | 17.33 |  | TRUE | ISOS-D-1 | Dark | FALSE | Open circuit | 20.0; 20.0 | Air | 20 | 1000 | FALSE | 80 | 1000
2016-08-05 | SLG | FTO | TiO2-c |  |  | Perovskite | COPV1 |  |  |  | Au | 0.04 | nip | FALSE | MA | Pb | I | 3 | Cl | 1.6 | 1 | Spin-coating | DMF | 1 | Unknown | FALSE | Unknown | Unknown | 12.3 |  | TRUE | ISOS-D-1 | Dark | FALSE | Open circuit | 25.0; 25.0 | Air |  | 48 | FALSE | 80 | 48
2019-02-07 | SLG | FTO | TiO2-c | TiO2-mp |  | Perovskite | Cu2O |  |  |  | Au | 0.1 | nip-mp | FALSE | Cs; FA; MA | Pb | Br; I | 0.45; 2.55 | nan | 1.5 | 1 | Spin-coating | DMF; DMSO | 9; 1 | Chlorobenzene | FALSE | Unknown | Unknown | 11.9 |  | TRUE | ISOS-D-1 | Dark | FALSE | Open circuit | 25.0; 25.0 | Ambient |  | 720 | FALSE | 80 | 720
2016-10-28 | SLG | FTO | TiO2-c |  |  | Perovskite | DIQ-C12 |  |  |  | Au | 0.07 | nip | FALSE | MA | Pb | I | 3 | nan | 1.6 | 2 | Spin-coating >> CBD | DMF >> IPA | 1 >> 1 | Unknown | FALSE | Unknown | Unknown | 12.22 |  | TRUE | ISOS-D-1 | Dark | FALSE | Open circuit | nan; nan | Air | 90 | 24 | FALSE | 80 | 24
2019-12-06 | SLG | FTO | TiO2-c | TiO2-mp |  | Perovskite | PDBD-T |  |  |  | Au |  | nip-mp | FALSE | Cs; Ag | Bi | I | 9 | nan | 1.86 | 2 | Spin-coating >> Spin-coating | Unknown | nan | Unknown | FALSE | Unknown | Unknown |  |  | TRUE | ISOS-D-1 | Dark | FALSE | Open circuit | 25; 25 | Air | 30 | 1680 | FALSE | 80 | #DIV/0!
2019-09-27 | SLG | FTO | TiO2-c |  |  | Perovskite | PTAA |  |  |  | Au | 0.1 | nip | FALSE | Cs | Pb | I | 3 | nan | 1.7 | 1 | Spin-coating | DMF; DMSO | 9; 1 | Unknown | FALSE | Unknown | Unknown | 15.36 |  | TRUE | ISOS-D-2 | Dark | FALSE | Open circuit | 80.0; 80.0 | Air | 30 | 288 | FALSE | 80 | 288
2020-04-22 | SLG | FTO | TiO2-c |  |  | Perovskite | PTAA |  |  |  | Au | 0.09 | nip | FALSE | Cs | Pb | Br; I | 1; 2 | nan | 1.91 | 1 | Spin-coating | DMSO | 1 | Unknown | FALSE | Unknown | Unknown | 14.34 |  | TRUE | ISOS-D-1 | Dark | FALSE | Open circuit | 25; 25 | Air | 30 | 840 | FALSE | 80 | 840
2020-04-07 | SLG | FTO | TiO2-c | TiO2-mp |  | Perovskite | PTAA |  |  |  | Au |  | nip-mp | FALSE | BA; FA | Sn | I | 13 | SnF2 | 1.43 | 1 | Spin-coating | DMF; DMSO | 4; 1 | Unknown | FALSE | Unknown | Unknown | 4.04 |  | TRUE | ISOS-L-2 |  | FALSE | Open circuit | 80; 80 | Unknown |  | 336 | FALSE | 80 | 336
2020-04-07 | SLG | FTO | TiO2-c | TiO2-mp |  | Perovskite | PTAA |  |  |  | Au |  | nip-mp | FALSE | FA; OA | Sn | I | 13 | SnF2 | 1.43 | 1 | Spin-coating | DMF; DMSO | 4; 1 | Unknown | FALSE | Unknown | Unknown | 2.99 |  | TRUE | ISOS-L-2 |  | FALSE | Open circuit | 80; 80 | Unknown |  | 336 | FALSE | 80 | 336
2020-04-07 | SLG | FTO | TiO2-c | TiO2-mp |  | Perovskite | PTAA |  |  |  | Au |  | nip-mp | FALSE | DA; FA | Sn | I | 13 | SnF2 | 1.43 | 1 | Spin-coating | DMF; DMSO | 4; 1 | Unknown | FALSE | Unknown | Unknown | 2.41 |  | TRUE | ISOS-L-2 |  | FALSE | Open circuit | 80; 80 | Unknown |  | 336 | FALSE | 80 | 336
2017-07-05 | SLG | FTO | TiO2-c | TiO2-mp |  | Perovskite | PTAA |  |  |  | Au | 0.49 | nip-mp | FALSE | MA | Sn | I | 3 | SnF2 | 1.25 | 1 | Spin-coating | DMSO | 1 | Toluene | TRUE | Unknown | Unknown | 1.94 |  | TRUE | ISOS-L-1 | Xenon | FALSE | Open circuit | nan; nan | Ambient |  | 500 | FALSE | 80 | 500
2020-01-29 | SLG | FTO | TiO2-c | TiO2-mp | TiN | Perovskite | PTAA |  |  |  | Au | 0.09 | nip-mp | FALSE | FA; MA | Pb | Br; I | 0.51; 2.49 | Undoped | 1.61 | 1 | Spin-coating | DMF; DMSO | 4; 1 | Chlorobenzene | FALSE | Unknown | Unknown | 19.38 | 19.05 | TRUE | ISOS-D-1 | Dark | FALSE | Open circuit | nan; nan | Air | 40 | 500 | FALSE | 80 | 500
2017-07-13 | SLG | FTO | TiO2-c | Graphene |  | Perovskite | Spiro-MeOTAD |  |  |  | Au | 0.105 | nip | FALSE | MA | Pb | I | 3 | Unknown | 1.6 | 1 | Spin-coating | DMF; DMSO | 8.8; 1 | Diethyl ether | FALSE | Unknown | Unknown | 19.11 |  | TRUE | ISOS-D-1 | Dark | FALSE | Open circuit | 25.0; 25.0 | Air |  | 168 | FALSE | 80 | 168
2017-08-09 | SLG | ITO | PCBM-60 |  |  | Perovskite | Spiro-MeOTAD |  |  |  | Au | 0.04 | nip | FALSE | MA | Pb | I | 3 | nan | 1.6 | 1 | Unknown | DMF; DMSO | nan | Unknown | FALSE | Unknown | Unknown | 17.44 | 17.56 | TRUE | ISOS-D-1I | Dark | FALSE | Open circuit | 25.0; 25.0 | N2 | 45 | 300 | FALSE | 80 | 300
2019-09-20 | SLG | FTO | SnO2-c |  |  | Perovskite | Spiro-MeOTAD |  |  |  | Au | 0.05 | nip | FALSE | Cs; FA; GA | Pb | Br; I | 0.45; 2.55 | GABr; Pb(SCN)2 | 1.625 | 1 | Spin-coating | DMF; DMSO | 4; 1 | Chlorobenzene | FALSE | Unknown | Unknown | 21.33 | 20.97 | TRUE | ISOS-L-1I | Xenon | FALSE | MPPT | nan; nan | N2 |  | 8 | FALSE | 80 | 8
2019-10-19 | SLG | FTO | SnO2-np |  |  | Perovskite | Spiro-MeOTAD |  |  |  | Au |  | nip | FALSE | MA | Pb | I | 3 | Undoped | 1.59 | 1 | Spin-coating | DMSO; GBL | 7; 3 | Toluene | FALSE | Unknown | Unknown | 17.93 |  | TRUE | ISOS-D-2 | Dark | FALSE | Open circuit | 85; 85 | Air | 35 | 100 | FALSE | 80 | 100
2018-10-16 | PET | ITO | SnO2-np |  |  | Perovskite | Spiro-MeOTAD |  |  |  | Au |  | nip | FALSE | FA; MA | Pb | Br; I | 0.15; 0.85 | Undoped | 1.63 | 1 | Spin-coating | DMF; DMSO | 4; 1 | Triochloromethane | FALSE | Unknown | Unknown | 11.05 | 10.59 | TRUE | ISOS-D-1 | Dark | FALSE | Open circuit | nan; nan | Ambient |  | 480 | FALSE | 80 | 480
2019-11-15 | SLG | ITO | SnO2-np |  |  | Perovskite | Spiro-MeOTAD |  |  |  | Au | 0.049 | nip | FALSE | FA; MA | Pb | Br; I | x | nan | nan | 2 | Spin-coating >> Spin-coating | DMF; DMSO >> IPA | nan | Unknown | FALSE | Unknown | Unknown | 19.82 |  | TRUE | ISOS-D-1 | Dark | FALSE | Open circuit | 10; 25 | Unknown |  | 576 | FALSE | 80 | 576
2019-02-08 | SLG | FTO | TiO2-c |  |  | Perovskite | Spiro-MeOTAD |  |  |  | Au | 0.049 | nip | FALSE | Cs; FA; MA | Pb | Br; I | 0.45; 2.55 | CsPbr3 | nan | 1 | Spin-coating | DMF; DMSO | 4; 1 | Chlorobenzene | FALSE | Unknown | Unknown | 20.6 |  | TRUE | ISOS-L-2I | Solar simulator | FALSE | MPPT | 65.0; 65.0 | N2 | 0 | 125 | FALSE | 80 | 125
2019-02-08 | SLG | FTO | TiO2-c |  |  | Perovskite | Spiro-MeOTAD |  |  |  | Au | 0.049 | nip | FALSE | Cs; FA; MA | Pb | Br; I | 0.45; 2.55 | Undoped | nan | 1 | Spin-coating | DMF; DMSO | 4; 1 | Chlorobenzene | FALSE | Unknown | Unknown | 20.1 |  | TRUE | ISOS-L-1I | Solar simulator | FALSE | MPPT | 25.0; 25.0 | N2 | 0 | 100 | FALSE | 80 | 100
2016-08-23 | SLG | FTO | TiO2-c |  |  | Perovskite | Spiro-MeOTAD |  |  |  | Au | 0.1 | nip | FALSE | MA | Pb | I | 3 | nan | 1.55 | 2 | Spin-coating >> CBD | DMF >> IPA | 1 >> 1 | Unknown | TRUE | Unknown | Unknown | 17.2 | 16.6 | TRUE | ISOS-D-1 | Dark | FALSE | Open circuit | 25.0; 25.0 | Air | 65 | 240 | FALSE | 80 | 240
2020-02-21 | SLG | FTO | TiO2-c | TiO2-mp |  | Perovskite | Spiro-MeOTAD |  |  |  | Au | 0.09 | nip-mp | FALSE | MA | Pb; Sr | I | 3 | nan | nan | 2 | Spin-coating >> Spin-coating | DMSO; Acetonitrile >> IPA | 7; 3 >> 1 | Unknown | FALSE | Unknown | Unknown |  |  | TRUE | ISOS-D-1 | Dark | FALSE | Open circuit | 15; 25 | Air | 20 | 504 | FALSE | 80 | #DIV/0!
2019-08-19 | SLG | FTO | TiO2-c | TiO2-mp |  | Perovskite | Spiro-MeOTAD |  |  |  | Au | 0.0464 | nip-mp | FALSE | FA; MA | Pb | I | 3 | PDMS | nan | 1 | Spin-coating | DMF; DMSO | nan | Toluene | FALSE | Unknown | Unknown | 16.16 |  | TRUE | ISOS-L-1 | Xenon | FALSE | Open circuit | nan; nan | Air | 70 | 1 | FALSE | 80 | 1
2019-04-04 | SLG | FTO | TiO2-c | TiO2-mp |  | Perovskite | Spiro-MeOTAD |  |  |  | Au | 0.1 | nip-mp | FALSE | MA | Pb | I | 3 | ETI | 1.6 | 1 | Spin-coating | DMSO | 1 | Chlorobenzene | FALSE | Unknown | Unknown | 19.51 |  | TRUE | ISOS-L-1I | Light | FALSE | MPPT | 25.0; 25.0 | Ar | 0 | 700 | FALSE | 80 | 700
2019-04-04 | SLG | FTO | TiO2-c | TiO2-mp |  | Perovskite | Spiro-MeOTAD |  |  |  | Au | 0.1 | nip-mp | FALSE | MA | Pb | I | 3 | ETI | 1.6 | 1 | Spin-coating | DMSO | 1 | Chlorobenzene | FALSE | Unknown | Unknown | 19.51 |  | TRUE | ISOS-L-1 | Light | FALSE | MPPT | 25.0; 25.0 | Air | 40 | 700 | FALSE | 80 | 700
2020-04-02 | SLG | FTO | TiO2-c | TiO2-mp | SnO2-c | Perovskite | Spiro-MeOTAD |  |  |  | Au | 0.16 | nip-mp | FALSE | Cs; FA ¦ (PEA) | Pb ¦ Pb | I ¦ I | 3 ¦ 4 | Undoped | 1.55 | 1 | Spin-coating | DMF; DMSO | 4; 1 | Chlorobenzene | FALSE | Unknown | Unknown | 20.44 | 19.75 | TRUE | ISOS-L-1I | Solar simulator | FALSE | Open circuit | 40; 40 | N2 |  | 800 | FALSE | 80 | 800
2020-04-03 | SLG | FTO | TiO2-c | TiO2-mp |  | Perovskite | V1207 |  |  |  | Au | 0.16 | nip-mp | FALSE | Cs; FA; MA | Pb | Br; I | 0.17; 2.83 | nan | nan | 1 | Spin-coating | DMF; DMSO | 4; 1 | Trifluorotoluene | FALSE | Unknown | Unknown | 16.19 | 14.88 | TRUE | ISOS-L-1 | Solar simulator | FALSE | MPPT | nan; nan | Unknown |  | 270 | FALSE | 80 | 270
2020-04-03 | SLG | FTO | TiO2-c | TiO2-mp |  | Perovskite | V1221 |  |  |  | Au | 0.16 | nip-mp | FALSE | Cs; FA; MA | Pb | Br; I | 0.17; 2.83 | nan | nan | 1 | Spin-coating | DMF; DMSO | 4; 1 | Trifluorotoluene | FALSE | Unknown | Unknown | 17.64 | 17.32 | TRUE | ISOS-L-1 | Solar simulator | FALSE | MPPT | nan; nan | Unknown |  | 270 | FALSE | 80 | 270
2019-07-26 | SLG | FTO | NiO |  |  | Perovskite | C60 | BCP |  |  | Ag | 0.09 | pin | FALSE | FA; MA | Pb | I | 3 | nan | nan | 1 | Ultrasonic spray | DMSO; GBL | 1; 1 | Unknown | FALSE | Unknown | Unknown | 15.61 |  | TRUE | ISOS-D-1 | Dark | FALSE | Open circuit | 25.0; 25.0 | Air | 35 | 840 | FALSE | 80 | 840
2017-03-02 | SLG | ITO | PBT |  |  | Perovskite | C60 | BCP |  |  | Ag | 0.1 | pin | FALSE | FA; MA | Pb | Br; I | 0.22; 1 | nan | 1.53 | 1 | Spin-coating | DMF | 1 | Chlorobenzene | FALSE | Unknown | Unknown | 18.1 |  | TRUE | ISOS-D-1I | Dark | FALSE | Open circuit | 30.0; 30.0 | N2 |  | 1440 | FALSE | 80 | 1440
2020-07-07 | SLG | ITO | PTAA |  |  | Perovskite | C60 | BCP |  |  | Ag | 0.0782 | pin | FALSE | MA | Pb | I | 3 | DMBI-2-Th | nan | 2 | Spin-coating >> Spin-coating | DMF; DMSO >> IPA | nan | Unknown | FALSE | Unknown | Unknown | 18.6 | 18.6 | TRUE | ISOS-D-1 | Dark | FALSE | Open circuit | nan; nan | Air | 65 | 850 | FALSE | 80 | 850
2020-07-06 | SLG | ITO | PEDOT:PSS |  |  | Perovskite | PCBM-60 | BCP |  |  | Ag | 0.1 | pin | FALSE | (ThMA); FA | Pb | I | 16 | MACl | 1.5 | 1 | Spin-coating | DMF | 1 | Unknown | FALSE | Unknown | Unknown | 15.93 | 14.29 | TRUE | ISOS-D-2I | Dark | FALSE | Open circuit | 80; 80 | N2 |  | 576 | FALSE | 80 | 576
2018-12-11 | SLG | ITO | PEDOT:PSS |  |  | Perovskite | PCBM-60 | BCP |  |  | Ag | 0.09408 | pin | FALSE | (F3EA); BA; MA | Pb | I | 13 | nan | 1.65 | 1 | Spin-coating | DMF | 1 | Unknown | FALSE | Unknown | Unknown | 12.51 |  | TRUE | ISOS-D-1I | Dark | FALSE | Open circuit | nan; nan | N2 |  | 216 | FALSE | 80 | 216
2018-12-11 | SLG | ITO | PEDOT:PSS |  |  | Perovskite | PCBM-60 | BCP |  |  | Ag | 0.09408 | pin | FALSE | BA; MA | Pb | I | 13 | nan | 1.66 | 1 | Spin-coating | DMF | 1 | Unknown | FALSE | Unknown | Unknown | 10.5 |  | TRUE | ISOS-D-1I | Dark | FALSE | Open circuit | nan; nan | N2 |  | 216 | FALSE | 80 | 216
2020-04-21 | SLG | ITO | PTAA |  |  | Perovskite | PCBM-60 | BCP |  |  | Ag | 0.04 | pin | FALSE | MA | Pb | I | 3 | Imidazole | nan | 1 | Spin-coating | DMSO; GBL | 3; 7 | Chlorobenzene | FALSE | Unknown | Unknown | 16.03 |  | TRUE | ISOS-D-1 | Dark | FALSE | Open circuit | 25; 25 | N2 |  | 768 | FALSE | 80 | 768
2019-07-31 | SLG | ITO | P3CT-N |  |  | Perovskite | PCBM-60 | Bphen |  |  | Ag | 0.09 | pin | FALSE | MA | Pb | I | 3 | nan | 1.6 | 1 | Spin-coating | DMF; DMSO | 4; 1 | Chlorobenzene | FALSE | Unknown | Unknown | 18.78 |  | TRUE | ISOS-D-2I | Dark | FALSE | Open circuit | 85.0; 85.0 | N2 |  | 200 | FALSE | 80 | 200
2018-08-29 | SLG | ITO | PEDOT:PSS |  |  | Perovskite | PCBM-60 | Ca |  |  | Al | 0.1 | pin | FALSE | MA | Pb | I | 3 | EP-PDI | 1.6 | 2 | Spin-coating >> Spin-coating | DMF >> IPA | 1 >> 1 | Unknown | FALSE | Unknown | Unknown | 7.64 |  | TRUE | ISOS-D-1 | Dark | FALSE | Open circuit | 25.0; 25.0 | N2 | 3.2 | 504 | FALSE | 80 | 504
2019-12-05 | SLG | ITO | SnO2-c |  |  | Perovskite |  |  |  |  | Carbon | 0.09 | nip | FALSE | Cs | Pb | Br; I | 1; 2 | nan | nan | 1 | Spin-coating | DMSO | 1 | Chlorobenzene | FALSE | Unknown | Unknown | 10.65 | 10.27 | TRUE | ISOS-L-1I | Solar simulator | FALSE | Open circuit | 25; 25 | N2 |  | 180 | FALSE | 80 | 180
2020-03-26 | SLG | FTO | TiO2-c |  |  | Perovskite |  |  |  |  | Carbon |  | nip | FALSE | Cs | Pb | Br | 1 | nan | nan | 1 | Co-evaporation | none | nan | Unknown | FALSE | Unknown | Unknown | 7.09 | 6.34 | TRUE | ISOS-D-1 | Dark | FALSE | Open circuit | nan; nan | Unknown | 35 | 720 | FALSE | 80 | 720
2020-05-08 | SLG | ITO | PTAA |  |  | Perovskite | PCBM-60 | Mg |  |  | Ag | 0.16 | pin | FALSE | Cs; FA | Pb | I | 3 | Undoped | nan | 1 | Spin-coating | DMF; DMSO | 4; 1 | Chlorobenzene | FALSE | Unknown | Unknown | 18.7 |  | TRUE | ISOS-L-1I | Metal halide | FALSE | Open circuit | 50; 50 | N2 |  | 1000 | FALSE | 80 | 1000
2018-09-19 | SLG | FTO | TiO2-c | PCBA |  | Perovskite | Spiro-MeOTAD |  |  |  | Au | 0.1 | nip | FALSE | FA; MA | Pb | Br; I | 0.45; 2.55 | Undoped | 1.61 | 1 | Spin-coating | DMF; DMSO | 4; 1 | Chlorobenzene | FALSE | Unknown | Unknown | 19.61 |  | TRUE | ISOS-D-1 | Indoor light | FALSE | Open circuit | 25; 25 | Dry air |  | 7920 | FALSE | 80.2 | 8000
2018-07-25 | SLG | FTO | TiO2-nw |  |  | Perovskite |  |  |  |  | Carbon | 0.09 | nip | FALSE | MA | Pb | I | 3 | Cl | 1.6 | 1 | Spin-coating | DMF | 1 | Unknown | FALSE | Unknown | Unknown | 7.73 |  | TRUE | ISOS-D-1 | Dark | FALSE | Open circuit | nan; nan | Air |  | 720 | FALSE | 80.4 | 734.6939
2019-11-08 | SLG | FTO | TiO2-c | TiO2-mp |  | Perovskite | P3TAA-co-P3HT |  |  |  | Ag | 0.1 | nip-mp | FALSE | MA | Pb | I | 3 | PVDF | 1.6 | 1 | Spin-coating | DMF; DMSO | 4; 1 | Unknown | FALSE | Unknown | Unknown | 11.16 |  | TRUE | ISOS-D-1 | Dark | FALSE | Open circuit | 25.0; 25.0 | Air | 80 | 240 | FALSE | 81 | 252.6316
2017-11-06 | SLG | ITO | ZnO |  |  | Perovskite | Spiro-MeOTAD |  |  |  | Ag | 0.09 | nip | FALSE | MA | Pb | I | 3 | NaYF4:Yb:Er-np | 1.6 | 1 | Spin-coating | DMF | 1 | Chlorobenzene | FALSE | Unknown | Unknown | 19.7 | 18.83 | TRUE | ISOS-D-1 | Dark | FALSE | Open circuit | 25.0; 25.0 | Air | 40 | 168 | FALSE | 81 | 176.8421
2017-11-27 | SLG | ITO | ZnO |  |  | Perovskite | Spiro-MeOTAD |  |  |  | Ag | 0.045 | nip | FALSE | FA; MA | Pb | I | 3 | Rb |  | 1 | Spin-coating | DMF | 1 | Air | FALSE | Unknown | Unknown | 13.51 | 10.78 | TRUE | ISOS-D-1I | Dark | FALSE | Open circuit | 25.0; 25.0 | N2 | 0 | 720 | FALSE | 81 | 757.8947
2017-04-06 | SLG | FTO | TiO2-c | TiO2-mp |  | Perovskite | Spiro-MeOTAD |  |  |  | Ag | 0.09 | nip-mp | FALSE | MA | Pb | I | 3 |  | 1.6 | 2 | Spin-coating >> CBD | DMF; DMSO >> IPA | 4; 1 >> 1 | Unknown | FALSE | Unknown | Unknown | 14.66 |  | TRUE | ISOS-D-1 | Dark | FALSE | Open circuit | 25.0; 25.0 | Air | 30 | 1300 | FALSE | 81 | 1368.421
2019-01-24 | SLG | ITO | SnO2-np |  |  | Perovskite | CuInSe2-QDs |  |  |  | Au | 0.1 | nip | FALSE | FA; MA | Pb | Br; I | 0.06; 1 | Cl |  | 2 | Spin-coating >> Spin-coating | DMF; DMSO >> IPA | 18; 1 >> 1 | Unknown | FALSE | Unknown | Unknown | 12.8 |  | TRUE | ISOS-D-1 | Dark | FALSE | Open circuit | 25.0; 25.0 | Air |  | 96 | FALSE | 81 | 101.0526
2017-12-06 | SLG | ITO | ZnO | WPF‐6‐oxy‐F |  | Perovskite | mDPA-DBTP |  |  |  | Au | 0.0707 | nip | FALSE | MA | Pb | I | 3 |  | 1.6 | 2 | Spin-coating >> CBD | DMF >> IPA | 1 >> 1 | Unknown | FALSE | Unknown | Unknown | 18.09 |  | TRUE | ISOS-D-1 | Dark | FALSE | Open circuit | 25.0; 25.0 | Air | 40 | 792 | FALSE | 81 | 833.6842
2014-10-29 | SLG | ITO | TiO2-c |  |  | Perovskite | P3HT |  |  |  | Au | 0.08 | nip | FALSE | MA | Pb | I | 3 | Cl | 1.56 | 1 | Spin-coating | DMF | 1 | Unknown | FALSE | Unknown | Unknown | 6.06 |  | TRUE | ISOS-D-1 | Dark | FALSE | Open circuit | 25.0; 25.0 | Ambient |  | 336 | FALSE | 81 | 353.6842
2019-08-01 | SLG | FTO | TiO2-c | TiO2-mp |  | Perovskite | P3HT |  |  |  | Au | 0.09 | nip-mp | FALSE | Cs | Pb | Br; I | 1; 2 | BaI2 |  | 1 | Spin-coating | DMSO | 1 | Hot Air | FALSE | Unknown | Unknown | 14.85 |  | TRUE | ISOS-D-2 | Dark | FALSE | Open circuit | 85.0; 85.0 | Ambient |  | 450 | FALSE | 81 | 473.6842
2017-05-11 | SLG | FTO | TiO2-c | TiO2-mp |  | Perovskite | P3HT |  |  |  | Au | 0.1 | nip-mp | FALSE | MA | Pb | I | 3 |  | 1.6 | 1 | Spin-coating | DMSO | 1 | Chlorobenzene | FALSE | Unknown | Unknown | 13.2 |  | TRUE | ISOS-D-1 | Dark | FALSE | Open circuit | 25.0; 25.0 | Air | 90 | 1 | FALSE | 81 | 1.052632
2018-08-16 | SLG | FTO | TiO2-c | TiO2-mp | SbI3 | Perovskite | Spiro-MeOTAD |  |  |  | Au | 0.102 | nip-mp | FALSE | MA | Pb | I | 3 | nan | nan | 1 | Spin-coating | DMF; DMSO | 4; 1 | Ethyl acetate | FALSE | Unknown | Unknown | 17.33 |  | TRUE | ISOS-D-1 | Dark | FALSE | Open circuit | 25; 25 | Unknown | 50 | 1440 | TRUE | 81 | 1515.789 |  | 82
2018-08-01 | SLG | FTO | TiO2-c |  |  | Perovskite | PTAA |  |  |  | Au | 0.096 | nip | FALSE | MA | Pb | I | 3 | Cl | 1.6 | 2 | Spin-coating >> Spin-coating | DMF >> IPA | 1 >> 1 | Unknown | FALSE | Unknown | Unknown | 17.42 |  | TRUE | ISOS-D-1 | Dark | FALSE | Open circuit | 23.0; 23.0 | Air | 33 | 336 | FALSE | 81 | 353.6842
2018-01-24 | SLG | ITO | ZnO | 1,2-ethanedithiol |  | Perovskite | Spiro-MeOTAD |  |  |  | Au | 0.0707 | pin | FALSE | MA | Pb | I | 3 | nan | 1.6 | 2 | Spin-coating >> CBD | DMF; DMSO >> IPA; H2O | 9; 1 >> 95; 5 | Unknown | FALSE | Unknown | Unknown |  |  | TRUE | ISOS-D-1 | Dark | FALSE | Open circuit | 25.0; 25.0 | Air | 35 | 2880 | FALSE | 81 | #DIV/0!
2018-12-05 | SLG | FTO | PbZrTiO3 |  |  | Perovskite | Spiro-MeOTAD |  |  |  | Au | 0.16 | nip | FALSE | Cs; FA; MA | Pb | Br; I | 0.51; 2.49 |  |  | 1 | Spin-coating | DMF; DMSO | 4; 1 | Chlorobenzene | FALSE | Unknown | Unknown | 11.16 | 7.31 | TRUE | ISOS-D-1 | Dark | FALSE | Open circuit | 25.0; 25.0 | Air |  | 7.8 | FALSE | 81 | 8.210526
2019-01-28 | SLG | FTO | SnO2-c |  |  | Perovskite | Spiro-MeOTAD |  |  |  | Au | 0.075 | nip | FALSE | MA | Pb | I | 3 |  | 1.59 | 2 | Spin-coating >> Spin-coating | DMF >> IPA | 1 >> 1 | Unknown | FALSE | Unknown | Unknown | 20.39 | 19.11 | TRUE | ISOS-D-1 | Dark | FALSE | Open circuit | 25.0; 25.0 | Air | 70 | 1170 | FALSE | 81 | 1231.579
2019-08-02 | SLG | FTO | SnO2-c |  |  | Perovskite | Spiro-MeOTAD |  |  |  | Au | 0.1 | nip | FALSE | Cs; FA; MA | Pb | Br; I | 0.51; 2.49 |  |  | 1 | Spin-coating | DMF; DMSO | 4; 1 | Ether | FALSE | Unknown | Unknown | 18.95 | 17.07 | TRUE | ISOS-D-1 | Dark | FALSE | Open circuit | 25.0; 25.0 | Air | 40 | 800 | FALSE | 81 | 842.1053
2017-08-15 | SLG | FTO | TiO2-c |  |  | Perovskite | Spiro-MeOTAD |  |  |  | Au | 0.09 | nip | FALSE | BA; Cs; MA | Pb | I | 13 | Unknown | 1.63 | 1 | Spin-coating | DMF; DMSO | 3; 7 | Unknown | FALSE | Unknown | Unknown |  |  | TRUE | ISOS-D-1 | Dark | FALSE | Open circuit | 25.0; 25.0 | Air | 85 | 24 | FALSE | 81 | #DIV/0!
2018-08-24 | SLG | ITO | TiO2-c |  |  | Perovskite | Spiro-MeOTAD |  |  |  | Au | 0.049 | nip | FALSE | FA; MA | Pb | Br; I | 0.09; 2.91 | CsCl |  | 2 | Spin-coating >> Spin-coating | DMF; DMSO >> IPA | 4; 1 >> 1 | Unknown | FALSE | Unknown | Unknown | 22.1 |  | TRUE | ISOS-L-1 | Solar simulator | TRUE | MPPT | 25.0; 25.0 | Air |  | 500 | FALSE | 81 | 526.3158
2019-02-08 | SLG | ITO | TiO2-c |  |  | Perovskite | Spiro-MeOTAD |  |  |  | Au | 0.096 | nip | FALSE | FA; MA | Pb | I | 3 |  | 1.35 | 2 | Spin-coating >> Spin-coating | DMF >> IPA | 1 >> 1 | Unknown | FALSE | Unknown | Unknown | 18 |  | TRUE | ISOS-L-1 | Xenon | FALSE | Open circuit | 25.0; 25.0 | Air |  | 120 | FALSE | 81 | 126.3158
2019-11-29 | SLG | FTO | SnO2-np | PFN-Br |  | Perovskite | Spiro-MeOTAD |  |  |  | Au | 0.1 | nip | FALSE | FA; GU; MA | Pb | I | 3 | Pb(SCN)2 |  | 1 | Spin-coating | DMF; DMSO | 4; 1 | Ethyl acetate | FALSE | Unknown | Unknown | 21.22 | 21.06 | TRUE | ISOS-D-2 | Dark | FALSE | Open circuit | 65.0; 65.0 | Air | 55 | 250 | FALSE | 81 | 263.1579
2019-03-20 | SLG | FTO | TiO2-c | SWCNTs; TiO2-mp |  | Perovskite | Spiro-MeOTAD |  |  |  | Au | 0.1 | nip | FALSE | Cs; FA; MA | Pb | Br; I | 0.5; 2.5 |  |  | 1 | Spin-coating | DMF; DMSO | 4; 1 | Chlorobenzene | FALSE | Unknown | Unknown | 17.6 |  | TRUE | ISOS-D-1 | Dark | FALSE | Open circuit | 25.0; 25.0 | Ambient |  | 1 | FALSE | 81 | 1.052632
2019-11-08 | SLG | FTO | TiO2-c | TiO2-mp |  | Perovskite | Spiro-MeOTAD |  |  |  | Au | 0.1 | nip-mp | FALSE | FA | Pb | I | 3 | Cl | 1.48 | 2 | Spin-coating >> Spin-coating | DMF; DMSO >> IPA | 8; 1 >> 1 | Unknown | FALSE | Unknown | Unknown | 21.45 |  | TRUE | ISOS-D-1 | Dark | FALSE | Open circuit | 25.0; 25.0 | Air | 25 | 1100 | FALSE | 81 | 1157.895
2015-04-30 | SLG | FTO | TiO2-c | TiO2-mp |  | Perovskite | Spiro-MeOTAD |  |  |  | Au | 0.09 | nip-mp | FALSE | MA | Pb | I | 3 |  | 1.6 | 2 | Spin-coating >> Gas reaction | DMF >> none | 1 >> 1 | Unknown | FALSE | Unknown | Unknown | 14.13 | 11.23 | TRUE | ISOS-D-1 | Dark | FALSE | Open circuit | 25.0; 25.0 | Air | 30 | 650 | FALSE | 81 | 684.2105
2018-08-13 | SLG | FTO | TiO2-c | TiO2-mp |  | Perovskite | Spiro-MeOTAD |  |  |  | Au | 0.09 | nip-mp | FALSE | Cs; FA | Pb | Br; I | 0.45; 2.55 | BE2PbI4 | 1.625 | 1 | Spin-coating | DMF; DMSO | 4; 1 | Chlorobenzene | FALSE | Unknown | Unknown | 18.34 |  | TRUE | ISOS-D-1 | Dark | FALSE | Open circuit | 25.0; 25.0 | Air | 50 | 1600 | FALSE | 81 | 1684.211 |  | 88
2018-04-17 | SLG | FTO | TiO2-c | TiO2-mp |  | Perovskite | Spiro-MeOTAD |  |  |  | Au | 0.1 | nip-mp | FALSE | MA | Pb | I | 3 |  | 1.6 | 1 | Spin-coating | DMF | 1 | Chlorobenzene | FALSE | Unknown | Unknown | 15.26 |  | TRUE | ISOS-D-1 | Dark | FALSE | Open circuit | 25.0; 25.0 | Air | 30 | 144 | FALSE | 81 | 151.5789
2018-08-24 | SLG | FTO | TiO2-c | TiO2-mp |  | Perovskite | Spiro-MeOTAD |  |  |  | Au | 0.125 | nip-mp | FALSE | Cs; FA ¦ Cs; FA | Pb ¦ Pb | I ¦ I; (PF6) | 3 ¦ x; x | HI ¦ Undoped | 1.5 | 2 | Spin-coating >> Spin-coating | DMF; DMSO >> IPA | 8.43; 1 >> 1 | Diethyl ether | FALSE | Unknown | Unknown | 19.25 | 16.62 | TRUE | ISOS-D-1 | Dark | FALSE | Open circuit | nan; nan | Unknown |  | 528 | FALSE | 81 | 555.7895
2016-09-29 | SLG | ITO | TiO2-c | TiO2-mp |  | Perovskite | Spiro-MeOTAD |  |  |  | Au | 1.05 | nip-mp | FALSE | MA | Pb | I | 3 |  | 1.6 | 1 | Spin-coating | DMSO | 1 | Toluene | TRUE | SLG | Kapton tape ¦ UV-curable Glue |  |  | TRUE | ISOS-L-1 | White LED | FALSE | MPPT | 25.0; 25.0 | Air |  | 250 | FALSE | 81 | #DIV/0!
2017-09-25 | SLG | FTO | TiO2-c | TiO2-mp |  | Perovskite | TTPA-OMeTPA |  |  |  | Au | 0.085 | nip-mp | FALSE | MA | Pb | I | 3 |  | 1.6 | 1 | Spin-coating | DMF; DMSO | 6; 1 | Ethyl ether | FALSE | Unknown | Unknown | 10.8 |  | TRUE | ISOS-L-1 | Xenon | FALSE | Open circuit | 25.0; 25.0 | Ambient |  | 500 | FALSE | 81 | 526.3158
2018-07-13 | SLG | FTO | TiO2-c | TiO2-mp |  | Perovskite | X62 |  |  |  | Au | 0.16 | nip-mp | FALSE | Cs; FA; MA | Pb | Br; I | 0.15; 2.85 | RbI |  | 1 | Spin-coating | DMF; DMSO | 4; 1 | Chlorobenzene | FALSE | Unknown | Unknown | 15.9 |  | TRUE | ISOS-L-1 | Light | FALSE | Open circuit | 25.0; 25.0 | Air | 50 | 240 | FALSE | 81 | 252.6316
2019-03-25 | SLG | FTO | TiO2-c | TiO2-mp |  | Perovskite | YT3 |  |  |  | Au | 0.09 | nip-mp | FALSE | FA; MA | Pb | Br; I | 0.45; 2.55 |  | 1.6 | 1 | Spin-coating | DMF; DMSO | 4; 3 | Chlorobenzene | FALSE | Unknown | Unknown | 20.23 | 19.76 | TRUE | ISOS-L-1 | Light | FALSE | Open circuit | 25.0; 25.0 | Air | 35 | 600 | FALSE | 81 | 631.5789
2017-03-17 | SLG | ITO | PEDOT:PSS |  |  | Perovskite | PCBM-60 | AZO-np | SnO2-c |  | Ag | 0.0177 | pin | FALSE | MA | Pb | I | 3 |  | 1.6 | 1 | Spin-coating | Unknown |  | Unknown | FALSE | Unknown | Unknown | 11.4 |  | TRUE | ISOS-D-1 | Dark | FALSE | Open circuit | 23.0; 23.0 | Air | 50 | 4500 | FALSE | 81 | 4736.842
2018-12-28 | SLG | ITO | PTAA |  |  | Perovskite | C60 | B4PyMPM |  |  | Ag | 0.09 | pin | FALSE | MA | Pb | I | 3 |  | 1.6 | 1 | Spin-coating | DMF | 1 | Chlorobenzene | FALSE | Unknown | Unknown | 14.6 |  | TRUE | ISOS-D-1I | Dark | FALSE | Open circuit | 25.0; 25.0 | Unknown |  | 720 | FALSE | 81 | 757.8947
2018-05-22 | SLG | ITO | PEDOT:PSS |  |  | Perovskite | PCBM-60 | BCP |  |  | Ag | 0.09 | pin | FALSE | MA | Pb | I | 3 |  | 1.6 | 1 | Spin-coating | DMF; DMSO | 8; 2 | Toluene | FALSE | Unknown | Unknown | 15.01 |  | TRUE | ISOS-D-1 | Dark | FALSE | Open circuit | 25.0; 25.0 | Air | 50 | 500 | FALSE | 81 | 526.3158
2017-06-24 | SLG | ITO | NiO-c |  |  | Perovskite | PCBM-60 | BCP |  |  | Ag | 0.1 | pin | FALSE | MA | Pb | I | 3 |  | 1.6 | 1 | Spin-coating | DMF; DMSO | 1; 4 | Ethyl acetate | TRUE | Unknown | Unknown | 9 |  | TRUE | ISOS-D-1 | Fluorescent lamp | FALSE | Open circuit | 25.0; 25.0 | Air | 30 | 500 | FALSE | 81 | 526.3158
2019-05-20 | SLG | ITO | PEDOT:PSS |  |  | Perovskite | PCBM-60 | BCP |  |  | Ag | 0.1 | pin | FALSE | MA | Pb | I | 3 | nan | 1.5 | 1 | Spin-coating | DMF | 1 | Unknown | FALSE | Unknown | Unknown | 11.23 |  | TRUE | ISOS-D-1 | Dark | FALSE | Open circuit | nan; nan | Air | 20 | 360 | FALSE | 81 | 378.9474
2019-04-26 | SLG | ITO | PEDOT:PSS |  |  | Perovskite | PCBM-60 | BCP |  |  | Ag |  | pin | FALSE | MA | Pb | I | 3 | Cl | nan | 1 | Spin-coating | DMSO; GBL | 3; 7 | Toluene | FALSE | Unknown | Unknown | 15.8 |  | TRUE | ISOS-D-1 | Indoor light | FALSE | Open circuit | nan; nan | Air | 30 | 1056 | TRUE | 81 | 1111.579 |  | 81
2020-05-08 | SLG | ITO | PTAA |  |  | Perovskite | PCBM-60 | BCP |  |  | Ag |  | pin | FALSE | Cs; FA; MA | Pb | Br; I | 0.45; 2.55 | Undoped | 1.61 | 1 | Spin-coating | DMF; DMSO | 4; 1 | Chlorobenzene | FALSE | Unknown | Unknown | 17 |  | TRUE | ISOS-L-1 | Solar simulator | FALSE | Open circuit | 25; 25 | Ambient | 30 | 720 | FALSE | 81 | 757.8947
2018-11-01 | SLG | ITO | PEDOT:PSS |  |  | Perovskite | PCBM-70 | BCP |  |  | Ag | 0.13 | pin | FALSE | MA | Pb | Br; I | 0.5; 2.5 |  |  | 1 | Spin-coating | DMF | 1 | N2 | FALSE | Unknown | Unknown | 13.7 |  | TRUE | ISOS-D-1I | Dark | FALSE | Open circuit | 25.0; 25.0 | Unknown |  | 672 | FALSE | 81 | 707.3684
2017-11-28 | SLG | FTO | TiO2-c | TiO2-mp |  | Perovskite |  |  |  |  | Carbon | 0.09 | nip-mp-carbon | FALSE | MA | Pb | I | 3 | Undoped | 1.6 | 1 | Spin-coating | DMF; DMSO | 600; 78 | Diethyl ether | FALSE | Unknown | Unknown | 11.15 |  | TRUE | ISOS-D-1 | Dark | FALSE | Open circuit | 25.0; 25.0 | Air | 35 | 700 | FALSE | 81 | 736.8421
2018-11-15 | SLG | FTO | TiO2-c | TiO2-mp |  | Perovskite |  |  |  |  | Carbon | 0.132 | nip-mp-carbon | FALSE | Cs; FA; MA | Pb | Br; I | 0.48; 2.52 |  |  | 1 | Spin-coating | DMF; DMSO | 4; 1 | Chlorobenzene | FALSE | Unknown | Unknown | 11.86 | 9.9 | TRUE | ISOS-D-1 | Dark | FALSE | Open circuit | 25.0; 25.0 | Air | 40 | 1000 | FALSE | 81 | 1052.632 |  | 81
2020-07-07 | SLG | FTO | TiO2-c | TiO2-mp |  | Perovskite |  |  |  |  | Carbon | 0.12 | nip-mp-carbon | FALSE | Cs; FA; MA | Pb | Br; I | 0.42; 2.58 | Undoped | 1.61 | 1 | Spin-coating | DMF; DMSO | 4; 1 | Chlorobenzene | TRUE | Unknown | Unknown | 15.02 |  | TRUE | ISOS-D-2 | Dark | FALSE | Open circuit | 85; 85 | Air | 65 | 312 | FALSE | 81 | 328.4211
2018-08-11 | SLG | FTO | TiO2-c | ZrO2-mp | TiO2-mp | Perovskite |  |  |  |  | Carbon | 0.1 | nip-mp-carbon | FALSE | MA | Pb | I | 3 | 5-AVAI | 1.6 | 1 | Drop-infiltration | GBL | 1 | Unknown | FALSE | Unknown | Unknown | 8.84 |  | TRUE | ISOS-D-1 | Dark | FALSE | Open circuit | 25.0; 25.0 | Air |  | 2688 | FALSE | 81 | 2829.474
2019-01-09 | SLG | FTO | SnO2-QDs |  |  | Perovskite | CsSnBr3-QDs |  |  |  | Carbon | 0.1 | nip-mp-carbon | FALSE | Cs | Pb | Br | 3 |  | 2.3 | 2 | Spin-coating >> Spin-coating | DMF >> Methanol | 1 >> 1 | Unknown | FALSE | Unknown | Unknown | 10.6 |  | TRUE | ISOS-D-2I | Dark | FALSE | Open circuit | 80.0; 80.0 | N2 | 0 | 240 | FALSE | 81 | 252.6316
2017-09-08 | SLG | FTO | NiO-c |  |  | Perovskite | CSCNT@Al2O3-c |  |  |  | CSCNT@SnO2 | 0.1 | pin | FALSE | MA | Pb | I | 3 | Unknown | 1.6 | 1 | Spin-coating | DMF; DMSO | 7; 3 | Unknown | FALSE | Unknown | Unknown | 12.7 |  | TRUE | ISOS-D-1 | Dark | FALSE | Open circuit | 25.0; 25.0 | Air | 80 | 590 | FALSE | 81 | 621.0526
2017-12-19 | SLG | ITO | TiO2-c | PCBM-60 |  | Perovskite | Spiro-MeOTAD | MoO3 |  |  | Au | 0.0002 | nip | FALSE | MA | Pb | I | 3 |  | 1.6 | 2 | Spin-coating >> Spin-coating | DMF; DMSO >> IPA | 9; 1 >> 1 | Unknown | FALSE | Unknown | Unknown | 18.81 | 18.45 | TRUE | ISOS-D-1 | Dark | FALSE | Open circuit | 25.0; 25.0 | Air | 55 | 720 | FALSE | 81 | 757.8947
2017-09-01 | SLG | FTO | TiO2-c |  |  | Perovskite | Spiro-MeOTAD | MoO3 |  |  | Al | 0.1 | nip | FALSE | MA | Pb | I | 3 |  | 1.6 | 2 | Spin-coating >> Spin-coating | DMF; DMSO; HCl >> IPA | 9; 1; 0.25 >> 1 | Unknown | FALSE | Unknown | Unknown | 17.8 | 14.7 | TRUE | ISOS-L-1 | White LED | FALSE | Open circuit | 50.0; 50.0 | Air | 55 | 48 | FALSE | 81 | 50.52632
2018-12-04 | SLG | FTO | TiO2-c |  |  | Perovskite | PCPD2FBT:BCF | PEDOT:PSS |  |  | ITO | 1 | nip | FALSE | FA; MA | Pb | Br; I | 0.45; 2.55 |  | 1.47 | 2 | Spin-coating >> Spin-coating | DMF; DMSO >> IPA | 9; 1 >> 1 | Unknown | FALSE | Unknown | Unknown | 17.1 | 16.5 | TRUE | ISOS-L-3 | Light | FALSE | MPPT | 85.0; 85.0 | Air | 85 | 1000 | FALSE | 81 | 1052.632 |  | 81
2018-07-02 | SLG | ITO | NiO-c |  |  | Perovskite | C60 | SnO2-c |  |  | Cu | 0.09 | pin | FALSE | Cs; FA | Pb | Br; I | 0.51; 2.49 |  |  | 1 | Spin-coating | DMF; DMSO |  | Chlorobenzene | FALSE | Unknown | Unknown | 12.1 |  | TRUE | ISOS-D-2I | Dark | FALSE | Open circuit | 85.0; 85.0 | N2 | 0 | 1000 | FALSE | 81 | 1052.632 |  | 81
2018-01-17 | SLG | FTO | SnO2-c |  |  | Perovskite | SWCNTs | Spiro-MeOTAD |  |  | Au | 0.09 | nip | FALSE | Cs; FA; MA | Pb | Br; I | 0.45; 2.55 |  |  | 1 | Spin-coating | DMF; DMSO | 4; 1 | Chlorobenzene | FALSE | Unknown | Unknown | 7.4 |  | TRUE | ISOS-D-1 | Dark | FALSE | Open circuit | 25.0; 25.0 | Air | 80 | 1080 | FALSE | 81 | 1136.842 |  | 81
2019-10-15 | SLG | ITO | NiO-np |  |  | Perovskite | PCBM-60 | Zr(acac)4 |  |  | Ag | 0.0576 | pin | FALSE | Cs; FA; MA | Pb | Br; I | 1.5; 1.5 |  |  | 1 | Spin-coating | DMF; DMSO | 4; 1 | Ethyl acetate | FALSE | Unknown | Unknown | 16.53 | 15.22 | TRUE | ISOS-D-1 | Dark | FALSE | Open circuit | 25.0; 25.0 | Air | 50 | 192 | FALSE | 81 | 202.1053
2020-01-18 | SLG | FTO | TiO2-c |  |  | Perovskite | Spiro-MeOTAD |  |  |  | Au | 0.1 | pin | FALSE | Cs; FA; MA | Pb | Br; I | 0.51; 2.49 |  |  | 1 | Spin-coating | DMF; DMSO | 4; 1 | Chlorobenzene | FALSE | Unknown | Unknown | 17.36 |  | TRUE | ISOS-D-1 | Dark | FALSE | Open circuit | 25.0; 25.0 | Air | 35 | 551.76 | FALSE | 81.1 | 583.873
2018-07-25 | SLG | FTO | TiO2-nw |  |  | Perovskite | CuSCN |  |  |  | Carbon | 0.09 | nip | FALSE | MA | Pb | I | 3 | Cl | 1.6 | 1 | Spin-coating | DMF | 1 | Unknown | FALSE | Unknown | Unknown | 10.01 | 9.29 | TRUE | ISOS-D-1 | Dark | FALSE | Open circuit | nan; nan | Air |  | 720 | FALSE | 81.2 | 765.9574
2019-04-28 | SLG | FTO | TiO2-c | TiO2-mp |  | Perovskite | P(BDTT-ttPPD) |  |  |  | Au | 0.1 | nip-mp | FALSE | MA | Pb | I | 3 |  | 1.5 | 1 | Spin-coating | DMF; DMSO |  | Diethyl ether | FALSE | Unknown | Unknown | 7.69 | 7.11 | TRUE | ISOS-D-1 | Dark | FALSE | Open circuit | 25.0; 25.0 | Air | 50 | 340 | FALSE | 81.27 | 363.0539
2018-01-02 | SLG | FTO | TiO2-c |  |  | Perovskite | Spiro-MeOTAD |  |  |  | Au | 0.09 | nip | FALSE | Cs; FA | Pb | I | 3 |  |  | 1 | Spin-coating | DMF; DMSO | 4; 1 | Chlorobenzene | FALSE | Unknown | Unknown | 17.2 |  | TRUE | ISOS-D-2I | Dark | FALSE | Open circuit | 120.0; 120.0 | Unknown |  | 1 | FALSE | 81.3 | 1.069519
2019-08-05 | SLG | FTO | TiO2-c | TiO2-mp |  | Perovskite | Spiro-MeOTAD |  |  |  | Au | 0.0784 | nip-mp | FALSE | MA | Pb | I | 3 | Undoped | 1.583 | 1 | Spin-coating | DMF | 1 | Unknown | FALSE | Unknown | Unknown | 7.5 |  | TRUE | ISOS-D-1 | Dark | FALSE | Open circuit | 22.0; 22.0 | Air | 35 | 1176 | TRUE | 81.3 | 1257.754
2018-05-14 | SLG | FTO | TiO2-c | TiO2-mp |  | Perovskite | Spiro-MeOTAD |  |  |  | Au | 0.06 | nip-mp | FALSE | MA | Pb | I | 3 | OTAB | 1.6 | 1 | Spin-coating | DMF; DMSO | 9; 3 | Chlorobenzene | FALSE | Unknown | Unknown |  |  | TRUE | ISOS-D-1 | Dark | FALSE | Open circuit | 25.0; 25.0 | Air | 75 | 720 | FALSE | 81.4 | #DIV/0!
2018-02-15 | SLG | FTO | NiMgLiO |  |  | Perovskite | 4-DMABA | PCBM-60 | BCP |  | Ag | 0.09 | pin | FALSE | MA | Pb | I | 3 |  | 1.6 | 1 | Spin-coating | DMF; DMSO | 4; 1 | Diethyl ether | FALSE | Unknown | Unknown |  |  | TRUE | ISOS-D-2I | Dark | FALSE | Open circuit | 85.0; 85.0 | N2 | 0 | 1000 | FALSE | 81.4 | #DIV/0! |  | 81.4
2018-02-21 | SLG | FTO | TiO2-c | TiO2-mp |  | Perovskite | Spiro-MeOTAD |  |  |  | Au | 0.125 | nip-mp | FALSE | Cs; FA | Pb | Br; I | 0.1; 2.9 | nan | 1.55 | 1 | Spin-coating | DMF; DMSO | 6.66; 1 | Diethyl ether | FALSE | Unknown | Unknown | 17.75 | 14.13 | TRUE | ISOS-D-1 | Dark | FALSE | Open circuit | 25; 25 | Air | 20 | 120 | FALSE | 81.5 | 129.7297
2015-05-13 | SLG | FTO | TiO2-c | TiO2-nw |  | Perovskite | Spiro-MeOTAD |  |  |  | Au | 0.285 | nip | FALSE | MA | Pb | I | 3 | nan | 1.6 | 2 | Spin-coating >> CBD | DMF >> IPA | 1 >> 1 | Unknown | FALSE | Unknown | Unknown | 10.53 |  | TRUE | ISOS-D-1 | Dark | FALSE | Open circuit | nan; nan | Air | 2 | 168 | FALSE | 81.5 | 181.6216
2019-05-23 | SLG | FTO | TiO2-c | TiO2-mp |  | Perovskite |  |  |  |  | Carbon | 1 | nip-mp-carbon | FALSE | MA | Pb | I | 3 |  | 1.6 | 1 | Spin-coating | DMF; DMSO | 4; 1 | Chlorobenzene | FALSE | Unknown | Unknown | 10.4 |  | TRUE | ISOS-D-1 | Dark | FALSE | Open circuit | 25.0; 25.0 | Air | 40 | 720 | FALSE | 81.5 | 778.3784
2020-01-29 | SLG | FTO | SnO2-c |  |  | Perovskite | Spiro-MeOTAD |  |  |  | Au | 1.84 | nip | FALSE | MA | Pb | I | 3 |  | 1.6 | 1 | Spin-coating | DMF; DMSO | 8; 1 | Diethyl ether | FALSE | Unknown | Unknown | 16 |  | TRUE | ISOS-D-1 | Dark | FALSE | Open circuit | 25.0; 25.0 | Air | 40 | 1033 | FALSE | 81.6 | 1122.826 |  | 82
2020-01-29 | SLG | FTO | SnO2-np |  |  | Perovskite | Spiro-MeOTAD |  |  |  | Au | 1.84 | nip | FALSE | MA | Pb | I | 3 |  | 1.6 | 1 | Spin-coating | DMF; DMSO | 8; 1 | Diethyl ether | FALSE | Unknown | Unknown | 16.75 |  | TRUE | ISOS-D-1 | Dark | FALSE | Open circuit | 25.0; 25.0 | Air | 40 | 1033 | FALSE | 81.6 | 1122.826 |  | 82
2017-09-15 | SLG | FTO | TiO2-c | TiO2-mp |  | Perovskite | Spiro-MeOTAD |  |  |  | Au | 0.16 | nip-mp | FALSE | FA; MA | Pb | Br; I | 0.51; 2.49 | Undoped |  | 1 | Spin-coating | DMF; DMSO | 4; 1 | Chlorobenzene | FALSE | Unknown | Unknown | 15.2 |  | TRUE | ISOS-D-1 | Dark | FALSE | Open circuit | 25.0; 25.0 | Air | 60 | 168 | FALSE | 81.6 | 182.6087
2015-04-30 | SLG | FTO | TiO2-c | TiO2-mp |  | Perovskite | Spiro-MeOTAD |  |  |  | Au | 0.16 | nip-mp | FALSE | MA | Pb | I | 3 |  | 1.6 | 2 | Spin-coating >> Diffusion-gas reaction | DMF >> none | 1 >> 1 | Unknown | FALSE | Unknown | Unknown | 14.13 | 11.23 | TRUE | ISOS-D-2 | Dark | FALSE | Open circuit | 82.0; 82.0 | Ambient |  | 744 | FALSE | 81.6 | 808.6957
2017-07-24 | SLG | FTO | TiO2-c | TiO2-mp |  | Perovskite | Spiro-MeOTAD |  |  |  | Au | 0.1764 | nip-mp | FALSE | Cs; FA; MA | Pb | Br; I | 1; 2 | Rb | 1.73 | 1 | Spin-coating | DMF; DMSO | 4; 1 | Chlorobenzene | FALSE | Unknown | Unknown | 16.3 |  | TRUE | ISOS-L-1I | White LED | FALSE | Open circuit | 25.0; 25.0 | N2 | 0 | 12 | FALSE | 81.6 | 13.04348
2019-06-28 | SLG | ITO | SnO2-c |  |  | Perovskite | Spiro-MeOTAD | MoO3 |  |  | Au | 0.05 | nip | FALSE | MA | Pb | I | 3 | Cl | 1.6 | 1 | Spin-coating | DMF | 1 | Chlorobenzene | FALSE | Unknown | Unknown | 11.74 |  | TRUE | ISOS-D-1 | Dark | FALSE | Open circuit | 25.0; 25.0 | Air |  | 400 | FALSE | 81.6 | 434.7826
2020-01-03 | SLG | FTO | NiO-nanowalls |  |  | Perovskite | PCBM-60 | Zr(acac)4 |  |  | Ag | 0.1 | nip | FALSE | MA | Pb | I | 3 |  | 1.6 | 1 | Spin-coating | DMF; DMSO | 4; 1 | Ethyl acetate | FALSE | Unknown | Unknown | 19.16 | 18.89 | TRUE | ISOS-L-1 | Xenon | FALSE | Open circuit | 25.0; 25.0 | Air |  | 120 | FALSE | 81.7 | 131.1475
2020-08-19 | SLG | ITO | P3CT-N |  |  | Perovskite | PCBM-60 | C60 | BCP |  | Ag | 0.09 | pin | FALSE | Cs | Pb | Br; I | 1; 2 | Acetic acid | 1.88 | 1 | Spin-coating | DMF; DMSO | 7; 3 | IPA | FALSE | Unknown | Unknown | 14.65 |  | TRUE | ISOS-L-1I |  | FALSE | Open circuit | 45; 45 | N2 | 5 | 500 | FALSE | 81.8 | 549.4505
2019-12-10 | SLG | FTO | TiO2-c |  |  | Perovskite | PbS-QDs | Spiro-MeOTAD |  |  | Au | 0.09 | nip | FALSE | Cs; FA | Pb | Br; I | 0.3; 2.7 |  |  | 1 | Spin-coating | DMF; DMSO | 4; 1 | Anisole | FALSE | Unknown | Unknown | 19.35 | 17.21 | TRUE | ISOS-D-2I | Dark | FALSE | Open circuit | 85.0; 85.0 | N2 | 0 | 1000 | FALSE | 81.9 | 1104.972 |  | 81.9
2019-05-20 | SLG | ITO | PEDOT:PSS |  |  | Perovskite | PCBM-60 |  |  |  | Ag | 0.02 | pin | FALSE | MA | Pb | I | 3 | nan | 1.6 | 2 | Spin-coating ¦ Spin-coating | DMF; DMSO | 9; 1 | Unknown | FALSE | Unknown | Unknown | 10.6 |  | TRUE | ISOS-D-1 | Dark | FALSE | Open circuit | nan; nan | Ambient |  | 240 | FALSE | 82 | 266.6667
2019-09-03 | SLG | ITO | NiO | PS |  | Perovskite | PCBM-60 |  |  |  | Ag | 0.25 | pin | FALSE | MA | Pb | I | 3 | nan | 1.55 | 1 | Spin-coating | DMSO; GBL | 3; 7 | Chlorobenzene | FALSE | Unknown | Unknown | 18.39 | 18.22 | TRUE | ISOS-D-2 | Dark | FALSE | Open circuit | 120.0; 120.0 | Air | 60 | 960 | FALSE | 82 | 1066.667
2019-04-15 | SLG | FTO | PEDOT:PSS |  |  | Perovskite | PCBM-60; F8TBT |  |  |  | Ag | 0.09 | pin | FALSE | MA | Pb | I | 3 | Unknown | 1.6 | 1 | Spin-coating | DMF; DMSO | 4; 1 | Chlorobenzene | FALSE | Unknown | Unknown | 19.36 |  | TRUE | ISOS-L-1 | Dark | FALSE | Open circuit | 25.0; 25.0 | Air |  | 80 | FALSE | 82 | 88.88889
2018-10-17 | SLG | FTO | NiO-c |  |  | Perovskite | PCBM-60; Zn0.8Cd0.2S-np |  |  |  | Ag | 0.01 | pin | FALSE | MA | Pb | I | 3 |  | 1.6 | 1 | Spin-coating | DMF; DMSO | 4; 1 | Chlorobenzene | FALSE | Unknown | Unknown | 17.18 |  | TRUE | ISOS-D-1 | Dark | FALSE | Open circuit | 25.0; 25.0 | Air | 60 | 500 | FALSE | 82 | 555.5556
2017-10-25 | SLG | ITO | PTAA |  |  | Perovskite | PDIN |  |  |  | Ag | 0.045 | pin | FALSE | Cs; FA; MA | Pb | I | 3 | Cl | 1.5 | 1 | Spin-coating | DMF | 1 | Diethyl ether | FALSE | Unknown | Unknown | 15.28 | 15.1 | TRUE | ISOS-D-1I | Dark | FALSE | Open circuit | 25.0; 25.0 | N2 | 0 | 450 | FALSE | 82 | 500
2019-03-07 | SLG | FTO | TiO2-c | TiO2-mp | MPTS-SAM | Perovskite | Spiro-MeOTAD |  |  |  | Ag | 0.16 | nip-mp | FALSE | MA | Pb | I | 3 |  | 1.6 | 1 | Spin-coating | DMF | 1 | Chlorobenzene | FALSE | Unknown | Unknown | 16.5 | 13.13 | TRUE | ISOS-D-1 | Dark | FALSE | Open circuit | 25.0; 25.0 | Air | 40 | 180 | FALSE | 82 | 200
2019-02-16 | SLG | ITO | SnO2-c |  |  | Perovskite | Spiro-MeOTAD |  |  |  | Ag | 0.0757 | nip | FALSE | FA; MA | Pb | Br; I | 0.1; 2.9 | Cl |  | 2 | Spin-coating >> Spin-coating | DMF; DMSO >> IPA | 19; 1 >> 1 | Unknown | FALSE | Unknown | Unknown | 19.65 | 17.52 | TRUE | ISOS-D-1 | Dark | FALSE | Open circuit | 25.0; 25.0 | Air | 10 | 800 | FALSE | 82 | 888.8889
2019-10-16 | SLG | ITO | SnO2-np |  |  | Perovskite | Spiro-MeOTAD |  |  |  | Ag | 0.102 | nip | FALSE | FA; MA | Pb | Br; I | 0.45; 2.55 |  |  | 1 | Spin-coating | DMF; DMSO | 4; 1 | Chlorobenzene | FALSE | Unknown | Unknown | 20.02 |  | TRUE | ISOS-D-1 | Dark | FALSE | Open circuit | 25.0; 25.0 | Air | 40 | 1000 | FALSE | 82 | 1111.111 |  | 82
2018-10-29 | SLG | ITO | SnO2-np |  |  | Perovskite | Spiro-MeOTAD |  |  |  | Ag | 0.13 | nip | FALSE | MA | Pb | I | 3 | Carbazole-C4 | 1.6 | 1 | Spin-coating | DMF | 1 | Unknown | FALSE | Unknown | Unknown | 6.6 |  | TRUE | ISOS-D-1 | Dark | FALSE | Open circuit | 25.0; 25.0 | Air | 77 | 264 | FALSE | 82 | 293.3333
2018-09-13 | SLG | ITO | SnO2-np |  |  | Perovskite | Spiro-MeOTAD |  |  |  | Ag | 0.045 | nip | FALSE | MA | Pb | I | 3 |  | 1.59 | 1 | Spin-coating | DMF | 1 | Unknown | FALSE | Unknown | Unknown | 18.2 |  | TRUE | ISOS-D-1 | Dark | FALSE | Open circuit | 25.0; 25.0 | Air | 30 | 264 | TRUE | 82 | 293.3333
2019-10-09 | SLG | ITO | SnO2-np |  |  | Perovskite | Spiro-MeOTAD |  |  |  | Ag | 0.075 | nip | FALSE | FA; MA | Pb | I | 3 | Cl |  | 2 | Spin-coating >> Spin-coating | DMF >> DMF; IPA | 1 >> 9; 1000 | Unknown | FALSE | Unknown | Unknown | 20.61 |  | TRUE | ISOS-D-1 | Dark | FALSE | Open circuit | 25.0; 25.0 | Air | 40 | 1680 | FALSE | 82 | 1866.667
2018-08-20 | SLG | FTO | TiO2-c |  |  | Perovskite | Spiro-MeOTAD |  |  |  | Ag | 0.09 | nip | FALSE | MA | Pb | I | 3 | Ba | 1.6 | 1 | Spin-coating | DMF | 1 | Unknown | FALSE | Unknown | Unknown | 11.2 |  | TRUE | ISOS-D-1I | Dark | FALSE | Open circuit | 25.0; 25.0 | N2 | 0 | 265 | FALSE | 82 | 294.4444
2017-12-13 | SLG | FTO | TiO2-c |  |  | Perovskite | Spiro-MeOTAD |  |  |  | Ag | 0.07 | nip | FALSE | MA | Pb | I | 3 | Polystyrene | 1.6 | 2 | Spin-coating >> Spin-coating | DMF >> IPA | 1 >> 1 | Unknown | FALSE | Unknown | Unknown | 17.05 | 12.85 | TRUE | ISOS-D-1 | Dark | FALSE | Open circuit | 25.0; 25.0 | Ambient |  | 170 | FALSE | 82 | 188.8889
2018-04-10 | SLG | ITO | TiS2 |  |  | Perovskite | Spiro-MeOTAD |  |  |  | Ag | 0.757 | nip | FALSE | FA; MA | Pb | Br; I | 0.1; 2.9 | Cl |  | 2 | Spin-coating >> Spin-coating | DMF; DMSO >> IPA | 19; 1 >> 1 | Unknown | FALSE | Unknown | Unknown | 16.68 | 18.79 | TRUE | ISOS-D-1 | Dark | FALSE | Open circuit | 25.0; 25.0 | Air | 60 | 100 | FALSE | 82 | 111.1111
2018-07-17 | SLG | ITO | P3CT-Na |  |  | Perovskite | TPE-ISO4 | C60 | BCP |  | Ag | 0.09 | pin | FALSE | MA | Pb | I | 3 |  | 1.6 | 1 | Spin-coating | DMF; DMSO | 4; 1 | Chlorobenzene | FALSE | Unknown | Unknown | 17.76 | 18.19 | TRUE | ISOS-D-1 | Dark | FALSE | Open circuit | 25.0; 25.0 | Air | 30 | 720 | FALSE | 82 | 800
2018-08-21 | SLG | FTO | SnO2-c |  |  | Perovskite | asy-PBTBDT |  |  |  | Au | 0.09 | nip | FALSE | Cs; FA; MA | Pb | Br; I | 0.6; 2.4 |  | 1.59 | 1 | Spin-coating | DMF; DMSO | 4; 1 | Chlorobenzene | FALSE | Unknown | Unknown | 18.8 |  | TRUE | ISOS‐D‐3 | Dark | FALSE | Open circuit | 85.0; 85.0 | Air | 85 | 140 | FALSE | 82 | 155.5556
2018-02-07 | SLG | FTO | TiO2-c | TiO2-mp |  | Perovskite | asy-PBTBDT |  |  |  | Au | 0.09 | nip-mp | FALSE | Cs; FA; MA | Pb | Br; I | 0.45; 2.55 |  |  | 1 | Spin-coating | DMF; DMSO | 4; 1 | Chlorobenzene | FALSE | Unknown | Unknown | 20 |  | TRUE | ISOS-D-1 | Dark | FALSE | Open circuit | 25.0; 25.0 | Air | 60 | 1800 | FALSE | 82 | 2000 |  | 99
2017-06-22 | SLG | FTO | TiO2-c | TiO2-mp |  | Perovskite | CuPcNO2-OPh |  |  |  | Au | 0.15 | nip-mp | FALSE | Cs; FA; MA | Pb | Br; I | 0.45; 2.55 |  |  | 1 | Spin-coating | DMF; DMSO | 4; 1 | Chlorobenzene | FALSE | Unknown | Unknown | 12.77 | 12.66 | TRUE | ISOS-D-1 | Dark | FALSE | Open circuit | 25.0; 25.0 | Air | 30 | 792 | FALSE | 82 | 880
2018-03-12 | SLG | FTO | TiO2-c |  |  | Perovskite | DTS |  |  |  | Au | 0.09 | nip | FALSE | MA | Pb | I | 3 |  | 1.6 | 1 | Spin-coating | DMSO; GBL | 7; 3 | Chlorobenzene | FALSE | Unknown | Unknown | 14.47 |  | TRUE | ISOS-D-1 | Dark | FALSE | Open circuit | 25.0; 25.0 | Air | 50 | 960 | FALSE | 82 | 1066.667
2019-12-06 | SLG | FTO | TiO2-c | TiO2-mp |  | Perovskite | H-Bi |  |  |  | Au | 0.09 | nip-mp | FALSE | FA; MA | Pb | Br; I | 0.45; 2.55 |  |  | 1 | Spin-coating | DMF; DMSO | 4; 1 | Chlorobenzene | FALSE | Unknown | Unknown | 16.17 | 15.22 | TRUE | ISOS-D-1 | Dark | FALSE | Open circuit | 25.0; 25.0 | Air | 30 | 700 | FALSE | 82 | 777.7778
2018-06-06 | SLG | FTO | TiO2-c | TiO2-mp |  | Perovskite | HTM-P1 |  |  |  | Au | 0.08 | nip-mp | FALSE | Cs; FA; MA | Pb | Br; I | 0.45; 2.55 |  | 1.73 | 1 | Spin-coating | DMF; DMSO | 9; 1 | Chlorobenzene | FALSE | Unknown | Unknown |  | 16.8 | TRUE | ISOS-D-1 | Dark | FALSE | Open circuit | 25.0; 25.0 | Air | 30 | 720 | FALSE | 82 | #DIV/0!
2018-07-24 | SLG | ITO | SnO2-c |  |  | Perovskite | HZ1 |  |  |  | Au | 0.108 | nip | FALSE | MA | Pb | I | 3 | Cl | nan | 2 | Spin-coating >> Spin-coating | DMF >> IPA | 1 >> 1 | Unknown | FALSE | Unknown | Unknown | 7 |  | TRUE | ISOS-L-1I | Solar simulator | FALSE | Open circuit | nan; nan | N2 | 20 | 280 | TRUE | 82 | 311.1111
2018-03-18 | SLG | FTO | TiO2-c |  |  | Perovskite | NiPc |  |  |  | Au | 0.09 | nip | FALSE | MA | Pb | I | 3 | Cl | 1.6 | 1 | Spin-coating | DMF | 1 | Unknown | FALSE | Unknown | Unknown | 12.1 |  | TRUE | ISOS-D-1 | Dark | FALSE | Open circuit | 25.0; 25.0 | Air | 30 | 912 | FALSE | 82 | 1013.333
2020-05-13 | SLG | FTO | TiO2-c | TiO2-mp |  | Perovskite | OIPC-I |  |  |  | Au | 0.09 | nip-mp | FALSE | MA | Pb | I | 3 | Undoped | nan | 1 | Spin-coating | DMSO | 1 | Unknown | FALSE | Unknown | Unknown | 18.1 | 16.8 | TRUE | ISOS-D-1 | Dark | FALSE | Open circuit | 25; 25 | Air | 65 | 1000 | FALSE | 82 | 1111.111 |  | 82
2018-03-12 | SLG | FTO | TiO2-c |  |  | Perovskite | PCBM-60 |  |  |  | Au | 0.09 | nip | FALSE | MA | Pb | I | 3 |  | 1.6 | 1 | Spin-coating | DMSO; GBL | 7; 3 | Chlorobenzene | FALSE | Unknown | Unknown | 18.2 |  | TRUE | ISOS-D-2I | Dark | FALSE | Open circuit | 80.0; 80.0 | N2 | 0 | 24 | FALSE | 82 | 26.66667
2019-06-12 | SLG | FTO | TiO2-c | TiO2-mp |  | Perovskite | PhCz-4MeOTPA |  |  |  | Au | 0.1 | nip-mp | FALSE | Cs; FA; MA | Pb | Br; I | 0.51; 2.49 |  |  | 1 | Spin-coating | DMF; DMSO | 4; 1 | Chlorobenzene | FALSE | Unknown | Unknown | 16.04 | 15.25 | TRUE | ISOS-D-1 | Dark | FALSE | Open circuit | 40.0; 40.0 | Ambient |  | 672 | FALSE | 82 | 746.6667
2018-10-30 | SLG | ITO | SnO2-np |  |  | Perovskite | PTAA |  |  |  | Au | 0.1 | nip | FALSE | Cs | Pb | Br; I | 1; 2 |  | 1.91 | 1 | Spin-coating | DMF; DMSO | 2; 1 | Unknown | FALSE | Unknown | Unknown | 10.93 |  | TRUE | ISOS-D-2I | Dark | FALSE | Open circuit | 85.0; 85.0 | N2 | 0 | 500 | FALSE | 82 | 555.5556
2014-10-27 | SLG | FTO | TiO2-c |  |  | Perovskite | PTAA |  |  |  | Au | 0.16 | nip | FALSE | MA | Pb | Br | 3 | HBr |  | 1 | Spin-coating | DMF | 1 | Unknown | FALSE | Unknown | Unknown | 9.3 |  | TRUE | ISOS-D-1 | Dark | FALSE | Open circuit | 30.0; 30.0 | Air |  | 240 | FALSE | 82 | 266.6667
2018-10-15 | SLG | FTO | TiO2-c |  |  | Perovskite | PTAA |  |  |  | Au | 0.09 | nip | FALSE | Cs | Pb | Br; I | 1; 2 | PEACl | 1.95 | 2 | Spin-coating >> Spin-coating | DMF; DMSO >> IPA | 19; 1 >> 1 | Unknown | FALSE | Unknown | Unknown |  |  | TRUE | ISOS-D-1 | Dark | FALSE | Open circuit | 25.0; 25.0 | Air | 60 | 288 | FALSE | 82 | #DIV/0!
2019-04-18 | SLG | ITO | TiO2-c |  |  | Perovskite | PTAA |  |  |  | Au | 0.13 | nip | FALSE | MA | Pb | I | 3 |  | 1.6 | 1 | Spin-coating | DMF | 1 | Unknown | FALSE | Unknown | Unknown | 12.1 |  | TRUE | ISOS-D-2I | Dark | FALSE | Open circuit | 85.0; 85.0 | N2 | 0 | 450 | FALSE | 82 | 500
2016-12-27 | SLG | FTO | TiO2-c | TiO2-mp | Graphen Oxide | Perovskite | Spiro-MeOTAD |  |  |  | Au | 6.32 | nip-mp | TRUE | MA | Pb | I | 3 | nan | 1.6 | 2 | Spin-coating >> CBD | DMF >> IPA | 1 >> 1 | Unknown | TRUE | Kapton ¦ Ligh-curated glue ¦ SLG | Light-curated glue | 12.6 |  | TRUE | ISOS-D-1 | Dark | FALSE | Open circuit | 25.0; 25.0 | Ambient |  | 1600 | FALSE | 82 | 1777.778 |  | 98
2019-12-09 | SLG | FTO | TiO2-c | TiO2-mp | MBA-SAM | Perovskite | Spiro-MeOTAD |  |  |  | Au | 0.1 | nip-mp | FALSE | Cs; FA; MA | Pb | Br; I | 0.36; 2.64 | Undoped |  | 1 | Spin-coating | DMF; DMSO | 78; 22 | Chlorobenzene | FALSE | Unknown | Unknown | 20.73 | 16.73 | TRUE | ISOS-D-1I | Dark | FALSE | Open circuit | 25.0; 25.0 | N2 | 0 | 1392 | FALSE | 82 | 1546.667
2019-10-09 | SLG | ITO | NDI-P |  |  | Perovskite | Spiro-MeOTAD |  |  |  | Au | 0.09 | nip | FALSE | MA | Pb | I | 3 |  | 1.6 | 1 | Spin-coating | DMF; DMSO | 5; 1 | Unknown | FALSE | Unknown | Unknown | 16.01 | 14.92 | TRUE | ISOS-D-1 | Dark | FALSE | Open circuit | 25.0; 25.0 | Air | 20 | 500 | FALSE | 82 | 555.5556
2018-03-29 | SLG | FTO | SnO2-c |  |  | Perovskite | Spiro-MeOTAD |  |  |  | Au | 0.16 | nip | FALSE | FA; MA | Pb | Br; I | 0.45; 2.55 |  |  | 1 | Spin-coating | DMF; DMSO | 4; 1 | Toluene | FALSE | Unknown | Unknown | 16.28 |  | TRUE | ISOS-D-1 | Dark | FALSE | Open circuit | 25.0; 25.0 | Air |  | 480 | FALSE | 82 | 533.3333
2018-03-29 | SLG | FTO | SnO2-c |  |  | Perovskite | Spiro-MeOTAD |  |  |  | Au | 0.16 | nip | FALSE | FA; MA | Pb | Br; I | 0.45; 2.55 |  |  | 1 | Spin-coating | DMF; DMSO | 4; 1 | Toluene | FALSE | Unknown | Unknown | 18.55 |  | TRUE | ISOS-D-1 | Dark | FALSE | Open circuit | 25.0; 25.0 | Air |  | 480 | FALSE | 82 | 533.3333
2019-07-13 | PET | ITO | SnO2-c |  |  | Perovskite | Spiro-MeOTAD |  |  |  | Au | 0.1 | nip | FALSE | FA; MA | Pb | Br; I | 0.45; 2.55 |  |  | 1 | Spin-coating | DMF; DMSO | 4; 1 | Chlorobenzene | FALSE | Unknown | Unknown | 13.57 | 11.42 | TRUE | ISOS-D-1 | Dark | FALSE | Open circuit | 25.0; 25.0 | Air | 30 | 250 | FALSE | 82 | 277.7778
2018-09-29 | SLG | ITO | SnO2-c |  |  | Perovskite | Spiro-MeOTAD |  |  |  | Au | 0.1 | nip | FALSE | FA; MA | Pb | Br; I | 0.39; 2.61 | Undoped |  | 1 | Spin-coating | DMF; DMSO | 4; 1 | Chlorobenzene | FALSE | Unknown | Unknown | 19.1 |  | TRUE | ISOS-D-1 | Dark | FALSE | Open circuit | 20.0; 20.0 | Air | 15 | 90 | FALSE | 82 | 100
2019-07-01 | SLG | ITO | SnO2-c |  |  | Perovskite | Spiro-MeOTAD |  |  |  | Au | 0.1 | nip | FALSE | MA | Pb | I | 3 |  | 1.6 | 1 | Spin-coating | DMF; DMSO | 9; 1 | Toluene | FALSE | Unknown | Unknown | 17.07 |  | TRUE | ISOS-D-1 | Dark | FALSE | Open circuit | 25.0; 25.0 | Ambient |  | 600 | TRUE | 82 | 666.6667
2019-07-01 | SLG | ITO | SnO2-c |  |  | Perovskite | Spiro-MeOTAD |  |  |  | Au | 0.1 | nip | FALSE | MA | Pb | I | 3 |  | 1.6 | 1 | Spin-coating | DMF; DMSO | 9; 1 | Toluene | FALSE | Unknown | Unknown |  |  | TRUE | ISOS-L-1 | Light | FALSE | Open circuit | 40.0; 40.0 | Ambient |  | 24 | FALSE | 82 | #DIV/0!
2019-10-26 | SLG | FTO | SnO2-np |  |  | Perovskite | Spiro-MeOTAD |  |  |  | Au | 0.06 | nip | FALSE | MA | Pb | I | 3 | H2O | 1.6 | 1 | Spin-coating | DMF; DMSO | 4; 1 | Toluene | FALSE | Unknown | Unknown | 18.7 |  | TRUE | ISOS-D-1 | Dark | FALSE | Open circuit | 25.0; 25.0 | Air | 25 | 360 | FALSE | 82 | 400
2019-10-26 | SLG | FTO | SnO2-np |  |  | Perovskite | Spiro-MeOTAD |  |  |  | Au | 0.06 | nip | FALSE | Cs | Pb | Br; I | 1; 2 | H2O |  | 1 | Spin-coating | DMSO | 1 | Unknown | FALSE | Unknown | Unknown | 11 |  | TRUE | ISOS-D-1 | Dark | FALSE | Open circuit | 25.0; 25.0 | Air | 25 | 360 | FALSE | 82 | 400
2019-10-26 | SLG | FTO | SnO2-np |  |  | Perovskite | Spiro-MeOTAD |  |  |  | Au | 0.06 | nip | FALSE | Cs | Pb | Br; I | 1; 2 |  |  | 1 | Spin-coating | DMSO | 1 | Unknown | FALSE | Unknown | Unknown | 11 |  | TRUE | ISOS-D-1 | Dark | FALSE | Open circuit | 25.0; 25.0 | Air | 25 | 360 | FALSE | 82 | 400
2017-07-26 | SLG | FTO | SnO2-np |  |  | Perovskite | Spiro-MeOTAD |  |  |  | Au | 0.09 | nip | FALSE | MA | Pb | I | 3 |  | 1.61 | 1 | Spin-coating | DMF; DMSO | 9; 1 | Vacuum | FALSE | Unknown | Unknown | 16.05 |  | TRUE | ISOS-D-1 | Dark | FALSE | Open circuit | 25.0; 25.0 | Air | 20 | 960 | FALSE | 82 | 1066.667
2019-11-11 | SLG | ITO | SnO2-np |  |  | Perovskite | Spiro-MeOTAD |  |  |  | Au | 0.044 | nip | FALSE | FA; MA | Pb | Br; I | 0.03; 2.97 | Cl |  | 2 | Spin-coating >> Spin-coating | DMF; DMSO >> IPA | 25; 4 >> 1 | Unknown | FALSE | Unknown | Unknown |  |  | TRUE | ISOS-D-2I | Dark | FALSE | Open circuit | 60.0; 60.0 | N2 | 0 | 500 | FALSE | 82 | #DIV/0!
2019-10-08 | SLG | FTO | TiO2-c |  |  | Perovskite | Spiro-MeOTAD |  |  |  | Au | 0.09 | nip | FALSE | Cs | Pb | Br; I | 1; 2 | Eu(Ac)3 | 1.91 | 1 | Spin-coating | DMF; DMSO | 4; 1 | Unknown | FALSE | Unknown | Unknown | 15.25 | 14.28 | TRUE | ISOS-D-1 | Dark | FALSE | Open circuit | 25.0; 25.0 | Air | 35 | 720 | FALSE | 82 | 800
2018-03-25 | SLG | FTO | TiO2-c |  |  | Perovskite | Spiro-MeOTAD |  |  |  | Au | 0.1 | nip | FALSE | FA; MA | Pb | Br; I | 0.5; 2.5 | MA3Bi2Br9 |  | 1 | Spin-coating | DMF; DMSO | 4; 1 | Chlorobenzene | FALSE | Unknown | Unknown | 19.4 | 18.2 | TRUE | ISOS-D-1 | Dark | FALSE | Open circuit | 25.0; 25.0 | Air | 25 | 2500 | FALSE | 82 | 2777.778 |  | 95
2019-03-11 | SLG | FTO | TiO2-c |  |  | Perovskite | Spiro-MeOTAD |  |  |  | Au | 1.9 | nip | TRUE | Cs; FA; MA | Pb | Br; I | 0.51; 2.49 |  |  | 1 | Spin-coating | DMF; DMSO | 4; 1 | Chlorobenzene | FALSE | Unknown | Unknown | 12.64 |  | TRUE | ISOS-D-1 | Dark | FALSE | Open circuit | 25.0; 25.0 | Air | 50 | 1000 | FALSE | 82 | 1111.111 |  | 82
2017-01-30 | SLG | FTO | TiO2-c |  |  | Perovskite | Spiro-MeOTAD |  |  |  | Au | 0.15 | nip | FALSE | FA | Pb | Br; I | 0.44; 2.56 |  |  | 1 | Spin-coating | DMF | 1 | Unknown | FALSE | Unknown | Unknown | 19.2 | 17.5 | TRUE | ISOS-D-1 | Dark | FALSE | Open circuit | 25.0; 25.0 | Air | 35 | 960 | FALSE | 82 | 1066.667
2018-11-01 | SLG | FTO | TiO2-c |  |  | Perovskite | Spiro-MeOTAD |  |  |  | Au | 0.09 | nip | FALSE | BA; FA | Pb | Br; I | 4; 180 | IDTBR |  | 1 | Spin-coating | DMF; DMSO; GBL | 6; 7; 7 | Chlorobenzene | FALSE | Unknown | Unknown | 19.5 |  | TRUE | ISOS-D-1 | Dark | FALSE | Open circuit | 25.0; 25.0 | Air | 40 | 1440 | FALSE | 82 | 1600
2019-02-18 | SLG | ITO | TiO2-c |  |  | Perovskite | Spiro-MeOTAD |  |  |  | Au | 0.1 | nip | FALSE | MA | Pb | I | 3 | 1-octyl-4-amino-1,2,4-triazoliumiodine | 1.6 | 1 | Spin-coating | DMSO; GBL | 5; 7 | Chlorobenzene | FALSE | Unknown | Unknown | 17.33 |  | TRUE | ISOS-D-1 | Dark | FALSE | Open circuit | 25.0; 25.0 | Air | 40 | 3600 | FALSE | 82 | 4000 |  | 85
2019-11-06 | SLG | ITO | TiO2-c |  |  | Perovskite | Spiro-MeOTAD |  |  |  | Au | 0.049 | nip | FALSE | Cs; FA; MA | Pb | Br; I | 0.48; 2.52 |  |  | 2 | Spin-coating >> Spin-coating | DMF; DMSO >> IPA | 4; 1 >> 1 | Unknown | FALSE | Unknown | Unknown | 21.5 |  | TRUE | ISOS-L-1I | Xenon | TRUE | MPPT | 25.0; 25.0 | N2 | 0 | 500 | FALSE | 82 | 555.5556
2018-06-12 | SLG | ITO | TiO2-c |  |  | Perovskite | Spiro-MeOTAD |  |  |  | Au | 0.05 | nip | FALSE | MA | Pb | I | 3 |  | 1.6 | 1 | Spin-coating | DMSO; GBL |  | Chlorobenzene | FALSE | Unknown | Unknown | 19.56 |  | TRUE | ISOS-D-1 | Dark | FALSE | Open circuit | 20.0; 20.0 | Air | 30 | 500 | FALSE | 82 | 555.5556
2017-12-31 | SLG | FTO | ZnO |  |  | Perovskite | Spiro-MeOTAD |  |  |  | Au | 0.1 | nip | FALSE | MA | Pb | I | 3 |  | 1.6 | 2 | Spin-coating >> CBD | DMF >> IPA | 1 >> 1 | Unknown | TRUE | Unknown | Unknown | 16.74 |  | TRUE | ISOS-D-1 | Dark | FALSE | Open circuit | 25.0; 25.0 | Air |  | 2160 | FALSE | 82 | 2400
2018-02-08 | SLG | FTO | TiO2-c | TiO2-mp |  | Perovskite | Spiro-MeOTAD |  |  |  | Au | 0.16 | nip-mp | FALSE | Cs; FA; MA ¦ (EPA) | Pb ¦ Pb | Br; I ¦ I | 0.51; 2.49 ¦ 4 |  | 1.61 | 1 | Spin-coating | DMF; DMSO | 4; 1 | Trifluorotoluene | TRUE | SLG | Surlyn |  |  | TRUE | ISOS-L-1 | White LED | FALSE | Open circuit | 50.0; 50.0 | Air | 45 | 800 | FALSE | 82 | #DIV/0!
2017-10-17 | SLG | FTO | TiO2-c | TiO2-mp |  | Perovskite | Spiro-MeOTAD |  |  |  | Au | 0.0625 | nip-mp | FALSE | (TBA); MA | Pb | I | 3 |  |  | 1 | Spin-coating | DMF | 1 | Unknown | FALSE | Unknown | Unknown | 8.01 | 7.51 | TRUE | ISOS-D-1I | Dark | FALSE | Open circuit | 25.0; 25.0 | Unknown |  | 1440 | FALSE | 82 | 1600
2019-09-02 | SLG | FTO | TiO2-c | TiO2-mp |  | Perovskite | Spiro-MeOTAD |  |  |  | Au | 0.09 | nip-mp | FALSE | MA; PA | Pb | I | 10 | PAI |  | 1 | Spin-coating | DMF; DMSO | 4; 1 | Chlorobenzene | FALSE | Unknown | Unknown | 8.52 |  | TRUE | ISOS-D-1 | Dark | FALSE | Open circuit | 25.0; 25.0 | Air | 50 | 1440 | FALSE | 82 | 1600 |  | 92
2018-05-24 | SLG | FTO | TiO2-c | TiO2-mp |  | Perovskite | Spiro-MeOTAD |  |  |  | Au | 0.1 | nip-mp | FALSE | Cs; Na | Bi | I | 6 |  | 1.66 | 1 | Spin-coating | Unknown |  | Unknown | FALSE | Unknown | Unknown | 0.42 |  | TRUE | ISOS-D-1I | Dark | FALSE | Open circuit | 25.0; 25.0 | Unknown |  | 336 | FALSE | 82 | 373.3333
2018-10-02 | SLG | FTO | TiO2-c | TiO2-mp |  | Perovskite | Spiro-MeOTAD |  |  |  | Au | 0.16 | nip-mp | FALSE | Cs; FA; MA | Pb | Br; I | 0.51; 2.49 |  |  | 1 | Spin-coating | DMF; DMSO | 4; 1 | Chlorobenzene | FALSE | Unknown | Unknown | 19.9 | 19 | TRUE | ISOS-L-1I | Light | FALSE | MPPT | 25.0; 25.0 | N2 | 0 | 500 | FALSE | 82 | 555.5556
2017-07-20 | SLG | FTO | TiO2-c | TiO2-mp |  | Perovskite | Spiro-MeOTAD |  |  |  | Au | 0.06 | nip-mp | FALSE | MA | Pb | I | 3 |  | 1.5 | 2 | Spin-coating >> Spin-coating | DMF >> IPA | 1 >> 1 | Unknown | FALSE | Unknown | Unknown | 11.5 |  | TRUE | ISOS-D-1 | Dark | FALSE | Open circuit | 25.0; 25.0 | Air | 50 | 24 | FALSE | 82 | 26.66667
2019-11-22 | SLG | FTO | TiO2-c | TiO2-mp |  | Perovskite | Spiro-MeOTAD |  |  |  | Au | 0.09 | nip-mp | FALSE | MA | Pb | I | 3 |  | 1.6 | 2 | Spin-coating >> Spin-coating | DMF; THF >> IPA | 10; 1 >> 1 | Unknown | FALSE | Unknown | Unknown | 15 | 15.1 | TRUE | ISOS-D-1 | Dark | FALSE | Open circuit | 25.0; 25.0 | Air | 50 | 480 | FALSE | 82 | 533.3333
2018-11-08 | SLG | ITO | TiO2-c | TiO2-mp |  | Perovskite | Spiro-MeOTAD |  |  |  | Au | 0.09 | nip-mp | FALSE | MA | Pb | I | 3 | Imidazole | 1.6 | 1 | Spin-coating | DMF; DMSO | 9; 1 | Diethyl ether | FALSE | Unknown | Unknown | 18.31 |  | TRUE | ISOS-L-1 | Xenon | FALSE | Open circuit | 25.0; 25.0 | Air | 55 | 720 | FALSE | 82 | 800
2019-09-04 | SLG | FTO | TiO2-c | TiO2-mp | Trimethylamine oxide | Perovskite | Spiro-MeOTAD |  |  |  | Au | 0.1 | nip-mp | FALSE | FA; MA | Pb | Br; I | 0.45; 2.55 |  |  | 1 | Spin-coating | DMF; DMSO | 4; 1 | Chlorobenzene | FALSE | Unknown | Unknown | 21.3 |  | TRUE | ISOS-D-1 | Dark | FALSE | Open circuit | 25.0; 25.0 | Air | 30 | 200 | FALSE | 82 | 222.2222
2019-07-03 | SLG | FTO | TiO2-c |  |  | Perovskite | Spiro-MeTAD |  |  |  | Au | 0.1 | nip | FALSE | BA; Cs; FA; MA | Pb | Br; I | 1.7; 0.83 |  |  | 1 | Spin-coating | DMF; DMSO | 4; 1 | Unknown | FALSE | Unknown | Unknown | 13.96 |  | TRUE | ISOS-L-1I | Light | FALSE | Open circuit | 25.0; 25.0 | N2 | 0 | 500 | FALSE | 82 | 555.5556
2016-06-17 | SLG | ITO | PEDOT:PSS |  |  | Perovskite | PCBM-70 | AZO-np |  |  | Al | 0.09 | pin | FALSE | MA | Pb | I | 3 | Cl | 1.6 | 1 | Spin-coating | DMF | 1 | Unknown | TRUE | Cover glass-QDs | UV-curable epoxy | 10.1 |  | TRUE | ISOS-D-1 | Dark | FALSE | Open circuit | 25.0; 25.0 | Air |  | 1000 | FALSE | 82 | 1111.111 |  | 82
2018-02-20 | SLG | ITO | PEDOT:PSS |  |  | Perovskite | C60 | BCP |  |  | Ag | 0.09 | pin | FALSE | (PEA); FA | Sn | I | 3 | PEAI |  | 3 | Spin-coating >> Evaporation >> Evaporation | H2O >> none >> none | 1 >> 1 >> 1 | Unknown | FALSE | Unknown | Unknown | 4.89 |  | TRUE | ISOS-D-1I | Dark | FALSE | Open circuit | 25.0; 25.0 | N2 | 0 | 140 | FALSE | 82 | 155.5556
2020-02-07 | SLG | ITO | PTAA |  |  | Perovskite | C60 | BCP |  |  | Cu | 0.08 | pin | FALSE | Cs; FA; MA; Rb | Pb | I | 3 | methylammonium hypophosphite (MHP); L-α-phosphatidylcholine (LP); 1,3-diaminopropane (DAP) | 1.51 | 1 | Doctor blading | DMF | 1 | Unknown | TRUE | Cover glass-QDs; Epoxy | Epoxy | 20.2 |  | TRUE | ISOS-L-1 | Sulfur plasma | FALSE | MPPT | 25; 25 | Ambient |  | 1000 | FALSE | 82 | 1111.111
2018-08-29 | SLG | FTO | NiO-c |  |  | Perovskite | C60-BPy | BCP |  |  | Ag | 0.1 | pin | FALSE | MA | Pb | I | 3 |  | 1.6 | 1 | Spin-coating | DMF; DMSO | 7; 3 | Toluene | FALSE | Unknown | Unknown | 16.8 | 16.6 | TRUE | ISOS-D-1 | Dark | FALSE | Open circuit | 20.0; 20.0 | Air | 25 | 1500 | FALSE | 82 | 1666.667
2018-06-30 | SLG | ITO | PEDOT:PSS |  |  | Perovskite | NDI3HU-DTYM2 | BCP |  |  | Ag | 0.07 | pin | FALSE | MA | Pb | I | 3 | Undoped | 1.6 | 1 | Spin-coating | DMSO; GBL | 3; 7 | Unknown | FALSE | Unknown | Unknown | 8.7 | 8.7 | TRUE | ISOS-D-1I | Dark | FALSE | Open circuit | 25; 25 | N2 |  | 192 | FALSE | 82 | 213.3333
2018-03-27 | SLG | ITO | PEDOT:PSS | V2O5 |  | Perovskite | PCBM-60 | BCP |  |  | Ag | 0.07 | pin | FALSE | FA; MA | Pb | Br; I | 0.54; 2.46 |  |  | 1 | Spin-coating | DMSO; GBL | 3; 7 | Chlorobenzene | FALSE | Unknown | Unknown | 15.35 |  | TRUE | ISOS-D-1 | Dark | FALSE | Open circuit | 25.0; 25.0 | Ambient |  | 240 | FALSE | 82 | 266.6667
2018-01-15 | SLG | ITO | PEDOT:PSS |  |  | Perovskite | PCBM-60 | BCP |  |  | Ag | 0.07 | pin | FALSE | MA | Pb | I | 3 |  | 1.6 | 1 | Spin-coating | DMSO; GBL | 3; 7 | Unknown | FALSE | Unknown | Unknown | 17.8 |  | TRUE | ISOS-D-1 | Dark | FALSE | Open circuit | 22.0; 22.0 | Air | 30 | 1440 | FALSE | 82 | 1600 |  | 83
2019-12-17 | SLG | ITO | PEDOT:PSS |  |  | Perovskite | PCBM-60 | BCP |  |  | Ag | 0.035 | pin | FALSE | (BDA); MA | Pb | I | 7 | Undoped | 2.536 | 1 | Spin-coating | DMF | 1 | Unknown | FALSE | Unknown | Unknown | 1.1 |  | TRUE | ISOS-D-1 | Dark | FALSE | Open circuit | nan; nan | Air | 55 | 576 | FALSE | 82 | 640 |  | 70
2017-09-09 | SLG | ITO | NiO-c |  |  | Perovskite | PCBM-70 | BCP |  |  | Ag | 0.04 | pin | FALSE | MA | Pb | I | 3 |  | 1.6 | 1 | Spin-coating | DMF; DMSO |  | Chlorobenzene | FALSE | Unknown | Unknown | 16.42 |  | TRUE | ISOS-D-1 | Dark | FALSE | Open circuit | 25.0; 25.0 | Air | 30 | 720 | FALSE | 82 | 800
2015-07-06 | SLG | ITO | CuSCN |  |  | Perovskite | PCBM-60 | bis-C60 |  |  | Ag | 0.0314 | pin | FALSE | MA | Pb | I | 3 |  | 1.6 | 1 | Spin-coating | DMSO; GBL | 3; 7 | Toluene | FALSE | Unknown | Unknown | 16 |  | TRUE | ISOS-D-1 | Dark | FALSE | Open circuit | 25.0; 25.0 | Ambient |  | 300 | FALSE | 82 | 333.3333
2019-07-02 | SLG | ITO | PEDOT:PSS |  |  | Perovskite | S-acetylthiocholine chloride | C60 | BCP |  | Ag | 0.08 | pin | FALSE | MA | Pb | I | 3 | Acetate | 1.6 | 1 | Spin-coating | DMF | 1 | Unknown | FALSE | Unknown | Unknown |  |  | TRUE | ISOS-D-2I | Dark | FALSE | Open circuit | 80.0; 80.0 | N2 | 0 | 24 | FALSE | 82 | #DIV/0!
2016-05-25 | SLG | ITO | PEDOT:PSS |  |  | Perovskite | PCBM-60 | Ca |  |  | Al | 0.035 | pin | FALSE | MA | Pb | I | 3 | H2O | 1.6 | 2 | Spin-coating >> Spin-coating | DMF >> IPA | 1 >> 1 | Unknown | FALSE | Unknown | Unknown | 7.6 |  | TRUE | ISOS-D-1I | Dark | FALSE | Open circuit | 25.0; 25.0 | Ar | 0 | 480 | FALSE | 82 | 533.3333
2017-06-20 | SLG | FTO | TiO2-c | TiO2-mp | Al2O3-mp | Perovskite |  |  |  |  | Carbon | 0.1 | nip-mp-carbon | FALSE | MA | Pb | I | 3 |  | 1.6 | 2 | Drop-infiltration >> CBD | DMF >> IPA | 1 >> 1 | Unknown | FALSE | Unknown | Unknown | 11.36 |  | TRUE | ISOS-D-1 | Dark | FALSE | Open circuit | 25.0; 25.0 | Air | 40 | 2160 | FALSE | 82 | 2400
2017-11-28 | SLG | FTO | TiO2-c | TiO2-mp |  | Perovskite |  |  |  |  | Carbon | 0.09 | nip-mp-carbon | FALSE | MA | Pb | I | 3 | TPA | 1.6 | 1 | Spin-coating | DMF; DMSO | 600; 78 | Diethyl ether | FALSE | Unknown | Unknown | 11.96 |  | TRUE | ISOS-D-1 | Dark | FALSE | Open circuit | 25.0; 25.0 | Air | 35 | 700 | FALSE | 82 | 777.7778
2020-07-07 | SLG | FTO | TiO2-c | TiO2-mp |  | Perovskite |  |  |  |  | Carbon | 0.12 | nip-mp-carbon | FALSE | Cs; FA; MA | Pb | Br; I | 0.42; 2.58 | Undoped | 1.61 | 1 | Spin-coating | DMF; DMSO | 4; 1 | Chlorobenzene | TRUE | Unknown | Unknown | 15.02 |  | TRUE | ISOS-D-1 | Dark | FALSE | Open circuit | 30; 30 | Air | 65 | 1200 | FALSE | 82 | 1333.333
2018-04-26 | SLG | FTO | TiO2-c | TiO2-mp |  | Perovskite |  |  |  |  | Carbon | 0.1 | nip-mp-carbon | FALSE | MA | Pb | I | 3 | Polyethylenimines (PEIs), MW 70000 | 1.55 | 1 | Spin-coating | DMF | 1 | Unknown | FALSE | Unknown | Unknown | 6.94 |  | TRUE | ISOS-D-1 | Dark | FALSE | Open circuit | 25.0; 25.0 | Unknown | 60 | 480 | FALSE | 82 | 533.3333
2017-03-20 | SLG | FTO | TiO2-c |  |  | Perovskite | TiO2-mp |  |  |  | Carbon | 0.188 | nip | FALSE | Cs | Sn | I | 3 |  | 1.3 | 2 | Electrospraying >> Dropcasting | IPA >> Ethanol | 1 >> 1 | Unknown | FALSE | Unknown | Unknown | 1.47 |  | TRUE | ISOS-D-1 | Dark | FALSE | Open circuit | 25.0; 25.0 | Air |  | 1000 | FALSE | 82 | 1111.111 |  | 82
2018-10-22 | SLG | ITO | PTAA |  |  | Perovskite | PCBM-60 | Cr |  |  | Au | 0.03 | pin | FALSE | MA | Pb | I | 3 | 3BBAI; Cl | 1.6 | 1 | Spin-coating | DMF | 1 | Unknown | FALSE | Unknown | Unknown | 18.2 | 18.02 | TRUE | ISOS-D-1 | Dark | FALSE | Open circuit | 20.0; 20.0 | Air | 40 | 2400 | FALSE | 82 | 2666.667 |  | 90
2017-09-12 | SLG | ITO | PEDOT:PSS |  |  | Perovskite | PCBM-60 | EFGnPs-F |  |  | Al | 0.13 | pin | FALSE | MA | Pb | I | 3 |  | 1.6 | 1 | Spin-coating | DMF | 1 | Unknown | FALSE | Unknown | Unknown | 14.3 |  | TRUE | ISOS-D-1 | Dark | FALSE | Open circuit | 25.0; 25.0 | Air | 50 | 720 | FALSE | 82 | 800
2018-08-07 | SLG | ITO | PEDOT:PSS |  |  | Perovskite | C60 |  |  |  | ITO | 0.1 | pin | FALSE | Cs; FA | Pb; Sn | I | 3 | Cl; FAH |  | 2 | Spin-coating >> Gas reaction | DMF; DMSO >> none | 17; 1 >> 1 | Anisole | FALSE | Unknown | Unknown | 10.5 |  | TRUE | ISOS-D-2 | Dark | FALSE | Open circuit | 85.0; 85.0 | Air |  | 324 | FALSE | 82 | 360
2017-12-19 | SLG | ITO | TiO2-c | PCBM-60 |  | Perovskite | PCDTBT | MoO3 |  |  | Au | 0.0002 | nip | FALSE | MA | Pb | I | 3 |  | 1.6 | 2 | Spin-coating >> Spin-coating | DMF; DMSO >> IPA | 9; 1 >> 1 | Unknown | FALSE | Unknown | Unknown | 16.43 | 16.14 | TRUE | ISOS-D-1 | Dark | FALSE | Open circuit | 25.0; 25.0 | Air | 55 | 720 | FALSE | 82 | 800
2019-07-16 | SLG | FTO | TiO2-c |  |  | Perovskite | Spiro-MeOTAD | MoO3 |  |  | Ag | 0.09 | nip | FALSE | Cs | Pb | Br; I | 1; 2 | CuBr2 |  | 1 | Spin-coating | DMSO | 1 | Chlorobenzene | FALSE | Unknown | Unknown | 16.15 |  | TRUE | ISOS-L-1I | Light | FALSE | MPPT | 25.0; 25.0 | N2 | 0 | 150 | FALSE | 82 | 166.6667
2019-08-23 | SLG | FTO | TiO2-c | TiO2-mp |  | Perovskite | Spiro-MeOTAD | MoO3 |  |  | Ag | 0.1 | nip-mp | FALSE | MA | Pb | I | 3 | Cl | 1.6 | 2 | Spin-coating >> CBD | DMF >> Methyl acetate | 1 >> 1 | Chlorobenzene | FALSE | Unknown | Unknown | 12.9 |  | TRUE | ISOS-D-1 | Dark | FALSE | Open circuit | 25.0; 25.0 | Ambient |  | 710 | FALSE | 82 | 788.8889
2019-08-21 | SLG | FTO | NiMgLiO |  |  | Perovskite | 3-acetylpyridine | PCBM-60 | BCP |  | Ag | 0.09 | pin | FALSE | Cs; FA; MA | Pb | Br; I | 0.51; 2.49 | Undoped |  | 1 | Spin-coating | DMF; DMSO | 4; 1 | Chlorobenzene | FALSE | Unknown | Unknown | 18.56 |  | TRUE | ISOS-D-1 | Dark | FALSE | Open circuit | 25.0; 25.0 | Ambient |  | 2000 | FALSE | 82 | 2222.222
2019-11-21 | SLG | FTO | SnO2-c |  |  | Perovskite | Spiro-MeOTAD | PDPP4T |  |  | Au |  | nip | FALSE | FA; MA | Pb | Br; I | 0.51; 2.49 | IBr | nan | 1 | Spin-coating | DMF; DMSO | 4; 1 | Diethyl ether | FALSE | Unknown | Unknown |  |  | TRUE | ISOS-D-1 | Dark | FALSE | Open circuit | nan; nan | Unknown | 30 | 5000 | FALSE | 82 | #DIV/0!
2020-05-21 | SLG | FTO | NiO-c |  |  | Perovskite | PCBM-60 | PEI |  |  | Ag | 0.09 | pin | FALSE | MA | Pb | I | 3 | PEG | 1.59 | 1 | Doctor blading | DMSO; GBL | 9; 1 | Unknown | FALSE | Unknown | Unknown | 13.78 |  | TRUE | ISOS-D-1 | Dark | FALSE | Open circuit | 25; 25 | Air | 55 | 400 | FALSE | 82 | 444.4444
2018-11-09 | SLG | ITO | PTAA |  |  | Perovskite | PCBM-60 | Polyethylimine |  |  | Ag | 0.09 | pin | FALSE | Cs; FA; MA | Pb | I | 3 | NH4SCN |  | 3 | Spin-coating >> Spin-coating >> Spin-coating | DMF >> IPA >> IPA | 1 >> 1 >> 1 | Unknown | FALSE | Unknown | Unknown | 19.68 | 19.52 | TRUE | ISOS-D-1 | Dark | FALSE | Open circuit | 25.0; 25.0 | Air |  | 730 | FALSE | 82 | 811.1111
2016-05-11 | SLG | ITO | NiO-c |  |  | Perovskite | C60 | SnO2-np |  |  | Ag | 0.112 | pin | FALSE | MA | Pb | I | 3 |  | 1.6 | 1 | Spin-coating | DMSO; GBL | 3; 7 | Toluene | FALSE | Unknown | Unknown | 18.82 | 18.46 | TRUE | ISOS-D-1 | Dark | FALSE | Open circuit | 25.0; 25.0 | Air | 75.5 | 720 | FALSE | 82 | 800
2020-03-02 | SLG | ITO | TPE-S |  |  | Perovskite | PCBM-60 | ZnO |  |  | Ag | 0.04 | pin | FALSE | Cs | Pb | Br; I | 1; 2 | nan | 1.84 | 1 | Spin-coating | DMF; DMSO | 9; 1 | Unknown | FALSE | Unknown | Unknown | 15.4 |  | TRUE | ISOS-L-1I | Solar simulator | FALSE | Open circuit | nan; nan | N2 |  | 400 | FALSE | 82 | 444.4444
2019-04-05 | SLG | ITO | Graphene oxide | PEDOT:PSS |  | Perovskite | PCBM-60 | ZnO-np |  |  | Ag | 0.1 | pin | FALSE | FA; MA | Pb | Br; I | 0.6; 2.4 |  |  | 1 | Spin-coating | DMSO; GBL | 3; 7 | Unknown | FALSE | Unknown | Unknown |  |  | TRUE | ISOS-D-1 | Dark | FALSE | Open circuit | 25.0; 25.0 | Air | 30 | 100 | FALSE | 82 | #DIV/0!
2019-04-05 | SLG | ITO | Graphene oxide | PEDOT:PSS |  | Perovskite | PCBM-60 | ZnO-np |  |  | Ag | 0.1 | pin | FALSE | FA; MA | Pb | Br; I | 0.6; 2.4 |  |  | 1 | Spin-coating | DMSO; GBL | 3; 7 | Unknown | FALSE | Unknown | Unknown |  |  | TRUE | ISOS-D-1 | Dark | FALSE | Open circuit | 25.0; 25.0 | Air | 30 | 100 | FALSE | 82 | #DIV/0!
2019-04-23 | SLG | FTO | TiO2-c | TiO2-mp |  | Perovskite |  |  |  |  | Carbon | 0.067 | nip-mp-carbon | FALSE | Cs; FA; MA | Pb | Br; I | 0.51; 2.49 |  |  | 1 | Spin-coating | DMF; DMSO | 4; 1 | Chlorobenzene | FALSE | Unknown | Unknown | 12.25 |  | TRUE | ISOS-D-1 | Dark | FALSE | Open circuit | 25.0; 25.0 | Air | 80 | 100 | TRUE | 82 | 111.1111
2016-06-16 | PAA-PEG | Ti | PANI | Ti |  | Perovskite | PCBM-60 | Ti |  |  |  | 0.25 | pin | FALSE | (6-ACA); MA | Pb | I | 3 |  | 1.59 | 1 | Dipp-coating | Unknown |  | Unknown | FALSE | Unknown | Unknown | 0.88 |  | TRUE | ISOS-D-1 | Dark | FALSE | Open circuit | 25.0; 25.0 | Air | 70 | 120 | FALSE | 82.1 | 134.0782
2019-12-27 | SLG | ITO | NiO-np |  |  | Perovskite | PCBM-60 | C60 |  |  | Ag-nw | 0.09 | pin | FALSE | FA; MA | Pb | Br; I | 0.45; 2.55 |  |  | 1 | Spin-coating | DMF; DMSO | 4; 1 | Chlorobenzene | FALSE | Unknown | Unknown | 9.44 |  | TRUE | ISOS-D-1I | Dark | FALSE | Open circuit | 25.0; 25.0 | N2 | 0 | 1605.6 | FALSE | 82.3 | 1814.237 |  | 92.1
2019-01-24 | SLG | FTO | TiO2-c |  |  | Perovskite | Spiro-MeOTAD |  |  |  | Au | 0.1 | nip | FALSE | FA; MA | Pb | I | 3 |  |  | 1 | Spin-coating | DMF; DMSO | 9; 1 | Diethyl ether | FALSE | Unknown | Unknown | 20.78 | 17.43 | TRUE | ISOS-D-1I | Dark | FALSE | Open circuit | 25.0; 25.0 | N2 | 0 | 1440 | FALSE | 82.3 | 1627.119
2019-07-02 | SLG | ITO | PEDOT:PSS |  |  | Perovskite | S-acetylthiocholine chloride | C60 | BCP |  | Ag | 0.08 | pin | FALSE | MA | Pb | I | 3 | Acetate | 1.6 | 1 | Spin-coating | DMF | 1 | Unknown | FALSE | Unknown | Unknown |  |  | TRUE | ISOS-D-1 | Dark | FALSE | Open circuit | 25.0; 25.0 | Air | 60 | 840 | FALSE | 82.3 | #DIV/0!
2018-10-08 | SLG | ITO | SnO2-np |  |  | Perovskite | C12H10B2O4 | Spiro-MeOTAD |  |  | Au | 0.0863 | nip | FALSE | Cs; FA; MA | Pb | Br; I | 0.66; 2.34 |  |  | 1 | Spin-coating | DMF; DMSO | 4; 1 | Chlorobenzene | FALSE | Unknown | Unknown | 21.11 | 20.91 | TRUE | ISOS-D-1 | Dark | FALSE | Open circuit | 25.0; 25.0 | Air | 30 | 700 | FALSE | 82.3 | 790.9605
2019-12-31 | SLG | ITO | SnO2-np |  |  | Perovskite | TCPI | Spiro-MeOTAD |  |  | Au | 0.15 | nip | FALSE | MA | Pb | I | 3 |  | 1.6 | 1 | Spin-coating | DMF; DMSO | 4; 1 | Chlorobenzene | FALSE | Unknown | Unknown | 19.41 | 18.32 | TRUE | ISOS-D-1 | Dark | FALSE | Open circuit | 40.0; 40.0 | Air | 70 | 1000 | FALSE | 82.3 | 1129.944 |  | 82.3
2017-08-14 | SLG | FTO | NiO-c |  |  | Perovskite | PCBM-60 |  |  |  | Ag | 0.0625 | pin | FALSE | MA | Pb | I | 3 |  | 1.6 | 1 | Spin-coating | DMF; DMSO | 4; 1 | Chlorobenzene | FALSE | Unknown | Unknown | 15.6 | 13.81 | TRUE | ISOS-D-1I | Dark | FALSE | Open circuit | 25.0; 25.0 | Dry air |  | 1000 | FALSE | 82.4 | 1136.364 |  | 82.4
2017-12-19 | SLG | FTO | ZnO |  |  | Perovskite | Spiro-MeOTAD |  |  |  | Au | 0.15 | nip | FALSE | MA | Pb | I | 3 |  | 1.6 | 1 | Spin-coating | DMF | 1 | Unknown | FALSE | Unknown | Unknown | 12.85 |  | TRUE | ISOS-D-2I | Dark | FALSE | Open circuit | 100.0; 100.0 | Unknown |  | 24 | FALSE | 82.4 | 27.27273
2019-11-06 | SLG | FTO | TiO2-c |  |  | Perovskite | Spiro-MeOTAD |  |  |  | Au | 0.1 | nip | FALSE | Cs; FA; MA | Pb | Br; I | 0.51; 2.49 |  |  | 1 | Spin-coating | DMF; DMSO | 4; 1 | Chlorobenzene | FALSE | Unknown | Unknown | 17.05 | 11.44 | TRUE | ISOS-D-1 | Dark | FALSE | Open circuit | 25.0; 25.0 | Air | 30 | 480 | FALSE | 82.48 | 547.9452
2017-01-31 | SLG | ITO | PVK |  |  | Perovskite | PCBM-60 |  |  |  | Ag | 0.0212 | pin | FALSE | MA | Pb | I | 3 |  | 1.6 | 2 | Spin-coating >> Spin-coating | DMF; DMSO >> IPA | 9; 1 >> 1 | Unknown | TRUE | SLG | Epoxy adhesive | 14.38 | 13.82 | TRUE | ISOS-D-1 | Dark | FALSE | Open circuit | 25.0; 25.0 | Air | 50 | 1000 | FALSE | 82.5 | 1142.857 |  | 82.5
2018-12-12 | SLG | FTO | TiO2-c |  |  | Perovskite | PO-Spiro |  |  |  | Au | 0.06 | nip | FALSE | MA | Pb | I | 3 | ITIC | 1.6 | 2 | Spin-coating >> Spin-coating | DMF; DMSO >> IPA | 6; 4 >> 1 | Unknown | FALSE | Unknown | Unknown | 17.59 |  | TRUE | ISOS-D-2 | Dark | FALSE | Open circuit | 80.0; 80.0 | Air |  | 1272 | FALSE | 82.5 | 1453.714 |  | 91.8
2017-05-16 | SLG | FTO | TiO2-c |  |  | Perovskite | Spiro-MeOTAD |  |  |  | Au | 0.1 | nip | FALSE | MA | Pb | I | 3 | LiI | 1.6 | 1 | Spin-coating | DMSO; GBL | 3; 7 | Chlorobenzene | FALSE | Unknown | Unknown | 17.51 | 14.14 | TRUE | ISOS-D-1 | Dark | FALSE | Open circuit | 25.0; 25.0 | Air | 65 | 192 | FALSE | 82.5 | 219.4286
2019-10-08 | SLG | ITO | PTAA |  |  | Perovskite | PCBM-60 | BCP |  |  | Ag | 0.057 | pin | FALSE | MA | Pb | I | 3 | APPA | 1.6 | 2 | Spin-coating >> Spin-coating | DMF >> Ethanol | 1 >> 1 | Unknown | FALSE | Unknown | Unknown | 17.1 |  | TRUE | ISOS-D-1 | Dark | FALSE | Open circuit | 25.0; 25.0 | Air | 60 | 2160 | FALSE | 82.5 | 2468.571
2019-07-01 | SLG | ITO | SnO2-np |  |  | Perovskite |  |  |  |  | Carbon | 0.08 | nip | FALSE | FA; MA | Pb | Br; I | 0.13; 2.83 | Unknown | nan | 2 | Spin-coating >> Spin-coating | DMF; DMSO >> DMF; IPA | 9;1 >> 1;100 | Unknown | FALSE | Unknown | Unknown | 13.43 | 12.69 | TRUE | ISOS-D-2 | Dark | FALSE | Open circuit | 85.0; 85.0 | Air |  | 500 | FALSE | 82.5 | 571.4286
2018-01-26 | SLG | ITO | VOx |  |  | Perovskite | PCBM-60 | BCP |  |  | Ag | 0.057 | pin | FALSE | MA | Pb | I | 3 |  | 1.6 | 2 | Spin-coating >> Spin-coating | DMF >> Ethanol | 1 >> 1 | Unknown | FALSE | Unknown | Unknown | 14.18 |  | TRUE | ISOS-D-1 | Dark | FALSE | Open circuit | 25.0; 25.0 | Air | 20 | 720 | FALSE | 82.54 | 824.7423
2017-06-09 | SLG | ITO | 5,6,11,12-Tetraphenylnaphthacene |  |  | Perovskite | PCBM-60 | BCP |  |  | Ag | 0.1 | pin | FALSE | MA | Pb | I | 3 |  | 1.6 | 1 | Spin-coating | DMSO; GBL | 3; 7 | Chlorobenzene | FALSE | Unknown | Unknown | 14.3 | 13 | TRUE | ISOS-D-1 | Dark | FALSE | Open circuit | 25.0; 25.0 | Air | 35 | 24 | FALSE | 82.6 | 27.58621
2017-02-06 | SLG | ITO | TiO2-mp |  | ZrO2-mp | Perovskite |  |  |  |  | Au | 0.12 | Back contacted | FALSE | MA | Pb | I | 3 | Undoped | nan | 3 | Spin-coating >> CBD >> Rinsing | DMF >> IPA >> IPA | 1 >> 1 >> 1 | Unknown | FALSE | Unknown | Unknown | 4.02 |  | TRUE | ISOS-L-1 | Solar simulator | FALSE | Open circuit | nan; nan | Unknown |  | 1080 | FALSE | 82.6 | 1241.379
2020-04-24 | SLG | FTO | TiO2-c | TiO2-mp |  | Perovskite | Spiro-MeOTAD |  |  |  | Au | 0.115 | nip-mp | FALSE | Cs; FA; MA | Pb | Br; I | 0.5; 2.5 | nan | nan | 1 | Spin-coating | DMF; DMSO | 4; 1 | Chlorobenzene | FALSE | Unknown | Unknown | 18.09 |  | TRUE | ISOS-D-1 | Dark | FALSE | Open circuit | 25; 25 | Air | 65 | 1000 | FALSE | 82.6 | 1149.425 |  | 82.6
2019-01-31 | SLG | ITO | SnO2-c |  |  | Perovskite | Spiro-MeOTAD |  |  |  | Ag | 0.1 | nip | FALSE | MA | Pb | I | 3 | PPC | 1.6 | 1 | Spin-coating | DMF; DMSO | 26; 4 | Diethyl ether | FALSE | Unknown | Unknown | 19.35 |  | TRUE | ISOS-D-1 | Dark | FALSE | Open circuit | 25.0; 25.0 | Air | 70 | 50 | FALSE | 82.7 | 57.80347
2017-07-28 | SLG | ITO | CuSCN |  |  | Perovskite | PCBM-60 | LiF |  |  | Ag | 0.05 | pin | FALSE | MA | Pb | I | 3 |  | 1.6 | 1 | Spin-coating | DMSO; GBL | 3; 7 | Toluene | FALSE | Unknown | Unknown | 12.4 |  | TRUE | ISOS-L-1I | Xenon | FALSE | Open circuit | 25.0; 25.0 | N2 | 0 | 3 | FALSE | 82.7 | 3.468208
2019-05-23 | SLG | FTO | TiO2-c | TiO2-mp |  | Perovskite | NiO |  |  |  | Carbon | 1 | nip-mp-carbon | FALSE | MA | Pb | I | 3 |  | 1.6 | 1 | Spin-coating | DMF; DMSO | 4; 1 | Chlorobenzene | FALSE | Unknown | Unknown | 11.7 |  | TRUE | ISOS-D-1 | Dark | FALSE | Open circuit | 25.0; 25.0 | Air | 40 | 720 | FALSE | 82.7 | 832.3699
2019-05-23 | SLG | FTO | TiO2-c | TiO2-mp |  | Perovskite | NiO |  |  |  | Carbon | 1 | nip-mp-carbon | FALSE | MA | Pb | I | 3 |  | 1.6 | 1 | Spin-coating | DMF; DMSO | 4; 1 | Chlorobenzene | FALSE | Unknown | Unknown | 12.5 |  | TRUE | ISOS-D-1 | Dark | FALSE | Open circuit | 25.0; 25.0 | Air | 40 | 720 | FALSE | 82.7 | 832.3699
2019-05-23 | SLG | FTO | TiO2-c | TiO2-mp |  | Perovskite | NiO |  |  |  | Carbon | 1 | nip-mp-carbon | FALSE | MA | Pb | I | 3 |  | 1.6 | 1 | Spin-coating | DMF; DMSO | 4; 1 | Chlorobenzene | FALSE | Unknown | Unknown | 10.7 |  | TRUE | ISOS-D-1 | Dark | FALSE | Open circuit | 25.0; 25.0 | Air | 40 | 720 | FALSE | 82.7 | 832.3699
2019-05-16 | SLG | ITO | PTPD |  |  | Perovskite | PCBM-60 | BCP |  |  | Ag | 0.07 | pin | FALSE | (PDA); Cs; FA | Pb | I | 3 |  |  | 2 | Spin-coating >> Spin-coating | none >> IPA | 1 >> 1 | Unknown | TRUE | Unknown | Unknown |  |  | TRUE | ISOS-L-1 | Light | FALSE | Open circuit | 25.0; 25.0 | Air |  | 500 | FALSE | 82.8 | #DIV/0!
2020-01-10 | SLG | FTO | WOx |  |  | Perovskite | Spiro-MeOTAD |  |  |  | Ag | 0.1 | nip | FALSE | MA | Pb | I | 3 |  | 1.6 | 1 | Spin-coating | DMF; DMSO | 7; 3 | Chlorobenzene | FALSE | Unknown | Unknown | 18.24 |  | TRUE | ISOS-D-1 | Dark | FALSE | Open circuit | 25.0; 25.0 | Air | 30 | 336 | FALSE | 82.9 | 392.9825
2018-05-04 | SLG | FTO | NiO-c |  |  | Perovskite | PCBM-60 |  |  |  | Ag | 0.06 | pin | FALSE | MA | Pb | I | 3 |  | 1.6 | 1 | Spin-coating | DMF; DMSO | 7; 3 | Chlorobenzene | FALSE | Unknown | Unknown | 13.9 | 13.9 | TRUE | ISOS-D-1 | Dark | FALSE | Open circuit | 20.0; 20.0 | Air | 30 | 650 | FALSE | 83 | 764.7059
2018-07-31 | SLG | FTO | NiO-c |  |  | Perovskite | PCBM-60 |  |  |  | Ag | 0.1 | pin | FALSE | MA | Pb | I | 3 |  | 1.55 | 1 | Spin-coating | DMF; DMSO | 2; 7 | Toluene | TRUE | Unknown | Unknown | 17.38 |  | TRUE | ISOS-L-1 | Light | TRUE | Constant potential | 25.0; 25.0 | Air | 40 | 63 | FALSE | 83 | 74.11765
2016-03-19 | SLG | ITO | PEDOT:PSS |  |  | Perovskite | PCBM-60 |  |  |  | Ag | 0.1 | pin | FALSE | MA | Pb | I | 3 |  | 1.6 | 1 | Spin-coating | DMSO; GBL | 1; 1 | Chlorobenzene | FALSE | Unknown | Unknown | 11.7 |  | TRUE | ISOS-D-1I | Dark | FALSE | Open circuit | 25.0; 25.0 | N2 | 0 | 336 | FALSE | 83 | 395.2941
2019-07-16 | SLG | ITO | PEDOT:PSS |  |  | Perovskite | PTTI-1 |  |  |  | Ag | 0.1 | pin | FALSE | FA; MA | Pb | I | 3 | Cl |  | 1 | Spin-coating | DMSO; GBL | 3; 7 | Toluene | FALSE | Unknown | Unknown | 15.37 |  | TRUE | ISOS-D-1 | Dark | FALSE | Open circuit | 25.0; 25.0 | Air | 30 | 240 | FALSE | 83 | 282.3529
2018-06-07 | SLG | FTO | TiO2-c |  |  | Perovskite | Spiro-MeOTAD |  |  |  | Ag | 0.09 | nip | FALSE | MA | Pb | I | 3 | Cl | 1.6 | 1 | Spin-coating | DMF | 1 | Unknown | FALSE | Unknown | Unknown | 11.7 | 7.5 | TRUE | ISOS-D-1I | Dark | FALSE | Open circuit | 25.0; 25.0 | N2 | 0 | 720 | FALSE | 83 | 847.0588
2017-10-18 | SLG | FTO | TiO2-c |  |  | Perovskite | Spiro-MeOTAD |  |  |  | Ag | 0.1 | nip | FALSE | MA | Pb | I | 3 | Cl | 1.6 | 1 | Spin-coating | DMF | 1 | Unknown | FALSE | Unknown | Unknown | 10.96 |  | TRUE | ISOS-D-1 | Dark | FALSE | Open circuit | 25.0; 25.0 | Air | 40 | 160 | FALSE | 83 | 188.2353
2019-09-18 | SLG | FTO | TiO2-c | SnO2-np |  | Perovskite | Spiro-MeOTAD |  |  |  | Ag | 0.12 | nip | FALSE | FA; MA | Pb | I | 3 | Cl |  | 1 | Spin-coating | DMF; DMSO | 4; 1 | Chlorobenzene | FALSE | Unknown | Unknown |  |  | TRUE | ISOS-D-1 | Dark | FALSE | Open circuit | 30.0; 30.0 | Air | 20 | 600 | FALSE | 83 | #DIV/0!
2020-01-20 | SLG | ITO | PEDOT:PSS |  |  | Perovskite | NDI-ID(RS) |  |  |  | Al | 0.096 | pin | FALSE | FA; MA | Pb | Br; I | 0.2; 0.8 | Cl | nan | 1 | Spin-coating | DMF; DMSO | 8; 2 | Diethyl ether | FALSE | Unknown | Unknown | 19.4 | 20 | TRUE | ISOS-L-2 | Solar simulator | FALSE | MPPT | 100; 100 | Air | 20 | 1000 | FALSE | 83 | 1176.471 |  | 83
2017-04-28 | SLG | ITO | PEDOT:PSS |  |  | Perovskite | PCBM-60 |  |  |  | Al | 0.04 | pin | FALSE | (NH4) | Sb | I | 9 |  | 2.27 | 1 | Spin-coating | Ethanol | 1 | Unknown | FALSE | Unknown | Unknown | 0.51 | 0.47 | TRUE | ISOS-D-1I | Dark | FALSE | Open circuit | 25.0; 25.0 | N2 | 0 | 960 | FALSE | 83 | 1129.412
2019-10-02 | SLG | FTO | TiO2-c | TiO2-mp |  | Perovskite | DTBT |  |  |  | Au |  | nip-mp | FALSE | MA | Pb | I | 3 | nan | nan | 1 | Spin-coating | DMF; DMSO | 4; 1 | Chlorobenzene | FALSE | Unknown | Unknown | 13.5 |  | TRUE | ISOS-D-1 | Dark | FALSE | Open circuit | 20; 20 | Unknown | 25 | 360 | FALSE | 83 | 423.5294
2017-04-28 | SLG | FTO | TiO2-c | TiO2-mp |  | Perovskite | HL-1 |  |  |  | Au | 0.09 | nip-mp | FALSE | FA; MA | Pb | Br; I | 0.45; 2.55 |  |  | 1 | Spin-coating | DMF; DMSO | 4; 1 | Chlorobenzene | FALSE | Unknown | Unknown | 16.14 | 14.24 | TRUE | ISOS-D-1I | Dark | FALSE | Open circuit | 25.0; 25.0 | Dry air |  | 500 | FALSE | 83 | 588.2353
2014-10-27 | SLG | FTO | TiO2-c |  |  | Perovskite | PIF8-TAA |  |  |  | Au | 0.16 | nip | FALSE | MA | Pb | Br | 3 | HBr |  | 1 | Spin-coating | DMF | 1 | Unknown | FALSE | Unknown | Unknown | 10.4 |  | TRUE | ISOS-D-1 | Dark | FALSE | Open circuit | 30.0; 30.0 | Air |  | 240 | FALSE | 83 | 282.3529
2018-11-14 | SLG | FTO | TiO2-c | SnO2-c |  | Perovskite | PTAA |  |  |  | Au | 0.16 | nip | FALSE | Cs; FA; MA | Pb | Br; I | 0.39; 2.61 | Cl | nan | 1 | Spin-coating | DMF; DMSO | 4; 1 | Chlorobenzene | FALSE | Unknown | Unknown | 18.54 | 17.82 | TRUE | ISOS-D-1 | Dark | FALSE | Open circuit | 25.0; 25.0 | Air | 30 | 1440 | FALSE | 83 | 1694.118
2019-03-06 | SLG | FTO | TiO2-c | C60 |  | Perovskite | Spiro-MeOTAD |  |  |  | Au | 0.045 | nip | FALSE | MA ¦ BA; MA | Pb ¦ Pb | I ¦ I | 3 ¦ 310 |  | 1.52 | 3 | Evaporation >> Gas reaction >> Gas reaction | none >> none >> none | 1 >> 1 >> 1 | Unknown | FALSE | Unknown | Unknown | 16.5 |  | TRUE | ISOS-D-1 | Dark | FALSE | Open circuit | 25.0; 25.0 | Air | 55 | 720 | FALSE | 83 | 847.0588
2018-10-01 | SLG | FTO | SnO2-c |  |  | Perovskite | Spiro-MeOTAD |  |  |  | Au | 4.58 | nip | TRUE | Cs; FA | Pb | I | 3 | Cl |  | 3 | Evaporation >> Evaporation >> Gas reaction | none >> none >> none | 1 >> 1 >> 1 | Unknown | FALSE | Unknown | Unknown | 12.24 |  | TRUE | ISOS-D-1 | Dark | FALSE | Open circuit | 25.0; 25.0 | Air | 30 | 200 | FALSE | 83 | 235.2941
2017-10-26 | SLG | FTO | SnO2-c |  |  | Perovskite | Spiro-MeOTAD |  |  |  | Au | 0.16 | nip | FALSE | Cs; FA; MA | Pb | Br; I | 0.51; 2.49 |  | 1.57 | 1 | Spin-coating | DMF; DMSO | 4; 1 | Ethyl acetate | FALSE | Unknown | Unknown | 18.96 |  | TRUE | ISOS-D-1 | Dark | FALSE | Open circuit | 20.0; 20.0 | Air | 10 | 1000 | FALSE | 83 | 1176.471 |  | 83
2020-01-03 | SLG | ITO | SnO2-c |  |  | Perovskite | Spiro-MeOTAD |  |  |  | Au | 0.0883 | nip | FALSE | FA; MA | Pb | I | 3 | Cl |  | 2 | Spin-coating >> Spin-coating | DMF; DMSO >> IPA | nan; nan >> 1 | Unknown | FALSE | Unknown | Unknown |  |  | TRUE | ISOS-L-1I | Light | FALSE | Open circuit | 25.0; 25.0 | N2 | 0 | 180 | FALSE | 83 | #DIV/0!
2017-07-26 | SLG | FTO | SnO2-np |  |  | Perovskite | Spiro-MeOTAD |  |  |  | Au | 0.09 | nip | FALSE | MA | Pb | I | 3 |  | 1.61 | 1 | Spin-coating | DMF; DMSO | 9; 1 | Vacuum | FALSE | Unknown | Unknown | 17.02 |  | TRUE | ISOS-D-1 | Dark | FALSE | Open circuit | 25.0; 25.0 | Air | 20 | 960 | FALSE | 83 | 1129.412
2019-12-05 | SLG | ITO | SnO2-np |  |  | Perovskite | Spiro-MeOTAD |  |  |  | Au | 0.1 | nip | FALSE | FA; MA | Pb | Br; I | 0.15; 2.85 |  | 1.53 | 2 | Spin-coating >> Spin-coating | DMF; DMSO >> IPA | 9; 1 >> 1 | Unknown | FALSE | Unknown | Unknown | 22.2 | 21.2 | TRUE | ISOS-D-2I | Dark | FALSE | Open circuit | 65.0; 65.0 | Unknown |  | 120 | FALSE | 83 | 141.1765
2018-06-01 | SLG | ITO | SnO2-np |  |  | Perovskite | Spiro-MeOTAD |  |  |  | Au | 0.16 | nip | FALSE | (PEA); Cs | Pb | I | 181 | Undoped | 1.73 | 1 | Spin-coating | DMSO | 1 | Chlorobenzene | FALSE | Unknown | Unknown | 12.4 | 12.15 | TRUE | ISOS-D-1 | Dark | FALSE | Open circuit | 18; 22 | Air | 20 | 960 | FALSE | 83 | 1129.412
2018-06-01 | SLG | ITO | SnO2-np |  |  | Perovskite | Spiro-MeOTAD |  |  |  | Au | 0.16 | nip | FALSE | (PEA); Cs | Pb | I | 241 | Undoped | 1.73 | 1 | Spin-coating | DMSO | 1 | Chlorobenzene | FALSE | Unknown | Unknown | 11.6 |  | TRUE | ISOS-D-1 | Dark | FALSE | Open circuit | 18; 22 | Air | 20 | 960 | FALSE | 83 | 1129.412
2017-12-15 | SLG | FTO | TiO2-c |  |  | Perovskite | Spiro-MeOTAD |  |  |  | Au | 0.16 | nip | FALSE | Cs; FA; MA | Pb | Br; I | 0.51; 2.49 |  |  | 1 | Spin-coating | DMF; DMSO | 4; 1 | Chlorobenzene | FALSE | Unknown | Unknown | 16 |  | TRUE | ISOS-L-1 | White LED | FALSE | MPPT | 25.0; 25.0 | Dry air |  | 0.53 | FALSE | 83 | 0.6235294
2019-04-20 | SLG | FTO | TiO2-c |  |  | Perovskite | Spiro-MeOTAD |  |  |  | Au | 0.09 | nip | FALSE | Cs | Pb | Br; I | 2; 1 | SrI2 |  | 1 | Spin-coating | DMSO | 1 | Unknown | FALSE | Unknown | Unknown | 9.38 |  | TRUE | ISOS-D-1 | Dark | FALSE | Open circuit | 28.0; 28.0 | Air | 35 | 1200 | FALSE | 83 | 1411.765
2019-04-20 | SLG | FTO | TiO2-c |  |  | Perovskite | Spiro-MeOTAD |  |  |  | Au | 0.09 | nip | FALSE | Cs | Pb | Br; I | 2; 1 | SrI2 |  | 1 | Spin-coating | DMSO | 1 | Unknown | FALSE | Unknown | Unknown | 8.42 |  | TRUE | ISOS-D-1 | Dark | FALSE | Open circuit | 28.0; 28.0 | Air | 35 | 1200 | FALSE | 83 | 1411.765
2017-02-21 | SLG | FTO | TiO2-c |  |  | Perovskite | Spiro-MeOTAD |  |  |  | Au | 1.2 | nip | FALSE | FA; MA | Pb | Br; I | 0.48; 2.52 |  |  | 1 | Spin-coating | DMF; DMSO | 4; 1 | Chlorobenzene | FALSE | Unknown | Unknown | 15.2 |  | TRUE | ISOS-D-1I | Dark | FALSE | Open circuit | 25.0; 25.0 | Unknown |  | 2000 | FALSE | 83 | 2352.941
2019-02-18 | SLG | FTO | TiO2-c |  |  | Perovskite | Spiro-MeOTAD |  |  |  | Au | 0.1 | nip | FALSE | MA | Pb | I | 3 | C4H8I2 | 1.6 | 1 | Spin-coating | DMF; DMSO | 3; 7 | Toluene | FALSE | Unknown | Unknown | 18.52 | 17.17 | TRUE | ISOS-D-1 | Dark | FALSE | Open circuit | 25.0; 25.0 | Air |  | 1560 | FALSE | 83 | 1835.294
2019-05-07 | SLG | FTO | TiO2-c |  |  | Perovskite | Spiro-MeOTAD |  |  |  | Au | 0.1 | nip | FALSE | Cs; FA; MA | Pb | Br; I | 0.51; 2.49 | nan | nan | 1 | Spin-coating | DMF; DMSO | 4; 1 | Chlorobenzene | FALSE | Unknown | Unknown | 20.56 |  | TRUE | ISOS-D-1 | Dark | FALSE | Open circuit | 25.0; 25.0 | Air | 50 | 500 | FALSE | 83 | 588.2353
2019-05-07 | SLG | FTO | TiO2-c |  |  | Perovskite | Spiro-MeOTAD |  |  |  | Au | 0.1 | nip | FALSE | Cs; FA; MA | Pb | Br; I | 0.51; 2.49 | nan | nan | 1 | Spin-coating | DMF; DMSO | 4; 1 | Chlorobenzene | FALSE | Unknown | Unknown | 20.56 |  | TRUE | ISOS-D-1 | Dark | FALSE | Open circuit | 25.0; 25.0 | Air | 50 | 500 | FALSE | 83 | 588.2353
2017-01-31 | SLG | ITO | TiO2-c |  |  | Perovskite | Spiro-MeOTAD |  |  |  | Au | 0.1 | nip | FALSE | MA | Pb | I | 3 |  | 1.6 | 2 | Spin-coating >> Spin-coating | DMF >> IPA | 1 >> 1 | Unknown | FALSE | Unknown | Unknown | 15.45 |  | TRUE | ISOS-D-1I | Dark | FALSE | Open circuit | 25.0; 25.0 | Unknown | 0 | 300 | FALSE | 83 | 352.9412
2018-11-21 | SLG | FTO | TiO2-np |  |  | Perovskite | Spiro-MeOTAD |  |  |  | Au | 0.1 | nip | FALSE | FA; MA | Pb | Br; I | 0.45; 2.55 | Undoped | 1.53 | 1 | Spin-coating | DMF; DMSO | 4; 1 | Chlorobenzene | FALSE | Unknown | Unknown | 16.87 |  | TRUE | ISOS-L-1I | White LED | FALSE | Open circuit | 25.0; 25.0 | N2 | 0 | 170 | FALSE | 83 | 200
2018-10-25 | SLG | FTO | TiO2-nw |  |  | Perovskite | Spiro-MeOTAD |  |  |  | Au | 0.09 | nip | FALSE | Cs; FA; MA | Pb | Br; I | 0.3; 2.7 |  |  | 1 | Spin-coating | DMF; DMSO | 4; 1 | Chlorobenzene | FALSE | Unknown | Unknown | 13.8 | 15 | TRUE | ISOS-D-1 | Dark | FALSE | Open circuit | 25.0; 25.0 | Air | 20 | 240 | FALSE | 83 | 282.3529
2019-09-25 | SLG | FTO | TiO2-c | SnO2-np |  | Perovskite | Spiro-MeOTAD |  |  |  | Au | 0.09 | nip | FALSE | MA | Pb | I | 3 |  | 1.6 | 1 | Spin-coating | DMF; DMSO | 4; 1 | Ethyl acetate | FALSE | Unknown | Unknown | 15.14 |  | TRUE | ISOS-L-1 | Light | FALSE | Open circuit | 25.0; 25.0 | Ambient |  | 7 | FALSE | 83 | 8.235294
2017-11-23 | SLG | FTO | TiO2-c | TiO2-mp |  | Perovskite | Spiro-MeOTAD |  |  |  | Au | 0.04 | nip-mp | FALSE | MA | Bi | I | 9 |  |  | 1 | Spin-coating | DMF | 1 | Unknown | FALSE | Unknown | Unknown | 0.16 |  | TRUE | ISOS-D-1 | Dark | FALSE | Open circuit | 25.0; 25.0 | Air |  | 480 | FALSE | 83 | 564.7059
2018-02-14 | SLG | FTO | TiO2-c | TiO2-mp |  | Perovskite | Spiro-MeOTAD |  |  |  | Au | 0.159 | nip-mp | FALSE | FA; MA | Pb | Br; I | 0.45; 2.55 | PEAI |  | 1 | Spin-coating | DMF; DMSO | 4; 1 | Chlorobenzene | FALSE | Unknown | Unknown | 14.3 |  | TRUE | ISOS-L-1 | Light | FALSE | Open circuit | 25.0; 25.0 | Air | 70 | 1200 | FALSE | 83 | 1411.765
2017-11-17 | SLG | FTO | TiO2-c | TiO2-mp |  | Perovskite | Spiro-MeOTAD |  |  |  | Au | 0.16 | nip-mp | FALSE | FA | Sn | I | 3 | SnF2 | 1.4 | 1 | Spin-coating | DMF; DMSO | 4; 1 | Toluene | TRUE | SLG | Epoxy; Polymer | 2.8 |  | TRUE | ISOS-L-1I | Solar simulator | FALSE | MPPT | 30.0; 30.0 | Unknown |  | 1000 | FALSE | 83 | 1176.471 |  | 83
2018-08-22 | SLG | FTO | TiO2-c | TiO2-mp |  | Perovskite | Spiro-MeOTAD |  |  |  | Au | 0.16 | nip-mp | FALSE | FA; MA ¦ (A43) | Pb ¦ Pb | I ¦ I | 3 ¦ 4 | A43 |  | 2 | Spin-coating >> Spin-coating | DMF; DMSO >> IPA | 4; 1 >> 1 | Chlorobenzene | FALSE | Unknown | Unknown | 20.13 |  | TRUE | ISOS-L-1I | Light | FALSE | MPPT | 35.0; 35.0 | Ar | 0 | 450 | FALSE | 83 | 529.4118
2016-08-25 | SLG | FTO | TiO2-c | TiO2-mp |  | Perovskite | Spiro-MeOTAD |  |  |  | Au | 0.16 | nip-mp | FALSE | MA | Pb | I | 3 |  | 1.52 | 2 | Spin-coating >> Spin-coating | DMF; DMSO >> IPA | 4; 1 >> 1 | Unknown | FALSE | Unknown | Unknown | 16.7 | 16.5 | TRUE | ISOS-D-1 | Dark | FALSE | Open circuit | 25.0; 25.0 | Air | 30 | 1000 | FALSE | 83 | 1176.471 |  | 83
2019-07-08 | SLG | FTO | TiO2-c | TiO2-mp |  | Perovskite | Spiro-MeOTAD |  |  |  | Au | 0.16 | nip-mp | FALSE | Cs; FA; MA | Pb | Br; I | 0.24; 2.76 |  |  | 2 | Spin-coating >> Spin-coating | DMF; DMSO >> IPA | 4; 1 >> 1 | Chlorobenzene | FALSE | Unknown | Unknown | 21.6 | 20.5 | TRUE | ISOS-L-1I | White LED | FALSE | MPPT | 25.0; 25.0 | N2 | 0 | 550 | FALSE | 83 | 647.0588
2017-02-04 | SLG | FTO | TiO2-c | TiO2-mp |  | Perovskite | TCP-OC8 |  |  |  | Au | 0.1 | nip-mp | FALSE | FA; MA | Pb | Br; I | 0.51; 2.49 |  |  | 1 | Spin-coating | DMF; DMSO; NMP | 5; 1; 0.2 | Chlorobenzene; Toluene | FALSE | Unknown | Unknown | 15.28 | 14.22 | TRUE | ISOS-L-1 | Xenon | TRUE | Open circuit | 45.0; 45.0 | Ambient |  | 740 | FALSE | 83 | 870.5882
2017-02-04 | SLG | FTO | TiO2-c | TiO2-mp |  | Perovskite | TCP-OH |  |  |  | Au | 0.1 | nip-mp | FALSE | FA; MA | Pb | Br; I | 0.51; 2.49 |  |  | 1 | Spin-coating | DMF; DMSO; NMP | 5; 1; 0.2 | Chlorobenzene; Toluene | FALSE | Unknown | Unknown | 16.97 | 15.68 | TRUE | ISOS-L-1 | Xenon | TRUE | Open circuit | 45.0; 45.0 | Ambient |  | 740 | FALSE | 83 | 870.5882
2016-11-04 | SLG | FTO | TiO2-c | TiO2-mp |  | Perovskite | TPA-Pc |  |  |  | Au | 0.15 | nip-mp | FALSE | MA | Pb | I | 3 | Cl | 1.7 | 1 | Spin-coating | DMF | 1 | Unknown | FALSE | Unknown | Unknown | 3 |  | TRUE | ISOS-D-1 | Dark | FALSE | Open circuit | 25.0; 25.0 | Ambient |  | 96 | FALSE | 83 | 112.9412
2018-07-13 | SLG | ITO | PEDOT:PSS |  |  | Perovskite | C60 | BCP |  |  | Ag | 0.1 | pin | FALSE | MA | Pb | I | 3 |  | 1.6 | 1 | Spin-coating | DMF | 1 | Toluene | FALSE | Unknown | Unknown | 12.7 | 11.9 | TRUE | ISOS-D-1 | Dark | FALSE | Open circuit | 20.0; 20.0 | Air | 80 | 144 | FALSE | 83 | 169.4118
2020-03-23 | SLG | ITO | PTAA |  |  | Perovskite | C60 | BCP |  |  | Ag |  | pin | FALSE | (PEA); (F5PEA); Cs; FA; MA | Pb | Br; I | 0.6; 2.4 | SCN | 1.68 | 1 | Spin-coating | DMF; NMP | 4; 1 | Diethyl ether | FALSE | Unknown | Unknown | 21.1 | 20.98 | TRUE | ISOS-D-1 | Dark | FALSE | Open circuit | nan; nan | Air | 52 | 720 | FALSE | 83 | 847.0588
2017-09-18 | SLG | FTO | PEDOT:PSS |  |  | Perovskite | PCBM-60 | BCP |  |  | Ag | 1.8 | pin | FALSE | MA | Pb | I | 3 |  | 1.6 | 1 | Spin-coating | DMF | 1 | Chlorobenzene | FALSE | Unknown | Unknown |  |  | TRUE | ISOS-D-1I | Dark | FALSE | Open circuit | 25.0; 25.0 | N2 | 0 | 700 | TRUE | 83 | #DIV/0!
2017-07-14 | SLG | ITO | PEDOT:PSS |  |  | Perovskite | PCBM-60 | BCP |  |  | Ag | 0.1 | pin | FALSE | MA | Pb | I | 3 | HPA | 1.59 | 1 | Spin-coating | DMF | 1 | Unknown | FALSE | Unknown | Unknown | 13.68 | 13.41 | TRUE | ISOS-L-1 | White LED | FALSE | Open circuit | 25.0; 25.0 | N2; O2 | 0 | 10 | FALSE | 83 | 11.76471
2020-03-09 | SLG | ITO | PEDOT:PSS |  |  | Perovskite | PCBM-60 | BCP |  |  | Ag |  | pin | FALSE | (Cl-PEA); MA | Pb | I | 13 | Ethyleneglycol | nan | 1 | Spin-coating | DMF | 1 | Unknown | FALSE | Unknown | Unknown | 11.01 | 10.8 | TRUE | ISOS-L-1 | Solar simulator | FALSE | Constant potential | 25; 25 | Air | 40 | 1000 | FALSE | 83 | 1176.471 |  | 83
2019-10-09 | SLG | ITO | SY2 |  |  | Perovskite | PCBM-60 | BCP |  |  | Ag | 0.1 | pin | FALSE | MA | Pb | I | 3 |  | 1.6 | 1 | Spin-coating | DMF; DMSO | 4; 1 | Toluene | FALSE | Unknown | Unknown | 11.72 |  | TRUE | ISOS-D-1I | Dark | FALSE | Open circuit | 25.0; 25.0 | Ar | 0 | 1000 | FALSE | 83 | 1176.471 |  | 83
2019-07-16 | SLG | FTO | NiO |  |  | Perovskite | Q10 | BCP |  |  | Ag | 0.096 | pin | FALSE | FA; MA | Pb | I | 3 | nan | 1.55 | 1 | Spin-coating | DMF; DMSO | 4; 1 | Chlorobenzene | FALSE | Unknown | Unknown | 14.34 |  | TRUE | ISOS-D-1 | Dark | FALSE | Open circuit | 30.0; 30.0 | Air | 25 | 120 | FALSE | 83 | 141.1765
2016-10-19 | SLG | ITO | NiO-c |  |  | Perovskite | PCBM-60 | bis-C60 |  |  | Ag | 0.0314 | pin | FALSE | MA | Pb | I | 3 | N-methyl-2-(3,5-bis(perfluorooctyl)phenyl)-3,4-fulleropyrrolidine | 1.6 | 1 | Spin-coating | DMF; DMSO | 7; 3 | Unknown | FALSE | Unknown | Unknown | 16.81 |  | TRUE | ISOS-D-1 | Dark | FALSE | Open circuit | 25.0; 25.0 | Air | 60 | 720 | FALSE | 83 | 847.0588
2019-12-25 | SLG | ITO | NiO-c |  |  | Perovskite | CdZnSeS-QDs | C60 | BCP |  | Cu | 0.1 | pin | FALSE | Cs; FA; MA | Pb | Br; I | 0.51; 2.49 |  |  | 1 | Spin-coating | Unknown |  | Antisolvent | FALSE | Unknown | Unknown | 21.63 | 21.56 | TRUE | ISOS-D-1 | Dark | FALSE | Open circuit | 23.0; 23.0 | Air | 15 | 5500 | FALSE | 83 | 6470.588
2019-03-12 | SLG | FTO | TiO2-c |  |  | Perovskite |  |  |  |  | Carbon | 0.1 | nip | FALSE | Cs | Pb | Br | 3 |  |  | 6 | Evaporation >> Evaporation >> Evaporation >> Evaporation >> Evaporation >> Evaporation | none >> none >> none >> none >> none >> none | 1 >> 1 >> 1 >> 1 >> 1 >> 1 | Unknown | FALSE | Unknown | Unknown | 10.17 |  | TRUE | ISOS-D-2 | Dark | FALSE | Open circuit | 100.0; 100.0 | Air | 45 | 700 | FALSE | 83 | 823.5294
2018-06-30 | SLG | FTO | TiO2-c | ZrO2-mp | TiO2-mp | Perovskite |  |  |  |  | Carbon | 0.0514 | nip-mp-carbon | FALSE | MA | Pb | I | 3 | 5-AVAI | 1.6 | 1 | Drop-infiltration | GBL | 1 | Unknown | FALSE | Unknown | Unknown | 10.51 |  | TRUE | ISOS-D-1 | Dark | FALSE | Open circuit | 25.0; 25.0 | Air | 40 | 2400 | FALSE | 83 | 2823.529
2019-01-09 | SLG | FTO | SnO2-QDs |  |  | Perovskite | CsSnBr3-QDs |  |  |  | Carbon | 0.1 | nip-mp-carbon | FALSE | Cs | Pb | Br | 3 |  | 2.3 | 2 | Spin-coating >> Spin-coating | DMF >> Methanol | 1 >> 1 | Unknown | FALSE | Unknown | Unknown | 10.6 |  | TRUE | ISOS-D-1 | Dark | FALSE | Open circuit | 25.0; 25.0 | Air | 80 | 240 | FALSE | 83 | 282.3529
2019-07-04 | SLG | FTO | PCBM-60 |  |  | Perovskite | CuPc |  |  |  | Carbon | 0.071 | nip | FALSE | Cs; FA; MA | Pb | Br; I | 0.51; 2.49 |  | 1.63 | 1 | Spin-coating | DMF; DMSO | 4; 1 | Chlorobenzene | FALSE | Unknown | Unknown | 14.28 |  | TRUE | ISOS-D-1 | Dark | FALSE | Open circuit | 25.0; 25.0 | Air | 30 | 500 | FALSE | 83 | 588.2353
2015-11-04 | SLG | FTO | TiO2-c | TiO2-mp |  | Perovskite | TPDI |  |  |  | Carbon | 0.1 | nip-mp | FALSE | MA | Pb | I | 3 |  | 1.6 | 1 | Spin-coating | Unknown |  | Unknown | FALSE | Unknown | Unknown | 15.5 |  | TRUE | ISOS-O-1 | Natural sunlight | FALSE | Open circuit | 26.0; 26.0 | Air | 42 | 720 | FALSE | 83 | 847.0588
2018-11-07 | SLG | FTO | TiO2-c | TiO2-mp |  | Perovskite | CT1 | MoO3 |  |  | Ag | 0.16 | nip-mp | FALSE | MA | Pb | I | 3 |  | 1.6 | 1 | Spin-coating | DMSO; GBL | 3; 7 | Toluene | FALSE | Unknown | Unknown | 17.71 |  | TRUE | ISOS-D-1I | Dark | FALSE | Open circuit | 25.0; 25.0 | Unknown | 2 | 1349 | FALSE | 83 | 1587.059
2018-11-07 | SLG | FTO | TiO2-c | TiO2-mp |  | Perovskite | CT1 | MoO3 |  |  | Ag | 0.16 | nip-mp | FALSE | MA | Pb | I | 3 |  | 1.6 | 1 | Spin-coating | DMSO; GBL | 3; 7 | Toluene | FALSE | Unknown | Unknown | 15.5 |  | TRUE | ISOS-D-1I | Dark | FALSE | Open circuit | 25.0; 25.0 | Unknown | 2 | 1349 | FALSE | 83 | 1587.059
2019-03-11 | SLG | ITO | TiO2-c |  |  | Perovskite | Spiro-MeOTAD | MoO3 |  |  | Ag | 0.045 | nip | FALSE | MA | Pb | I | 3 | DA2PbI4 | 1.6 | 1 | Spin-coating | DMF | 1 | Chlorobenzene | FALSE | Unknown | Unknown | 19.05 | 17.26 | TRUE | ISOS-D-1I | Dark | FALSE | Open circuit | 25.0; 25.0 | Unknown | 0 | 1440 | FALSE | 83 | 1694.118 |  | 87
2019-11-11 | SLG | ITO | SnO2-np |  |  | Perovskite | CH3O-PEAI | Spiro-MeOTAD |  |  | Au | 0.044 | nip | FALSE | FA; MA | Pb | Br; I | 0.03; 2.97 | Cl |  | 2 | Spin-coating >> Spin-coating | DMF; DMSO >> IPA | 25; 4 >> 1 | Unknown | FALSE | Unknown | Unknown |  |  | TRUE | ISOS-D-2I | Dark | FALSE | Open circuit | 60.0; 60.0 | N2 | 0 | 500 | FALSE | 83 | #DIV/0!
2017-03-29 | SLG | FTO | TiO2-c | TiO2-mp |  | Perovskite | PVP | Spiro-MeOTAD |  |  | Au | 0.09 | nip-mp | FALSE | MA | Pb | I | 3 |  | 1.6 | 2 | Spin-coating >> CBD | DMF >> IPA | 1 >> 1 | Unknown | FALSE | Unknown | Unknown | 15.1 | 14.8 | TRUE | ISOS-D-1 | Dark | FALSE | Open circuit | 25.0; 25.0 | Air | 50 | 720 | FALSE | 83 | 847.0588
2016-07-28 | SLG | ITO | NiO-np |  |  | Perovskite | PCBM-60 | ZnO-np |  |  | Al | 0.06 | pin | FALSE | MA | Pb | I | 3 |  | 1.6 | 1 | Spin-coating | DMF; GBL | 3; 7 | Toluene | FALSE | Unknown | Unknown |  |  | TRUE | ISOS-D-1I | Dark | FALSE | Open circuit | 25.0; 25.0 | N2 | 0 | 216 | FALSE | 83 | #DIV/0!
2018-10-11 | SLG | FTO | TiO2-c | TiO2-mp |  | Perovskite | CuCrO2 |  |  |  | Au | 0.16 | nip-mp | FALSE | Cs; FA; MA | Pb | Br; I | 0.45; 2.55 |  | 1.6 | 1 | Spin-coating | DMF; DMSO | 4; 1 | Chlorobenzene | FALSE | Unknown | Unknown | 16.68 |  | TRUE | ISOS-D-1 | Dark | FALSE | Open circuit | 20.0; 20.0 | Air | 40 | 1440 | FALSE | 83.1 | 1704.142
2018-06-01 | SLG | ITO | SnO2-np |  |  | Perovskite | Spiro-MeOTAD |  |  |  | Au | 0.16 | nip | FALSE | (PEA); Cs | Pb | Br; I | 60.33; 120.67 | Undoped | nan | 1 | Spin-coating | DMSO | 1 | Chlorobenzene | FALSE | Unknown | Unknown | 11.9 |  | TRUE | ISOS-D-1 | Dark | FALSE | Open circuit | 18; 22 | Air | 20 | 960 | FALSE | 83.2 | 1142.857
2018-01-26 | SLG | ITO | VOx |  |  | Perovskite | PCBM-60 | BCP |  |  | Ag | 0.057 | pin | FALSE | MA | Pb | I | 3 |  | 1.6 | 2 | Spin-coating >> Spin-coating | DMF >> Ethanol | 1 >> 1 | Unknown | FALSE | Unknown | Unknown | 11.15 |  | TRUE | ISOS-D-1 | Dark | FALSE | Open circuit | 25.0; 25.0 | Air | 20 | 720 | FALSE | 83.3 | 862.2754
2019-09-27 | SLG | ITO | ZnO-np | SnO2-np |  | Perovskite | PSQ2 | MoO3 |  |  | Ag | 0.1 | nip | FALSE | Cs | Pb | Br; I | 1; 2 |  |  | 1 | Spin-coating | DMF; DMSO | 1; 9 | Unknown | FALSE | Unknown | Unknown | 15.5 |  | TRUE | ISOS-L-1I | Light | FALSE | Open circuit | 25.0; 25.0 | Unknown |  | 300 | FALSE | 83.4 | 361.4458
2018-02-20 | SLG | ITO | PEDOT:PSS |  |  | Perovskite | PCBM-60 | BCP |  |  | Ag | 0.09 | pin | FALSE | MA | Pb | I | 3 |  | 1.6 | 1 | Spin-coating | DMF | 1 | Unknown | FALSE | Unknown | Unknown |  | 16.7 | TRUE | ISOS-D-1 | Dark | FALSE | Open circuit | 25.0; 25.0 | Air | 35 | 144 | FALSE | 83.5 | #DIV/0!
2018-07-10 | SLG | ITO | PEDOT:PSS |  |  | Perovskite | PCBM-60 | BCP |  |  | Ag | 0.09 | pin | FALSE | MA | Pb | I | 3 |  | 1.6 | 2 | Spin-coating >> Spin-coating | DMF >> IPA | 1 >> 1 | Unknown | FALSE | Unknown | Unknown | 11.5 |  | TRUE | ISOS-D-1 | Dark | FALSE | Open circuit | 25.0; 25.0 | Air | 50 | 50 | FALSE | 83.5 | 60.60606
2016-01-07 | SLG | ITO | PEDOT:PSS |  |  | Perovskite | PCBM-60 | C60 | BCP |  | Al | 0.1 | pin | FALSE | MA | Pb | I | 3 | KCl | 1.6 | 2 | Spin-coating >> Spin-coating | DMSO >> IPA | 1 >> 1 | Unknown | FALSE | Unknown | Unknown | 15.08 |  | TRUE | ISOS-D-1I | Dark | FALSE | Open circuit | 25.0; 25.0 | N2 | 0 | 1200 | FALSE | 83.5 | 1454.545
2017-02-14 | SLG | ITO | NiO-c |  |  | Perovskite | PCBM-60 | Zr(acac)4 |  |  | Ag | 0.01 | pin | FALSE | MA | Pb | I | 3 |  | 1.6 | 1 | Spin-coating | DMF; DMSO | 2; 1 | Chlorobenzene | FALSE | Unknown | Unknown | 18.69 | 18.5 | TRUE | ISOS-D-1 | Dark | FALSE | Open circuit | 25.0; 25.0 | Air | 50 | 744 | FALSE | 83.6 | 907.3171
2018-10-19 | SLG | FTO | NiO-c |  |  | Perovskite | TPA-3CN | BCP |  |  | Al | 0.09 | pin | FALSE | MA | Pb | I | 3 |  | 1.6 | 1 | Spin-coating | DMF; DMSO | 4; 1 | Chlorobenzene | FALSE | Unknown | Unknown | 19.2 | 19 | TRUE | ISOS-D-1 | Dark | FALSE | Open circuit | 25.0; 25.0 | Air |  | 480 | FALSE | 83.7 | 588.9571
2018-10-19 | PET | ITO | NiO-c |  |  | Perovskite | TPA-3CN | BCP |  |  | Al | 0.09 | pin | FALSE | MA | Pb | I | 3 |  | 1.6 | 1 | Spin-coating | DMF; DMSO | 4; 1 | Chlorobenzene | FALSE | Unknown | Unknown | 13.2 | 13.1 | TRUE | ISOS-D-1 | Dark | FALSE | Open circuit | 25.0; 25.0 | Air |  | 480 | FALSE | 83.7 | 588.9571
2018-03-24 | SLG | FTO | TiO2-c |  |  | Perovskite | Spiro-MeOTAD |  |  |  | Au | 0.1 | nip | FALSE | MA | Pb | I | 3 | Cl | 1.6 | 1 | Spin-coating | DMF | 1 | Unknown | FALSE | Unknown | Unknown | 13.42 | 11.58 | TRUE | ISOS-D-1 | Dark | FALSE | Open circuit | 25.0; 25.0 | Air |  | 340 | FALSE | 83.7 | 417.1779
2018-03-24 | SLG | FTO | TiO2-c |  |  | Perovskite | Spiro-MeOTAD |  |  |  | Au | 0.1 | nip | FALSE | MA | Pb | I | 3 | Cl | 1.6 | 1 | Spin-coating | DMF | 1 | Unknown | FALSE | Unknown | Unknown | 15.7 | 13.5 | TRUE | ISOS-D-1 | Dark | FALSE | Open circuit | 25.0; 25.0 | Air |  | 340 | FALSE | 83.7 | 417.1779
2017-09-22 | SLG | FTO | NiO-np |  |  | Perovskite | PCBM-60 |  |  |  | Au | 0.09 | pin | FALSE | FA; MA | Pb | Br; I | 0.51; 2.49 |  |  | 1 | Spin-coating | DMF; DMSO | 4; 1 | Chlorobenzene | FALSE | Unknown | Unknown | 15.68 |  | TRUE | ISOS-D-1 | Dark | FALSE | Open circuit | 25.0; 25.0 | Air | 30 | 800 | FALSE | 83.8 | 987.6543
2016-09-08 | SLG | FTO | TiO2-c | TiO2-mp |  | Perovskite | Spiro-MeOTAD |  |  |  | Au | 0.16 | nip-mp | FALSE | MA | Pb | I | 3 |  | 1.6 | 1 | Spin-coating | DMF | 1 | Chlorobenzene | FALSE | Unknown | Unknown | 14.23 |  | TRUE | ISOS-D-1 | Dark | FALSE | Open circuit | 20; 25 | Air | 45 | 120 | FALSE | 83.879 | 148.8741
2018-08-07 | SLG | ITO | TiO2-c |  |  | Perovskite | J1 |  |  |  | Ag | 0.1 | nip | FALSE | MA | Pb | I | 3 | Cl | 1.6 | 1 | Spin-coating | DMF | 1 | Unknown | FALSE | Unknown | Unknown | 13.84 |  | TRUE | ISOS-L-1 | Xenon | FALSE | Open circuit | 26.0; 26.0 | N2 | 0 | 200 | FALSE | 84 | 250
2017-07-11 | SLG | FTO | TiO2-c |  |  | Perovskite | JY6 |  |  |  | Ag | 0.09 | nip | FALSE | MA | Pb | I | 3 | Cl | 1.6 | 1 | Spin-coating | DMF | 1 | Unknown | FALSE | Unknown | Unknown |  |  | TRUE | ISOS-D-1I | Dark | FALSE | Open circuit | 25.0; 25.0 | N2 | 0 | 550 | FALSE | 84 | #DIV/0!
2018-09-22 | Polyester-satin textile | Carbon-nt | PEDOT:PSS |  |  | Perovskite | PCBM-60 |  |  |  | Ag | 0.06 | nip | FALSE | MA | Pb | I | 3 |  | 1.6 | 1 | Doctor blading | DMF; DMSO | 7; 3 | Unknown | FALSE | Unknown | Unknown | 5.55 |  | TRUE | ISOS-L-1 | Xenon | FALSE | Open circuit | 25.0; 25.0 | Ambient |  | 300 | FALSE | 84 | 375
2017-10-04 | SLG | FTO | NiO-c |  |  | Perovskite | PCBM-60 |  |  |  | Ag | 0.07 | pin | FALSE | MA | Pb | I | 3 | LiI | 1.6 | 1 | Spin-coating | DMF; DMSO | 7; 3 | Chlorobenzene | FALSE | Unknown | Unknown | 18.1 |  | TRUE | ISOS-D-1 | Dark | FALSE | Open circuit | 25.0; 25.0 | Air | 30 | 480 | FALSE | 84 | 600
2019-02-14 | SLG | FTO | TiO2-c |  |  | Perovskite | Spiro-MeOTAD |  |  |  | Ag | 0.1 | nip | FALSE | MA | Pb | I | 3 |  | 1.6 | 1 | Co-evaporation | none | 1 | Unknown | FALSE | Unknown | Unknown | 15.74 |  | TRUE | ISOS-D-1 | Dark | FALSE | Open circuit | 28.0; 28.0 | Air | 45 | 360 | FALSE | 84 | 450
2019-11-04 | SLG | FTO | TiO2-c | TiO2-mp |  | Perovskite | Spiro-MeOTAD |  |  |  | Ag | 0.16 | nip-mp | FALSE | MA | Pb | I | 3 |  | 1.6 | 1 | Spin-coating | DMF; DMSO | 9; 1 | Diethyl ether | FALSE | Unknown | Unknown | 8.4 |  | TRUE | ISOS-L-1 | Light | FALSE | Open circuit | 25.0; 25.0 | Air | 55 | 40 | FALSE | 84 | 50
2018-12-12 | SLG | FTO | TiO2-c | TiO2-mp |  | Perovskite | Spiro-MeOTAD |  |  |  | Ag | 0.09 | nip-mp | FALSE | MA | Pb | Br; I | 0.87; 2.13 |  | 1.71 | 3 | Spin-coating >> Spin-coating >> Spin-coating | DMF; DMSO >> IPA >> IPA | 7; 3 >> 1 >> 1 | Unknown | FALSE | Unknown | Unknown | 16.73 |  | TRUE | ISOS-D-1 | Dark | FALSE | Open circuit | 25.0; 25.0 | Air |  | 168 | FALSE | 84 | 210
2019-06-26 | SLG | FTO | TiO2-c | TiO2-mp |  | Perovskite | Spiro-MeOTAD |  |  |  | Ag | 0.1 | nip-mp | FALSE | FA; MA | Pb | I | 3 | Cl |  | 1 | Spin-coating | DMF; DMSO | 1; 4 | Ethyl acetate | FALSE | Unknown | Unknown | 16.24 |  | TRUE | ISOS-D-1 | Dark | FALSE | Open circuit | 25.0; 25.0 | Air | 25 | 720 | FALSE | 84 | 900
2019-10-29 | SLG | FTO | TiO2-c | TiO2-mp |  | Perovskite | 2FBTA-2 |  |  |  | Au | 0.1 | nip-mp | FALSE | FA; MA | Pb | Br; I | 0.51; 2.49 |  |  | 1 | Spin-coating | DMF; DMSO | 4; 1 | Chlorobenzene | FALSE | Unknown | Unknown | 17.94 | 17.49 | TRUE | ISOS-D-1 | Dark | FALSE | Open circuit | 25.0; 25.0 | Air |  | 650 | FALSE | 84 | 812.5
2018-12-05 | SLG | FTO | TiO2-c | TiO2-mp |  | Perovskite | CuPc-OBu |  |  |  | Au | 0.09 | nip-mp | FALSE | FA; MA | Pb | Br; I | 0.45; 1 | PEAI |  | 1 | Spin-coating | DMF; DMSO | 4; 1 | Chlorobenzene | FALSE | Unknown | Unknown | 17.6 | 16 | TRUE | ISOS-D-1 | Dark | FALSE | Open circuit | 20.0; 20.0 | Air | 85 | 120 | FALSE | 84 | 150
2018-01-29 | SLG | FTO | TiO2-c |  |  | Perovskite | dly-1 |  |  |  | Au | 0.1 | nip | FALSE | FA; MA | Pb | Br; I | 0.24; 2.76 |  |  | 1 | Spin-coating | DMF; DMSO | 4; 1 | Chlorobenzene | FALSE | Unknown | Unknown | 16.94 | 12.65 | TRUE | ISOS-D-1 | Dark | FALSE | Open circuit | 25.0; 25.0 | Air | 30 | 1200 | FALSE | 84 | 1500
2018-01-29 | SLG | FTO | TiO2-c |  |  | Perovskite | dly-2 |  |  |  | Au | 0.1 | nip | FALSE | FA; MA | Pb | Br; I | 0.24; 2.76 |  |  | 1 | Spin-coating | DMF; DMSO | 4; 1 | Chlorobenzene | FALSE | Unknown | Unknown | 18.09 | 12.71 | TRUE | ISOS-D-1 | Dark | FALSE | Open circuit | 25.0; 25.0 | Air | 30 | 1200 | FALSE | 84 | 1500
2014-09-18 | SLG | FTO | TiO2-c | TiO2-mp |  | Perovskite | H111 |  |  |  | Au | 0.2 | nip-mp | FALSE | MA | Pb | I | 3 |  | 1.6 | 2 | Spin-coating >> CBD | DMF >> IPA | 1 >> 1 | Unknown | FALSE | Unknown | Unknown | 15.4 |  | TRUE | ISOS-D-2 | Dark | FALSE | Open circuit | 70.0; 70.0 | Air |  | 336 | FALSE | 84 | 420
2014-09-18 | SLG | FTO | TiO2-c | TiO2-mp |  | Perovskite | H112 |  |  |  | Au | 0.2 | nip-mp | FALSE | MA | Pb | I | 3 |  | 1.6 | 2 | Spin-coating >> CBD | DMF >> IPA | 1 >> 1 | Unknown | FALSE | Unknown | Unknown | 15.2 |  | TRUE | ISOS-D-2 | Dark | FALSE | Open circuit | 70.0; 70.0 | Air |  | 336 | FALSE | 84 | 420
2020-04-15 | SLG | FTO | MoS2 |  |  | Perovskite | Spiro-MeOTAD |  |  |  | Au | 0.055 | nip | FALSE | MA | Pb | I | 3 | Undoped | 1.61 | 2 | Spin-coating >> Spin-coating | DMF; DMSO >> IPA | 6; 4 >> 1 | Unknown | FALSE | Unknown | Unknown | 16.17 | 16.02 | TRUE | ISOS-D-1 | Dark | FALSE | Open circuit | nan; nan | Ambient |  | 760 | FALSE | 84 | 950
2018-10-21 | SLG | PEDOT:PSS | PEI |  |  | Perovskite | Spiro-MeOTAD |  |  |  | Au | 0.1 | nip | FALSE | MA | Pb | I | 3 |  | 1.6 | 2 | Evaporation >> Spin-coating | none >> IPA | 1 >> 1 | Unknown | FALSE | Unknown | Unknown | 12.5 |  | TRUE | ISOS-D-1 | Dark | FALSE | Open circuit | 25.0; 25.0 | Air |  | 144 | FALSE | 84 | 180
2019-04-09 | SLG | FTO | SnO2-np |  |  | Perovskite | Spiro-MeOTAD |  |  |  | Au | 0.1 | nip | FALSE | BA; GA; MA | Pb | I | 3.33 | BAI; GAI | 1.81 | 1 | Spin-coating | DMF; DMSO | 9; 1 | Toluene | FALSE | Unknown | Unknown | 14.47 | 13.01 | TRUE | ISOS-L-1I | Light | FALSE | Open circuit | 25.0; 25.0 | N2 | 0 | 720 | FALSE | 84 | 900
2019-12-05 | SLG | FTO | SnO2-np |  |  | Perovskite | Spiro-MeOTAD |  |  |  | Au | 0.06 | nip | FALSE | Cs; FA; MA | Pb | Br; I | 0.51; 2.49 |  |  | 1 | Spin-coating | DMF; DMSO | 4; 1 | Chlorobenzene | FALSE | Unknown | Unknown | 14.56 |  | TRUE | ISOS-D-1 | Dark | FALSE | Open circuit | 25.0; 25.0 | Air | 30 | 720 | FALSE | 84 | 900
2017-07-26 | SLG | FTO | SnO2-np |  |  | Perovskite | Spiro-MeOTAD |  |  |  | Au | 0.09 | nip | FALSE | MA | Pb | I | 3 |  | 1.61 | 1 | Spin-coating | DMF; DMSO | 9; 1 | Vacuum | FALSE | Unknown | Unknown | 16.97 |  | TRUE | ISOS-D-1 | Dark | FALSE | Open circuit | 25.0; 25.0 | Air | 20 | 960 | FALSE | 84 | 1200
2019-02-28 | SLG | ITO | SnO2-np |  |  | Perovskite | Spiro-MeOTAD |  |  |  | Au | 0.1 | nip | FALSE | Cs; FA; MA | Pb | Br; I | 0.12; 2.88 |  |  | 2 | Spin-coating >> Spin-coating | DMF; DMSO >> IPA | 9; 1 >> 1 | Unknown | FALSE | Unknown | Unknown |  |  | TRUE | ISOS-D-1 | Dark | FALSE | Open circuit | 20; 40 | Air | 35 | 6014 | FALSE | 84 | #DIV/0! |  | 92.67613
2020-05-15 | SLG | ITO | SnO2-np |  |  | Perovskite | Spiro-MeOTAD |  |  |  | Au |  | nip | FALSE | Cs | Pb | Br; I | 2; 1 | nan | nan | 1 | Spin-coating | DMSO | 1 | Methanol | FALSE | Unknown | Unknown | 10.47 |  | TRUE | ISOS-D-1 | Dark | FALSE | Open circuit | nan; nan | Unknown | 30 | 720 | FALSE | 84 | 900
2019-03-20 | SLG | FTO | TiO2-c |  |  | Perovskite | Spiro-MeOTAD |  |  |  | Au | 0.06 | nip | FALSE | Cs; FA; GU; MA | Pb | Br; I | 0.51; 2.49 |  | 1.63 | 1 | Spin-coating | DMF; DMSO | 7; 1 | Toluene | FALSE | Unknown | Unknown | 15.78 |  | TRUE | ISOS-L-1 | Xenon | FALSE | MPPT | 25.0; 25.0 | Ambient |  | 5 | FALSE | 84 | 6.25
2018-10-31 | SLG | FTO | TiO2-c |  |  | Perovskite | Spiro-MeOTAD |  |  |  | Au | 0.1 | nip | FALSE | Cs; FA | Pb | I | 3 | PEAI |  | 1 | Spin-coating | DMSO; GBL | 3; 7 | Chlorobenzene | FALSE | Unknown | Unknown |  |  | TRUE | ISOS-D-1 | Dark | FALSE | Open circuit | 25.0; 25.0 | Air | 85 | 24 | FALSE | 84 | #DIV/0!
2018-10-31 | SLG | FTO | TiO2-c |  |  | Perovskite | Spiro-MeOTAD |  |  |  | Au | 0.1 | nip | FALSE | Cs; FA | Pb | I | 3 | PEAI |  | 1 | Spin-coating | DMSO; GBL | 3; 7 | Chlorobenzene | FALSE | Unknown | Unknown |  |  | TRUE | ISOS-D-2 | Dark | FALSE | Open circuit | 100.0; 100.0 | Air |  | 500 | FALSE | 84 | #DIV/0!
2017-09-30 | SLG | FTO | TiO2-c |  |  | Perovskite | Spiro-MeOTAD |  |  |  | Au | 0.12 | nip | FALSE | Cs | Pb | I | 3 | EDA | 1.73 | 1 | Spin-coating | DMF | 1 | Unknown | FALSE | Unknown | Unknown | 11.86 | 8.3 | TRUE | ISOS-D-1I | Dark | FALSE | Open circuit | 25.0; 25.0 | Dry air |  | 840 | FALSE | 84 | 1050
2018-02-06 | SLG | FTO | TiO2-np |  |  | Perovskite | Spiro-MeOTAD |  |  |  | Au | 0.12 | nip | FALSE | Cs; FA; MA | Pb | Br; I | 0.51; 2.49 |  |  | 1 | Spin-coating | DMF; DMSO | 4; 1 | Chlorobenzene | FALSE | Unknown | Unknown | 19.07 | 19.03 | TRUE | ISOS-D-1I | Dark | FALSE | Open circuit | 25.0; 25.0 | N2 | 0 | 720 | FALSE | 84 | 900
2019-02-22 | SLG | ITO | ZnO-np |  |  | Perovskite | Spiro-MeOTAD |  |  |  | Au | 0.09 | nip | FALSE | MA | Pb | I | 3 | PS | 1.6 | 1 | Spin-coating | DMF; DMSO | 12; 1 | Diethyl ether | FALSE | Unknown | Unknown | 12.27 |  | TRUE | ISOS-L-1 | Xenon | FALSE | Open circuit | 45.0; 45.0 | Air |  | 1008 | FALSE | 84 | 1260 |  | 84
2020-07-23 | SLG | ITO | ZnO-np | SnO2-np |  | Perovskite | Spiro-MeOTAD |  |  |  | Au |  | nip | FALSE | MA | Pb | I | 3 | nan | nan | 1 | Spin-coating | DMF; DMSO | nan | Diethyl ether | FALSE | Unknown | Unknown | 35.9 |  | TRUE | ISOS-D-1 | White LED | FALSE | Open circuit | nan; nan | Unknown |  | 840 | FALSE | 84 | 1050
2018-08-03 | SLG | FTO | TiO2-c | TiO2-mp |  | Perovskite | Spiro-MeOTAD |  |  |  | Au | 0.1 | nip-mp | FALSE | FA; MA | Pb | Br; I | 0.5; 2.5 |  |  | 1 | Spin-coating | DMF; DMSO | 4; 1 | Chlorobenzene | FALSE | Unknown | Unknown | 20 |  | TRUE | ISOS-D-1 | Dark | FALSE | Open circuit | 25.0; 25.0 | Air | 30 | 1000 | FALSE | 84 | 1250 |  | 84
2018-01-30 | SLG | FTO | TiO2-c | TiO2-mp |  | Perovskite | Spiro-MeOTAD |  |  |  | Au | 0.11 | nip-mp | FALSE | MA | Pb | I | 3 |  | 1.6 | 1 | Doctor blading | DMF; DMSO | 4; 1 | Unknown | FALSE | Unknown | Unknown |  |  | TRUE | ISOS-D-1 | Dark | FALSE | Open circuit | 25.0; 25.0 | Air | 40 | 1800 | TRUE | 84 | #DIV/0!
2016-09-15 | SLG | FTO | TiO2-c | TiO2-mp |  | Perovskite | Spiro-MeOTAD |  |  |  | Au | 0.1 | nip-mp | FALSE | MA | Pb | I | 3 |  | 1.6 | 2 | Spin-coating >> CBD | DMF >> IPA | 1 >> 1 | Unknown | FALSE | Unknown | Unknown | 16.3 |  | TRUE | ISOS-D-2I | Dark | FALSE | Open circuit | 60.0; 60.0 | Unknown |  | 200 | FALSE | 84 | 250
2019-04-03 | SLG | FTO | TiO2-c | TiO2-mp |  | Perovskite | Spiro-MeOTAD |  |  |  | Au | 0.16 | nip-mp | FALSE | (Ada); FA | Pb | I | 10 |  |  | 1 | Spin-coating | DMF; DMSO | 4; 1 | Unknown | FALSE | Unknown | Unknown | 7.8 |  | TRUE | ISOS-L-1I | Metal halide | FALSE | MPPT | 25.0; 25.0 | Unknown |  | 800 | FALSE | 84 | 1000
2014-07-22 | SLG | FTO | TiO2-c | TiO2-mp |  | Perovskite | Spiro-MeOTAD |  |  |  | Au | 0.1 | nip-mp | FALSE | MA | Pb | I | 3 |  | 1.6 | 2 | Spin-coating >> CBD | DMF >> IPA | 1 >> 1 | Unknown | FALSE | Unknown | Unknown | 10.32 |  | TRUE | ISOS-L-1I | Light | FALSE | Open circuit | 25.0; 25.0 | N2 | 0 | 0.17 | FALSE | 84 | 0.2125
2014-12-09 | SLG | FTO | TiO2-c | TiO2-mp |  | Perovskite | Spiro-MeOTAD |  |  |  | Au | 0.08 | nip-mp | FALSE | MA | Pb | I | 3 | CH3CH2COO | 1.6 | 1 | Spin-coating | DMF | 1 | Unknown | FALSE | Unknown | Unknown |  |  | TRUE | ISOS-D-1I | Dark | FALSE | Open circuit | 25.0; 25.0 | N2 | 0 | 1440 | FALSE | 84 | #DIV/0!
2019-09-04 | SLG | FTO | TiO2-c | TiO2-mp | Trimethylamine oxide | Perovskite | Spiro-MeOTAD |  |  |  | Au | 0.1 | nip-mp | FALSE | FA; MA | Pb | Br; I | 0.45; 2.55 |  |  | 1 | Spin-coating | DMF; DMSO | 4; 1 | Chlorobenzene | FALSE | Unknown | Unknown | 21.3 |  | TRUE | ISOS-D-2I | Dark | FALSE | Open circuit | 85.0; 85.0 | N2 | 0 | 108 | FALSE | 84 | 135
2018-07-19 | SLG | FTO | TiO2-c | TiO2-mp |  | Perovskite | TBC |  |  |  | Au | 0.1 | nip-mp | FALSE | MA | Pb | I | 3 |  | 1.6 | 2 | Spin-coating >> Spin-coating | DMF; DMSO >> IPA | 9; 1 >> 1 | Unknown | FALSE | Unknown | Unknown | 16.01 | 11.93 | TRUE | ISOS-D-1 | Dark | FALSE | Open circuit | 24.0; 24.0 | Air | 20 | 720 | FALSE | 84 | 900
2019-08-21 | SLG | FTO | TiO2-c | TiO2-mp |  | Perovskite | TBC-1 |  |  |  | Au | 0.1 | nip-mp | FALSE | Cs; FA; MA | Pb | Br; I | 0.45; 2.55 |  |  | 1 | Spin-coating | DMF; DMSO | 9; 1 | Chlorobenzene | FALSE | Unknown | Unknown | 16.2 |  | TRUE | ISOS-D-1I | Dark | FALSE | Open circuit | 25.0; 25.0 | N2 | 0 | 720 | FALSE | 84 | 900
2019-03-25 | SLG | FTO | TiO2-c | TiO2-mp |  | Perovskite | YT2 |  |  |  | Au | 0.09 | nip-mp | FALSE | FA; MA | Pb | Br; I | 0.45; 2.55 |  | 1.6 | 1 | Spin-coating | DMF; DMSO | 4; 2 | Chlorobenzene | FALSE | Unknown | Unknown | 18.51 | 18.09 | TRUE | ISOS-L-1 | Light | FALSE | Open circuit | 25.0; 25.0 | Air | 35 | 600 | FALSE | 84 | 750
2019-06-04 | SLG | ITO | TAPC |  |  | Perovskite | C60 | BCP |  |  | Ag | 0.1 | pin | FALSE | FA; MA | Pb | Br; I | 0.42; 2.58 | Cl | 1.62 | 1 | Spin-coating | DMF; DMSO | 4; 1 | Chlorobenzene | FALSE | Unknown | Unknown | 20.7 |  | TRUE | ISOS-D-1 | Dark | FALSE | Open circuit | 25.0; 25.0 | Air | 70 | 1000 | FALSE | 84 | 1250 |  | 84
2019-03-28 | SLG | FTO | NiO-c |  |  | Perovskite | PCBM-60 | BCP |  |  | Ag | 0.25 | pin | FALSE | MA | Pb | I | 3 |  | 1.62 | 1 | Spin-coating | DMSO; GBL | 3; 7 | Chlorobenzene | FALSE | Unknown | Unknown | 19.67 | 19.48 | TRUE | ISOS-D-1I | Dark | FALSE | Open circuit | 25.0; 25.0 | Unknown |  | 960 | FALSE | 84 | 1200
2020-05-08 | SLG | ITO | PTAA |  |  | Perovskite | PCBM-60 | BCP |  |  | Ag |  | pin | FALSE | Cs; FA; MA | Pb | Br; I | 0.45; 2.55 | Undoped | 1.61 | 1 | Spin-coating | DMF; DMSO | 4; 1 | Chlorobenzene | FALSE | Unknown | Unknown | 18.6 |  | TRUE | ISOS-L-1 | Solar simulator | FALSE | Open circuit | 25; 25 | Ambient | 30 | 720 | FALSE | 84 | 900
2019-05-25 | SLG | ITO | P3CT-Na |  |  | Perovskite | PCBM-60 | C60 | BCP |  | Ag | 0.04 | pin | FALSE | MA | Pb | I | 3 |  | 1.6 | 1 | Spin-coating | DMF; DMSO | 4; 1 | Chlorobenzene | FALSE | Unknown | Unknown | 17.18 |  | TRUE | ISOS-D-1I | Dark | FALSE | Open circuit | 25.0; 25.0 | N2 | 0 | 4200 | FALSE | 84 | 5250
2018-12-12 | SLG | ITO | TB(MA) |  |  | Perovskite | PCBM-60 | C60 | BCP |  | Ag | 0.1 | pin | FALSE | MA | Pb | I | 3 |  | 1.56 | 1 | Spin-coating | DMF | 1 | Unknown | FALSE | Unknown | Unknown | 19.33 | 19.76 | TRUE | ISOS-L-1I | Xenon | FALSE | MPPT | 25.0; 25.0 | N2 | 0 | 720 | FALSE | 84 | 900
2018-01-30 | SLG | FTO | TiO2-c | TiO2-mp |  | Perovskite | Carbon-QDs |  |  |  | Carbon | 0.1 | nip-mp-carbon | FALSE | Cs | Pb | Br | 3 | Undoped |  | 2 | Spin-coating >> Spin-coating | DMF >> Methanol | 1 >> 1 | Unknown | FALSE | Unknown | Unknown | 9.72 |  | TRUE | ISOS-D-1 | Dark | FALSE | Open circuit | 25.0; 25.0 | Air | 90 | 3120 | FALSE | 84 | 3900
2017-11-28 | SLG | FTO | TiO2-c | TiO2-mp |  | Perovskite |  |  |  |  | Carbon | 0.09 | nip-mp-carbon | FALSE | MA | Pb | I | 3 | TPA | 1.6 | 1 | Spin-coating | DMF; DMSO | 600; 78 | Diethyl ether | FALSE | Unknown | Unknown | 13.33 |  | TRUE | ISOS-D-1 | Dark | FALSE | Open circuit | 25.0; 25.0 | Air | 35 | 700 | FALSE | 84 | 875
2018-09-08 | SLG | FTO | TiO2-c | TiO2-mp |  | Perovskite |  |  |  |  | Carbon | 0.05 | nip-mp-carbon | FALSE | MA | Pb | I | 3 | nan | 1.5 | 2 | Spin-coating >> CVD | DMF >> Ethanol | 1 >> 1 | Toluene | FALSE | Unknown | Unknown | 10.44 |  | TRUE | ISOS-D-1 | Dark | FALSE | Open circuit | 25; 25 | Ambient |  | 2880 | FALSE | 84 | 3600 |  | 100
2019-12-24 | SLG | FTO | TiO2-c | TiO2-mp |  | Perovskite | CuSCN |  |  |  | Carbon | 0.09 | nip-mp | FALSE | FA; MA | Pb | Br; I | 0.51; 2.49 |  |  | 1 | Spin-coating | DMF; DMSO | 4; 1 | Chlorobenzene | FALSE | Unknown | Unknown | 14.87 | 13.96 | TRUE | ISOS-D-1 | Dark | FALSE | Open circuit | 25.0; 25.0 | Air | 30 | 720 | FALSE | 84 | 900
2015-08-26 | SLG | ITO | PEDOT:PSS |  |  | Perovskite | PCBM-60 | LiF |  |  | Ag | 0.1 | pin | FALSE | MA | Pb | I | 3 | PEI | 1.6 | 2 | Spin-coating >> Spin-coating | DMF >> DMF | nan >> nan | Unknown | FALSE | Unknown | Unknown | 15.2 |  | TRUE | ISOS-L-1 | Light | FALSE | Open circuit | 25.0; 25.0 | Air | 50 | 400 | FALSE | 84 | 500
2019-01-25 | SLG | ITO | SnO2-np | C60-SAM |  | Perovskite | P3HT | MoO3 |  |  | Ag | 0.1 | nip | FALSE | FA; MA | Pb; Sn | I | 3 | SnF2 | 1.2 | 1 | Spin-coating | DMF; DMSO | 4; 1 | Unknown | FALSE | Unknown | Unknown | 9 |  | TRUE | ISOS-D-1I | Dark | FALSE | Open circuit | 25.0; 25.0 | N2 | 0 | 750 | FALSE | 84 | 937.5
2018-12-13 | SLG | FTO | TiO2-c |  |  | Perovskite | SCZF-5 | MoO3 |  |  | Ag | 0.1 | nip | FALSE | MA | Pb | I | 3 | Unknown | 1.6 | 1 | Spin-coating | DMSO; GBL | 3; 7 | Chlorobenzene | FALSE | Unknown | Unknown |  |  | TRUE | ISOS-D-1 | Dark | FALSE | Open circuit | 25.0; 25.0 | Air | 30 | 220 | FALSE | 84 | #DIV/0!
2018-12-13 | SLG | FTO | TiO2-c |  |  | Perovskite | SCZF-5 | MoO3 |  |  | Ag | 0.1 | nip | FALSE | MA | Pb | I | 3 | Unknown | 1.6 | 1 | Spin-coating | DMSO; GBL | 3; 7 | Chlorobenzene | FALSE | Unknown | Unknown |  |  | TRUE | ISOS-D-2 | Dark | FALSE | Open circuit | 25.0; 25.0 | Air | 85 | 120 | FALSE | 84 | #DIV/0!
2018-12-04 | SLG | FTO | TiO2-c |  |  | Perovskite | PCPD2FBT:BCF | PEDOT:PSS |  |  | ITO | 1 | nip | FALSE | FA; MA | Pb | Br; I | 0.45; 2.55 |  | 1.47 | 2 | Spin-coating >> Spin-coating | DMF; DMSO >> IPA | 9; 1 >> 1 | Unknown | FALSE | Unknown | Unknown | 17.2 | 16.9 | TRUE | ISOS-L-3 | Light | FALSE | MPPT | 85.0; 85.0 | Air | 85 | 1000 | FALSE | 84 | 1250 |  | 84
2017-07-20 | SLG | FTO | TiO2-c | TiO2-mp |  | Perovskite | CuInS | Spiro-MeOTAD |  |  | Au | 0.06 | nip-mp | FALSE | MA | Pb | I | 3 |  | 1.5 | 2 | Spin-coating >> Spin-coating | DMF >> IPA | 1 >> 1 | Unknown | FALSE | Unknown | Unknown | 12.8 |  | TRUE | ISOS-D-1 | Dark | FALSE | Open circuit | 25.0; 25.0 | Air | 50 | 24 | FALSE | 84 | 30
2016-09-15 | SLG | FTO | TiO2-c | TiO2-mp |  | Perovskite | Graphene oxide | Spiro-MeOTAD |  |  | Au | 0.1 | nip-mp | FALSE | MA | Pb | I | 3 |  | 1.6 | 2 | Spin-coating >> CBD | DMF >> IPA | 1 >> 1 | Unknown | FALSE | Unknown | Unknown | 14.11 |  | TRUE | ISOS-D-2I | Dark | FALSE | Open circuit | 60.0; 60.0 | Unknown |  | 200 | FALSE | 84 | 250
2018-12-14 | SLG | ITO | PEDOT:PSS |  |  | Perovskite | PCBM-60 | ZnO-np |  |  | Ag | 0.1 | pin | FALSE | FA; MA | Pb | Br; I | 0.6; 2.4 | SA-2 |  | 1 | Spin-coating | DMF; DMSO | 7; 3 | Chlorobenzene | FALSE | Unknown | Unknown | 20.3 | 20.2 | TRUE | ISOS-L-1 | Light | FALSE | Open circuit | 25.0; 25.0 | Air | 60 | 170 | FALSE | 84 | 212.5
2018-01-26 | SLG | ITO | VOx |  |  | Perovskite | PCBM-60 | BCP |  |  | Ag | 0.057 | pin | FALSE | MA | Pb | I | 3 |  | 1.6 | 2 | Spin-coating >> Spin-coating | DMF >> Ethanol | 1 >> 1 | Unknown | FALSE | Unknown | Unknown | 13.91 |  | TRUE | ISOS-D-1 | Dark | FALSE | Open circuit | 25.0; 25.0 | Air | 20 | 720 | FALSE | 84.04 | 902.2556
2018-04-24 | SLG | FTO | TiO2-c | TiO2-mp |  | Perovskite | Spiro-MeOTAD |  |  |  | Au | 0.25 | nip-mp | FALSE | Cs; FA | Pb | I | 3 |  |  | 1 | Spin-coating | DMF; DMSO | 4; 1 | Chlorobenzene | FALSE | Unknown | Unknown | 19.8 | 17.8 | TRUE | ISOS-L-1 | Xenon | FALSE | Constant potential | 26.0; 26.0 | Air |  | 1 | FALSE | 84.09 | 1.257071
2020-01-31 | SLG | ITO | NiO-np |  |  | Perovskite | PCBM-60 | BCP |  |  | Ag | 0.09 | pin | FALSE | FA; MA | Pb | Br; I | 0.51; 2.49 |  |  | 1 | Spin-coating | DMF; DMSO | 4; 1 | Ethyl acetate | TRUE | Unknown | Unknown |  | 20.01 | TRUE | ISOS-L-1 | Light | FALSE | Open circuit | 25.0; 25.0 | Air | 40 | 1000 | FALSE | 84.1 | #DIV/0! |  | 84.12951
2019-10-09 | SLG | ITO | SnO2-np |  |  | Perovskite | Spiro-MeOTAD |  |  |  | Au | 0.1 | nip | FALSE | FA; MA | Pb | Br; I | 0.03; 2.97 | Cl |  | 2 | Spin-coating >> Spin-coating | DMF; DMSO >> IPA | 9; 1 >> 1 | Unknown | FALSE | Unknown | Unknown | 16.71 | 17.19 | TRUE | ISOS-D-1I | Dark | FALSE | Open circuit | 25.0; 25.0 | N2 | 0 | 1000 | FALSE | 84.2 | 1265.823 |  | 84.2
2019-10-09 | SLG | ITO | SnO2-np |  |  | Perovskite | Spiro-MeOTAD |  |  |  | Au | 0.1 | nip | FALSE | FA; MA | Pb | Br; I | 0.03; 2.97 | Cl |  | 2 | Spin-coating >> Spin-coating | DMF; DMSO >> IPA | 9; 1 >> 1 | Unknown | FALSE | Unknown | Unknown | 16.71 | 17.19 | TRUE | ISOS-D-1I | Dark | FALSE | Open circuit | 25.0; 25.0 | N2 | 0 | 1000 | FALSE | 84.2 | 1265.823 |  | 84.2
2016-08-05 | SLG | FTO | TiO2-c |  |  | Perovskite | Spiro-MeOTAD |  |  |  | Au | 0.13 | nip | FALSE | MA | Pb | I | 3 |  | 1.6 | 1 | Spin-coating | DMF; DMSO | 11; 1 | Chlorobenzene | FALSE | Unknown | Unknown |  |  | TRUE | ISOS-D-1 | Dark | FALSE | Open circuit | 25.0; 25.0 | Air |  | 240 | FALSE | 84.2 | #DIV/0!
2017-12-31 | SLG | FTO | TiO2-c | TiO2-mp |  | Perovskite | Spiro-MeOTAD |  |  |  | Au | 0.09 | nip-mp | FALSE | MA | Pb | I | 3 | Cl | 1.6 | 1 | Spin-coating | DMF | 1 | Unknown | FALSE | Unknown | Unknown | 11.49 |  | TRUE | ISOS-D-1 | Dark | FALSE | Open circuit | 25.0; 25.0 | Air |  | 168 | FALSE | 84.2 | 212.6582
2018-02-15 | SLG | FTO | NiMgLiO |  |  | Perovskite | PCBM-60 | BCP |  |  | Ag | 0.09 | pin | FALSE | MA | Pb | I | 3 |  | 1.6 | 1 | Spin-coating | DMF; DMSO | 4; 1 | Diethyl ether | TRUE | Unknown | Unknown |  |  | TRUE | ISOS-D-1 | Dark | FALSE | Open circuit | 25.0; 25.0 | Air | 70 | 1000 | FALSE | 84.2 | #DIV/0! |  | 84.2
2019-08-08 | SLG | FTO | TiO2-c | TiO2-mp |  | Perovskite | P3HT |  |  |  | Carbon | 0.125 | nip-mp | FALSE | MA | Bi | I | 9 |  | 2.1 | 1 | Spin-coating | Methylacetate | 1 | Unknown | FALSE | Unknown | Unknown | 1.62 | 1.62 | TRUE | ISOS-L-1 | Light | FALSE | Open circuit | 25.0; 25.0 | Air | 75 | 720 | FALSE | 84.3 | 917.1975
2018-06-21 | SLG | ITO | TiO2-c | TiO2-mp |  | Perovskite | PCA-1 |  |  |  | Au | 0.112 | nip-mp | FALSE | MA | Pb | I | 3 |  | 1.6 | 1 | Spin-coating | DMF; DMSO | 9; 1 | Diethyl ether | FALSE | Unknown | Unknown | 18.17 |  | TRUE | ISOS-D-1 | Light | FALSE | Open circuit | 25.0; 25.0 | Air |  | 400 | FALSE | 84.53 | 517.1299
2016-09-02 | SLG | ITO | PEDOT:PSS |  |  | Perovskite | PCBM-60 | Bphen |  |  | Al | 0.000725 | pin | FALSE | MA | Pb | I | 3 | Cl; C-PCBSD | 1.6 | 1 | Spin-coating | DMF | 1 | Unknown | FALSE | Unknown | Unknown | 17.09 | 17.21 | TRUE | ISOS-D-1 | Dark | FALSE | Open circuit | 25.0; 25.0 | Air | 40 | 180 | FALSE | 84.6 | 233.7662
2017-11-16 | SLG | FTO | NiO-c |  |  | Perovskite | ZnO |  |  |  | Al | 0.2 | pin | FALSE | Cs; FA; MA | Pb | Br; I | 0.51; 2.49 |  |  | 1 | Spin-coating | DMF; DMSO | 4; 1 | Chlorobenzene | TRUE | Epoxy | Unknown |  |  | TRUE | ISOS-L-1 | White LED | FALSE | Open circuit | 30.0; 30.0 | Air | 25 | 460 | FALSE | 84.7 | #DIV/0!
2019-05-21 | SLG | FTO | TiO2-c | TiO2-mp |  | Perovskite | Spiro-MeOTAD |  |  |  | Au | 0.1 | nip-mp | FALSE | HA; MA | Pb | I | 10 |  | 1.96 | 1 | Spin-coating | DMF; DMSO |  | Unknown | FALSE | Unknown | Unknown | 5.9 |  | TRUE | ISOS-D-1 | Dark | FALSE | Open circuit | 25.0; 25.0 | Air | 40 | 750 | FALSE | 84.7 | 980.3922
2016-12-17 | SLG | FTO | TiO2-c |  |  | Perovskite | CuGaO2 |  |  |  | Au | 0.09 | nip | FALSE | MA | Pb | I | 3 | Cl | 1.6 | 1 | Spin-coating | Unknown |  | Chlorobenzene | FALSE | Unknown | Unknown | 18.51 | 17.8 | TRUE | ISOS-D-1 | Dark | FALSE | Open circuit | 25.0; 25.0 | Air |  | 720 | FALSE | 84.71 | 941.792
2019-05-20 | SLG | FTO | TiO2-c | TiO2-nw | TiO2-np | Perovskite | Spiro-MeOTAD |  |  |  | Ag | 0.16 | nip | FALSE | MA | Pb | I | 3 |  | 1.6 | 2 | Spin-coating >> Spin-coating | DMF >> IPA | 1 >> 1 | Unknown | FALSE | Unknown | Unknown | 12.97 | 11.72 | TRUE | ISOS-D-1 | Dark | FALSE | Open circuit | 25.0; 25.0 | Air | 40 | 1440 | FALSE | 84.81 | 1895.984 |  | 84.81
2019-04-25 | SLG | FTO | TiO2-c |  |  | Perovskite | Spiro-MeOTAD |  |  |  | Au | 0.09 | nip | FALSE | (DMA) | Pb | I | 3 | CsI |  | 1 | Spin-coating | DMF | 1 | Unknown | FALSE | Unknown | Unknown | 14.3 |  | TRUE | ISOS-D-1 | Dark | FALSE | Open circuit | 25.0; 25.0 | Air | 20 | 480 | FALSE | 84.97 | 638.7226
2018-04-06 | SLG | ITO | 3-F-br-4C |  |  | Perovskite | C60 | BCP |  |  | Ag | 0.09 | pin | FALSE | MA | Pb | I | 3 |  | 1.6 | 1 | Spin-coating | DMF | 1 | Chlorobenzene | FALSE | Unknown | Unknown |  |  | TRUE | ISOS-D-1 | Dark | FALSE | MPPT | 25.0; 25.0 | Air | 45 | 940 | FALSE | 85 | #DIV/0!
2018-02-26 | SLG | FTO | NiMgLiO |  |  | Perovskite | CeOx-np |  |  |  | Ag | 0.09 | pin | FALSE | MA | Pb | I | 3 |  | 1.6 | 1 | Spin-coating | DMF; DMSO | 4; 1 | Diethyl ether | FALSE | Unknown | Unknown | 16.65 | 16.54 | TRUE | ISOS-L-1I | White LED | TRUE | MPPT | 25.0; 25.0 | N2 | 0 | 200 | FALSE | 85 | 266.6667
2017-03-17 | SLG | ITO | PEDOT:PSS |  | Graphene oxide | Perovskite | PCBM-60 |  |  |  | Ag | 0.1 | pin | FALSE | MA | Pb | I | 3 |  | 1.6 | 1 | Spin-coating | DMSO; GBL | 7; 3 | Toluene | TRUE | Unknown | Unknown | 14 |  | TRUE | ISOS-D-1 | Dark | FALSE | Open circuit | 25.0; 25.0 | Air | 15 | 960 | FALSE | 85 | 1280
2019-08-07 | SLG | ITO | BDT-POZ |  |  | Perovskite | PCBM-60 | BCP |  |  | Ag | 0.07 | pin | FALSE | MA | Pb | I | 3 |  | 1.6 | 1 | Spin-coating | DMF; DMSO | 1; 0.079 | Toluene | FALSE | Unknown | Unknown | 19.16 |  | TRUE | ISOS-D-1I | Dark | FALSE | Open circuit | 25.0; 25.0 | Ar | 0 | 400 | FALSE | 85 | 533.3333
2019-08-07 | SLG | ITO | BDT-PTZ |  |  | Perovskite | PCBM-60 | BCP |  |  | Ag | 0.07 | pin | FALSE | MA | Pb | I | 3 |  | 1.6 | 1 | Spin-coating | DMF; DMSO | 1; 0.079 | Toluene | FALSE | Unknown | Unknown | 18.26 |  | TRUE | ISOS-D-1I | Dark | FALSE | Open circuit | 25.0; 25.0 | Ar | 0 | 400 | FALSE | 85 | 533.3333
2019-01-24 | SLG | FTO | Cu3PS4-np |  |  | Perovskite | PCBM-60 |  |  |  | Ag | 0.08 | pin | FALSE | FA; MA | Pb | I | 3 |  |  | 1 | Spin-coating | Unknown |  | Diethyl ether | FALSE | Unknown | Unknown | 17.5 |  | TRUE | ISOS-D-1 | Dark | FALSE | Open circuit | 25.0; 25.0 | Air | 50 | 1440 | FALSE | 85 | 1920
2015-12-17 | SLG | ITO | CuAlO2 |  |  | Perovskite | PCBM-60 | PEDOT:PSS |  |  | Ag | 0.0725 | pin | FALSE | MA | Pb | I | 3 |  | 1.6 | 2 | Spin-coating >> CBD | DMF >> IPA | 1 >> 1 | Unknown | FALSE | Unknown | Unknown | 12.48 |  | TRUE | ISOS-D-1 | Dark | FALSE | Open circuit | 25.0; 25.0 | Air |  | 240 | FALSE | 85 | 320
2019-11-18 | SLG | FTO | NiO-c |  |  | Perovskite | PCBM-60 |  |  |  | Ag | 0.25 | pin | FALSE | MA | Pb | I | 3 |  | 1.55 | 1 | Spin-coating | DMSO; GBL | 3; 7 | Chlorobenzene | FALSE | Unknown | Unknown | 18.31 | 18.22 | TRUE | ISOS-L-1I | Light | FALSE | Open circuit | 22.0; 22.0 | Unknown | 2 | 960 | FALSE | 85 | 1280
2019-11-11 | SLG | ITO | NiO-c |  |  | Perovskite | PCBM-60 |  |  |  | Ag | 0.05 | nip | FALSE | BA; MA | Pb | I | 13 |  | 1.64 | 1 | Spin-coating | DMF; DMSO | 7; 3 | Unknown | FALSE | Unknown | Unknown | 12.54 |  | TRUE | ISOS-D-2I | Dark | FALSE | Open circuit | 85.0; 85.0 | N2 | 0 | 240 | FALSE | 85 | 320
2019-05-28 | PEN | ITO | PEDOT:PSS |  |  | Perovskite | PCBM-60 |  |  |  | Ag | 0.04 | pin | FALSE | MA | Pb | Br; I | 0.21; 2.79 | nan | nan | 1 | Spin-coating | DMF; DMSO | 4; 1 | Chlorobenzene | FALSE | Unknown | Unknown | 14.86 |  | TRUE | ISOS-D-1 | Dark | FALSE | Open circuit | 25.0; 25.0 | Ambient |  | 50 | FALSE | 85 | 66.66667
2017-04-07 | SLG | ITO | PEDOT:PSS |  |  | Perovskite | PCBM-60 |  |  |  | Ag | 0.12 | pin | FALSE | FA | Pb; Sn | I | 3 |  | 1.3 | 1 | Spin-coating | DMF; DMSO | 1; 4 | Chlorobenzene | FALSE | Unknown | Unknown |  |  | TRUE | ISOS-L-1I | White LED | FALSE | Open circuit | 25.0; 25.0 | N2 | 0 | 100 | FALSE | 85 | #DIV/0!
2019-06-07 | SLG | FTO | PEDOT:PSS |  |  | Perovskite | PCBM-60; PCDTBT |  |  |  | Ag | 0.096 | pin | FALSE | MA | Pb | I | 3 |  | 1.6 | 1 | Spin-coating | DMSO; GBL | 3; 7 | Chlorobenzene | FALSE | Unknown | Unknown | 18.84 | 18.77 | TRUE | ISOS-D-1I | Dark | FALSE | Open circuit | 25.0; 25.0 | Unknown |  | 720 | FALSE | 85 | 960
2019-01-11 | SLG | ITO | NiO-c |  |  | Perovskite | PN-F50 |  |  |  | Ag | 0.1 | pin | FALSE | MA | Pb | I | 3 |  | 1.6 | 1 | Spin-coating | DMSO; GBL | 3; 7 | Toluene | FALSE | Unknown | Unknown | 15.9 |  | TRUE | ISOS-D-1 | Dark | FALSE | Open circuit | 25.0; 25.0 | Air | 40 | 300 | FALSE | 85 | 400
2017-08-29 | SLG | FTO | SnO2-c |  |  | Perovskite | SM09 |  |  |  | Ag | 0.09 | nip | FALSE | MA | Pb | I | 3 |  | 1.6 | 1 | Spin-coating | DMF | 1 | Chlorobenzene | FALSE | Unknown | Unknown | 16.5 |  | TRUE | ISOS-D-1I | Dark | FALSE | Open circuit | 25.0; 25.0 | N2 | 0 | 960 | FALSE | 85 | 1280
2019-12-12 | SLG | FTO | TiO2-c | BZnTPP |  | Perovskite | Spiro-MeOTAD |  |  |  | Ag | 0.1256 | nip | FALSE | MA | Pb | I | 3 |  | 1.6 | 1 | Spin-coating | DMF | 1 | Unknown | FALSE | Unknown | Unknown | 17.34 |  | TRUE | ISOS-D-1 | Dark | FALSE | Open circuit | 25.0; 25.0 | Air | 50 | 600 | FALSE | 85 | 800
2020-05-19 | SLG | ITO | SnO2-np | PCBM-60 |  | Perovskite | Spiro-MeOTAD |  |  |  | Ag | 0.091 | nip | FALSE | MA | Pb | I | 3 | Undoped | nan | 1 | Spin-coating | DMF; DMSO | 4; 1 | Chlorobenzene | FALSE | Unknown | Unknown | 18.15 | 17.16 | TRUE | ISOS-D-1 | Dark | FALSE | Open circuit | 25; 25 | Air | 35 | 528 | FALSE | 85 | 704
2019-08-22 | SLG | ITO | SnO2-c |  |  | Perovskite | Spiro-MeOTAD |  |  |  | Ag | 0.0757 | nip | FALSE | FA; MA | Pb | I | 3 | MACl | nan | 2 | Spin-coating ¦ Dropcasting | DMF; DMSO ¦ IPA | 95; 5 ¦ 1 | Unknown | FALSE | Unknown | Unknown | 19.04 |  | TRUE | ISOS-D-1 | Dark | FALSE | Open circuit | 25.0; 25.0 | Air | 30 | 180 | FALSE | 85 | 240
2017-12-12 | SLG | ITO | SnO2-np |  |  | Perovskite | Spiro-MeOTAD |  |  |  | Ag | 0.045 | nip | FALSE | MA | Pb | I | 3 | SCN | 1.6 | 2 | Spin-coating >> Spin-coating | DMSO >> IPA | 1 >> 1 | Unknown | FALSE | Unknown | Unknown | 16.23 |  | TRUE | ISOS-D-1 | Dark | FALSE | Open circuit | 25.0; 25.0 | Air | 70 | 720 | TRUE | 85 | 960
2016-12-12 | SLG | FTO | TiO2-c |  |  | Perovskite | Spiro-MeOTAD |  |  |  | Ag | 0.06 | nip | FALSE | MA | Pb | I | 3 |  | 1.5 | 2 | Spin-coating >> Evaporation | DMF >> none | 1 >> 1 | Unknown | FALSE | Unknown | Unknown | 15.2 |  | TRUE | ISOS-L-1I | Light | FALSE | Open circuit | 25.0; 25.0 | Unknown |  | 5 | TRUE | 85 | 6.666667
2019-06-13 | SLG | FTO | TiO2-c |  |  | Perovskite | Spiro-MeOTAD |  |  |  | Ag | 0.1 | nip | FALSE | MA | Pb | I | 3 |  | 1.6 | 1 | Spin-coating | DMF; DMSO | 7; 3 | Chlorobenzene | FALSE | Unknown | Unknown |  |  | TRUE | ISOS-L-1 | Light | FALSE | Open circuit | 25.0; 25.0 | Air | 10 | 48 | FALSE | 85 | #DIV/0!
2019-02-22 | SLG | FTO | TiO2-c |  |  | Perovskite | Spiro-MeOTAD |  |  |  | Ag | 0.09 | nip | FALSE | Cs; FA | Pb | Br; I | 0.51; 2.49 | pyr-fullerene |  | 1 | Spin-coating | DMF; DMSO | 4; 1 | Diethyl ether | FALSE | Unknown | Unknown | 18.5 | 18.9 | TRUE | ISOS-D-1 | Dark | FALSE | Open circuit | 25.0; 25.0 | Air | 40 | 700 | FALSE | 85 | 933.3333
2017-03-30 | SLG | FTO | TiO2-c |  |  | Perovskite | Spiro-MeOTAD |  |  |  | Ag | 0.09 | nip | FALSE | MA | Pb | I | 3 | Acetate; Cl | 1.6 | 1 | Spin-coating | DMF | 1 | Unknown | FALSE | Unknown | Unknown | 14.77 |  | TRUE | ISOS-D-1 | Light | FALSE | Open circuit | 21.5; 21.5 | Air | 70 | 200 | FALSE | 85 | 266.6667
2016-04-26 | SLG | ITO | ZnO-np |  |  | Perovskite | Spiro-MeOTAD |  |  |  | Ag | 0.04 | nip | FALSE | FA | Pb | I | 3 |  | 1.48 | 2 | Spin-coating >> Spin-coating | DMF >> IPA | 1 >> 1 | Unknown | FALSE | Unknown | Unknown | 15.5 |  | TRUE | ISOS-L-1I | Light | FALSE | Open circuit | 25.0; 25.0 | Unknown |  | 8 | FALSE | 85 | 10.66667
2018-11-08 | SLG | FTO | TiO2-c | TiO2-mp |  | Perovskite | Spiro-MeOTAD |  |  |  | Ag | 0.04 | nip-mp | FALSE | MA | Pb | I | 3 |  |  | 1 | Spin-coating | DMSO | 1 | Diethyl ether | FALSE | Unknown | Unknown | 18 |  | TRUE | ISOS-D-1 | Dark | FALSE | Open circuit | 35.0; 35.0 | Air | 30 | 504 | FALSE | 85 | 672
2018-12-12 | SLG | FTO | TiO2-c | TiO2-mp |  | Perovskite | Spiro-MeOTAD |  |  |  | Ag | 0.09 | nip-mp | FALSE | MA | Pb | I | 3 |  | 1.57 | 2 | Spin-coating >> Spin-coating | DMF; DMSO >> IPA | 7; 3 >> 1 | Unknown | FALSE | Unknown | Unknown | 14.38 |  | TRUE | ISOS-D-1 | Dark | FALSE | Open circuit | 25.0; 25.0 | Air |  | 168 | FALSE | 85 | 224
2018-07-09 | SLG | FTO | TiO2-c | TiO2-mp |  | Perovskite | Spiro-MeOTAD |  |  |  | Ag | 0.12 | nip-mp | FALSE | MA | Pb | I | 3 |  | 1.6 | 2 | Spin-coating >> Recrystallization | NMP | 1 | Diethyl ether | FALSE | Unknown | Unknown | 15.08 | 10.64 | TRUE | ISOS-D-1 | Dark | FALSE | Open circuit | 25.0; 25.0 | Air |  | 432 | FALSE | 85 | 576
2018-07-26 | SLG | FTO | TiO2-c | TiO2-mp |  | Perovskite | Spiro-MeOTAD |  |  |  | Ag | 0.1 | nip-mp | FALSE | MA | Pb | I | 3 |  | 1.6 | 2 | Spin-coating >> CBD | DMF; DMSO >> IPA | 7; 3 >> 1 | Unknown | FALSE | Unknown | Unknown | 16.66 |  | TRUE | ISOS-D-1I | Dark | FALSE | Open circuit | 25.0; 25.0 | Unknown |  | 144 | FALSE | 85 | 192
2019-06-07 | SLG | ITO | PTAA |  |  | Perovskite | TTC | C60 |  |  | Ag | 0.04 | pin | FALSE | MA | Pb | I | 3 |  | 1.6 | 1 | Spin-coating | DMF; DMSO | 9; 1 | Unknown | FALSE | Unknown | Unknown | 20.05 | 19.53 | TRUE | ISOS-D-1 | Dark | FALSE | Open circuit | 25.0; 25.0 | Air | 40 | 180 | FALSE | 85 | 240
2014-06-24 | SLG | FTO | TiO2-c | TiO2-mp |  | Perovskite | TTF1 |  |  |  | Ag | 0.09 | nip-mp | FALSE | MA | Pb | I | 3 |  | 1.51 | 2 | Spin-coating >> CBD | DMF >> IPA | 1 >> 1 | Unknown | FALSE | Unknown | Unknown | 11.03 |  | TRUE | ISOS-D-1 | Dark | FALSE | Open circuit | 25.0; 25.0 | Air | 40 | 500 | FALSE | 85 | 666.6667
2014-06-24 | SLG | FTO | TiO2-c | TiO2-mp |  | Perovskite | TTF1 |  |  |  | Ag | 1 | nip-mp | FALSE | MA | Pb | I | 3 |  | 1.51 | 2 | Spin-coating >> CBD | DMF >> IPA | 1 >> 1 | Unknown | FALSE | Unknown | Unknown | 8.08 |  | TRUE | ISOS-D-1 | Dark | FALSE | Open circuit | 25.0; 25.0 | Air | 40 | 500 | FALSE | 85 | 666.6667
2014-06-24 | SLG | FTO | TiO2-c | TiO2-mp |  | Perovskite | TTF1 |  |  |  | Ag | 0.09 | nip-mp | FALSE | MA | Pb | I | 3 |  | 1.51 | 2 | Spin-coating >> CBD | DMF >> IPA | 1 >> 1 | Unknown | FALSE | Unknown | Unknown | 8.5 |  | TRUE | ISOS-D-1 | Dark | FALSE | Open circuit | 25.0; 25.0 | Air | 40 | 500 | FALSE | 85 | 666.6667
2019-02-06 | SLG | FTO | TiO2-c | TiO2-mp | SnO2-c | Perovskite | V1000 |  |  |  | Ag | 0.16 | nip-mp | FALSE | Cs; FA; MA | Pb | Br; I | 0.45; 2.55 |  |  | 1 | Spin-coating | DMF; DMSO | 4; 1 | Trifluorotoluene | FALSE | Unknown | Unknown | 16.51 | 15.81 | TRUE | ISOS-D-1 | Dark | FALSE | Open circuit | 25.0; 25.0 | Air | 20 | 1800 | FALSE | 85 | 2400
2019-07-12 | SLG | ITO | SnO2-np |  |  | Perovskite | Zn-ChL |  |  |  | Ag | 0.04 | nip | FALSE | MA | Pb | I | 3 |  | 1.6 | 1 | Spin-coating | DMF; DMSO | 4; 1 | Chlorobenzene | FALSE | Unknown | Unknown | 11.9 |  | TRUE | ISOS-L-1I | Light | FALSE | MPPT | 25.0; 25.0 | Unknown |  | 0.55 | FALSE | 85 | 0.7333333
2020-01-10 | SLG | ITO | NiO-np | C60 |  | Perovskite | ZnO |  |  |  | Ag | 0.0672 | pin | FALSE | Cs | Pb | Br; I | x; x | Undoped | nan | 1 | Spin-coating | DMF; DMSO | 9; 1 | Chlorobenzene | FALSE | Unknown | Unknown | 16.1 |  | TRUE | ISOS-L-1I | Solar simulator | FALSE | Open circuit | 25; 25 | N2 |  | 350 | FALSE | 85 | 466.6667
2020-01-15 | SLG | FTO | NiO-c |  |  | Perovskite | ZnO-np | C60 |  |  | Ag | 0.09 | pin | FALSE | Cs | Pb | Br; I | 1; 2 | InCl2 |  | 1 | Spin-coating | DMSO | 1 | Unknown | FALSE | Unknown | Unknown | 12.84 |  | TRUE | ISOS-D-2I | Dark | FALSE | Open circuit | 60.0; 60.0 | N2 | 0 | 132 | FALSE | 85 | 176
2018-03-26 | SLG | ITO | PEDOT:PSS |  |  | Perovskite | PCBM-60 |  |  |  | Al | 0.096 | pin | FALSE | FA | Pb | Br; I | 0.3; 2.7 | Br |  | 2 | Spin-coating >> Spin-coating | DMSO >> IPA | 1 >> 1 | Unknown | FALSE | Unknown | Unknown | 20.01 |  | TRUE | ISOS-D-1I | Dark | FALSE | Open circuit | 25.0; 25.0 | Unknown | 0.3 | 500 | FALSE | 85 | 666.6667
2016-06-09 | SLG | FTO | GO-nanoribbons |  |  | Perovskite | ZnO-np |  |  |  | Al | 0.1 | pin | FALSE | MA | Pb | I | 3 |  | 1.5 | 2 | Spin-coating >> CBD | DMF >> IPA | 1 >> 1 | Unknown | FALSE | Unknown | Unknown | 12.94 |  | TRUE | ISOS-D-1 | Dark | FALSE | Open circuit | 20.0; 20.0 | Air | 47 | 100 | FALSE | 85 | 133.3333
2019-11-22 | SLG | FTO | SnO2-c | SnO2-np |  | Perovskite | Spiro-MeOTAD | Al2O3-c |  |  | Au | 0.12 | nip | FALSE | Cs; FA; MA | Pb | Br; I | 0.5; 2.5 |  |  | 1 | Spin-coating | DMF; DMSO | 4; 1 | Chlorobenzene | FALSE | Unknown | Unknown | 19.4 | 18.5 | TRUE | ISOS-D-1 | Dark | FALSE | Open circuit | 25.0; 25.0 | Air | 50 | 7000 | FALSE | 85 | 9333.333
2015-12-15 | SLG | FTO | TiO2-c | TiO2-mp |  | Perovskite | [BMPA-BTD]3-TPA |  |  |  | Au | 0.16 | nip-mp | FALSE | MA | Pb | I | 3 | nan | 1.6 | 2 | Spin-coating >> CBD | DMF >> IPA | 1 >> 1 | Unknown | FALSE | Unknown | Unknown | 11.54 |  | TRUE | ISOS-L-1 |  | FALSE | Open circuit | 25.0; 25.0 | Air | 20 | 250 | FALSE | 85 | 333.3333
2014-11-03 | SLG | FTO | TiO2-c | TiO2-mp |  | Perovskite | 2TPA-4-DP |  |  |  | Au | 0.08 | nip-mp | FALSE | MA | Pb | I | 3 |  | 1.59 | 2 | Spin-coating >> CBD | DMF >> IPA | 1 >> 1 | Unknown | FALSE | Unknown | Unknown | 11.18 |  | TRUE | ISOS-D-1 | Dark | FALSE | Open circuit | 25.0; 25.0 | Air |  | 900 | TRUE | 85 | 1200
2018-07-09 | SLG | FTO | TiO2-c | TiO2-mp |  | Perovskite | 3,6-cbz-EDOT |  |  |  | Au | 0.04 | nip-mp | FALSE | MA | Pb | I | 3 |  | 1.6 | 3 | Spin-coating >> Spin-coating >> Spin-coating | DMF >> DMF >> IPA | nan >> nan >> nan | Unknown | FALSE | Unknown | Unknown | 8.13 |  | TRUE | ISOS-D-1 | Dark | FALSE | Open circuit | 25.0; 25.0 | Ambient |  | 168 | FALSE | 85 | 224
2018-05-02 | SLG | FTO | TiO2-c | TiO2-mp |  | Perovskite | 3,6Cz-TPA |  |  |  | Au | 0.125 | nip-mp | FALSE | Cs; FA | Pb | Br; I | 0.45; 2.55 |  |  | 1 | Spin-coating | DMF; DMSO | 6; 1 | Diethyl ether | FALSE | Unknown | Unknown | 15.89 | 10.28 | TRUE | ISOS-L-2 | Light | FALSE | Open circuit | 85.0; 85.0 | Air |  | 0.4 | FALSE | 85 | 0.5333333
2018-02-07 | SLG | FTO | TiO2-c | TiO2-mp |  | Perovskite | asy-PBTBDT |  |  |  | Au | 0.09 | nip-mp | FALSE | Cs; FA; MA | Pb | Br; I | 0.45; 2.55 |  |  | 1 | Spin-coating | DMF; DMSO | 4; 1 | Chlorobenzene | FALSE | Unknown | Unknown | 18.4 |  | TRUE | ISOS-D-2 | Dark | FALSE | Open circuit | 75.0; 75.0 | Air | 60 | 12 | FALSE | 85 | 16
2019-04-20 | SLG | FTO | TiO2-c | TiO2-mp |  | Perovskite |  |  |  |  | Au | 0.16 | nip-mp | FALSE | MA | Pb | I | 3 |  | 1.6 | 2 | Spin-coating >> Gas reaction | DMF >> none | 1 >> 1 | Unknown | TRUE | SLG | Surlyn | 4.98 |  | TRUE | ISOS-D-1 | Dark | FALSE | Open circuit | 30.0; 30.0 | Air | 50 | 1680 | FALSE | 85 | 2240 |  | 90
2019-10-03 | SLG | FTO | TiO2-c | TiO2-mp |  | Perovskite | B2 |  |  |  | Au | 0.1 | nip-mp | FALSE | MA | Pb | I | 3 |  | 1.6 | 1 | Spin-coating | DMF; DMSO | 4; 1 | Chlorobenzene | FALSE | Unknown | Unknown | 10.3 |  | TRUE | ISOS-D-1 | Dark | FALSE | Open circuit | 25.0; 25.0 | Air | 30 | 240 | FALSE | 85 | 320
2019-12-02 | SLG | ITO | SnO2-np |  |  | Perovskite | BTTI-C6 |  |  |  | Au | 0.1 | nip | FALSE | Cs; FA; MA | Pb | Br; I | 0.45; 2.55 |  |  | 1 | Spin-coating | DMF; DMSO | 4; 1 | Chlorobenzene | FALSE | Unknown | Unknown | 19.69 |  | FALSE | ISOS-D-1 | Dark | FALSE | Open circuit | 28.0; 28.0 | Air | 50 | 2400 | FALSE | 85 | 3200
2019-11-08 | SLG | FTO | TiO2-c | TiO2-mp |  | Perovskite | CuFeO2-np |  |  |  | Au | 0.16 | nip-mp | FALSE | Cs; FA; MA | Pb | Br; I | 0.45; 2.55 |  |  | 1 | Spin-coating | DMF; DMSO | 4; 1 | Chlorobenzene | FALSE | Unknown | Unknown | 15.6 |  | TRUE | ISOS-L-1I | Light | FALSE | MPPT | 25.0; 25.0 | N2 | 0 | 1000 | FALSE | 85 | 1333.333 |  | 85
2019-08-07 | SLG | ITO | SnO2-np |  |  | Perovskite | CuIn1.5Se3-QDs |  |  |  | Au | 0.12 | nip | FALSE | MA | Pb | I | 3 |  | 1.6 | 1 | Spin-coating | DMF; DMSO | 600; 78 | Ethyl acetate | FALSE | Unknown | Unknown | 13.72 | 13.07 | TRUE | ISOS-D-1 | Dark | FALSE | Open circuit | 25.0; 25.0 | Air | 25 | 720 | FALSE | 85 | 960
2019-04-08 | SLG | FTO | SnO2-c |  |  | Perovskite | CuPc |  |  |  | Au | 0.1 | nip | FALSE | FA; MA | Pb | Br; I | 0.33; 2.67 |  | 1.62 | 2 | Evaporation >> Evaporation | none >> none | 1 >> 1 | Unknown | FALSE | Unknown | Unknown | 15.14 | 14.73 | TRUE | ISOS-D-1 | Dark | FALSE | Open circuit | 25.0; 25.0 | Air | 40 | 240 | FALSE | 85 | 320
2017-09-30 | SLG | FTO | TiO2-c | TiO2-mp |  | Perovskite | CuSCN |  |  |  | Au | 0.16 | nip-mp | FALSE | Cs; FA; MA | Pb | Br; I | 0.51; 2.49 |  |  | 1 | Spin-coating | DMF; DMSO | 4; 1 | Chlorobenzene | TRUE | PMMA | Unknown |  |  | TRUE | ISOS-D-2 | Dark | FALSE | Open circuit | 85.0; 85.0 | Air |  | 1000 | FALSE | 85 | #DIV/0! |  | 85
2019-10-10 | SLG | FTO | TiO2-c | TiO2-mp |  | Perovskite | DBC-OMeDPA |  |  |  | Au | 0.16 | nip-mp | FALSE | Cs; FA; MA | Pb | Br; I | 0.25; 2.75 |  |  | 1 | Spin-coating | DMF; DMSO | 4; 1 | Chlorobenzene | FALSE | Unknown | Unknown | 22 |  | TRUE | ISOS-L-2I | Light | FALSE | MPPT | 60.0; 60.0 | Unknown |  | 500 | TRUE | 85 | 666.6667
2019-12-09 | SLG | FTO | TiO2-c | TiO2-mp |  | Perovskite | HTM1 |  |  |  | Au | 0.1 | nip-mp | FALSE | Cs; FA; MA | Pb | Br; I | 0.36; 2.64 | Undoped |  | 1 | Spin-coating | DMF; DMSO | 78; 22 | Chlorobenzene | FALSE | Unknown | Unknown | 20.3 | 18.97 | TRUE | ISOS-D-1I | Dark | FALSE | Open circuit | 25.0; 25.0 | N2 | 0 | 1392 | FALSE | 85 | 1856
2019-08-26 | SLG | FTO | TiO2-c | TiO2-mp |  | Perovskite | IDT1 |  |  |  | Au | 0.105 | nip-mp | FALSE | FA; MA | Pb | Br; I | 0.45; 2.55 |  | 1.51 | 1 | Spin-coating | DMF; DMSO | 4; 1 | Chlorobenzene | FALSE | Unknown | Unknown | 18.51 | 19.55 | TRUE | ISOS-D-1 | Dark | FALSE | Open circuit | 25.0; 25.0 | Air | 40 | 500 | FALSE | 85 | 666.6667
2018-03-12 | SLG | FTO | TiO2-c |  |  | Perovskite | ITIC |  |  |  | Au | 0.09 | nip | FALSE | MA | Pb | I | 3 |  | 1.6 | 1 | Spin-coating | DMSO; GBL | 7; 3 | Chlorobenzene | FALSE | Unknown | Unknown | 19 |  | TRUE | ISOS-D-2I | Dark | FALSE | Open circuit | 80.0; 80.0 | N2 | 0 | 24 | FALSE | 85 | 32
2019-09-19 | SLG | FTO | TiO2-c |  |  | Perovskite | NiO-np |  |  |  | Au | 0.09 | nip | FALSE | Cs | Pb | Br; I | 1; 2 |  |  | 1 | Spin-coating | DMF; DMSO | 2; 3 | Diethyl ether | FALSE | Unknown | Unknown | 15.14 | 14.25 | TRUE | ISOS-D-2I | Dark | FALSE | Open circuit | 85.0; 85.0 | N2 | 0 | 1000 | FALSE | 85 | 1333.333 |  | 85
2020-05-13 | SLG | FTO | TiO2-c | TiO2-mp |  | Perovskite | OIPC-I |  |  |  | Au | 0.09 | nip-mp | FALSE | MA | Pb | I | 3 | Undoped | nan | 1 | Spin-coating | DMSO | 1 | Unknown | FALSE | Unknown | Unknown | 15 | 13.9 | TRUE | ISOS-D-1 | Dark | FALSE | Open circuit | 25; 25 | Air | 65 | 1000 | FALSE | 85 | 1333.333 |  | 85
2018-10-08 | SLG | ITO | ZnO-np | PCBM-60 |  | Perovskite | P3HT |  |  |  | Au | 0.38 | nip | FALSE | FA; MA | Pb | I | 3 | TBP |  | 2 | Spin-coating >> Spin-coating | DMF >> IPA | 1 >> 1 | Unknown | FALSE | Unknown | Unknown | 3.3 |  | TRUE | ISOS-D-1 | Dark | FALSE | Open circuit | 25.0; 25.0 | Air | 40 | 1848 | FALSE | 85 | 2464
2020-08-20 | SLG | FTO | TiO2-c |  |  | Perovskite | P3HT |  |  |  | Au | 0.08 | nip | FALSE | Cs | Ag; Bi | Br | 6 | Undoped | 2.39 | 1 | Spin-coating | DMSO | 1 | Unknown | FALSE | Unknown | Unknown | 1.77 |  | TRUE | ISOS-D-1 | Dark | FALSE | Open circuit | nan; nan | Air | 68 | 1632 | FALSE | 85 | 2176
2018-02-26 | SLG | FTO | TiO2-c | TiO2-mp |  | Perovskite | P3HT |  |  |  | Au | 0.159 | nip-mp | FALSE | Cs | Pb | I | 3 | CaI2 | 1.75 | 1 | Spin-coating | DMF; DMSO | 4; 1 | N2 | TRUE | Polyisobutene | Unknown | 13.5 |  | TRUE | ISOS-D-1 | Dark | FALSE | Open circuit | 25.0; 25.0 | Air |  | 1440 | FALSE | 85 | 1920
2019-09-20 | SLG | FTO | TiO2-c | TiO2-mp |  | Perovskite | P3HT-MoS2 |  |  |  | Au | 0.04 | nip-mp | FALSE | MA | Pb | I | 3 | Cl | 1.6 | 1 | Spin-coating | DMF | 1 | Unknown | FALSE | Unknown | Unknown | 7.2 |  | TRUE | ISOS-D-1I | Dark | FALSE | Open circuit | 25.0; 25.0 | Unknown |  | 2 | FALSE | 85 | 2.666667
2017-05-22 | SLG | FTO | TiO2-c | TiO2-mp |  | Perovskite | PCPDTBT |  |  |  | Au | 0.09 | nip-mp | FALSE | FA; MA | Pb | Br; I | 0.45; 2.55 |  |  | 1 | Spin-coating | DMF; DMSO | 4; 1 | Chlorobenzene | FALSE | Unknown | Unknown | 15.1 | 10.2 | TRUE | ISOS-D-1 | Dark | FALSE | Open circuit | 25.0; 25.0 | Air | 30 | 840 | FALSE | 85 | 1120
2019-01-11 | SLG | FTO | TiO2-c |  |  | Perovskite | PTAA |  |  |  | Au | 0.09 | nip | FALSE | Cs | Pb | I | 3 |  | 1.68 | 1 | Spin-coating | DMF; DMSO | 9; 1 | Unknown | FALSE | Unknown | Unknown | 14.73 |  | TRUE | ISOS-D-1 | Dark | FALSE | Open circuit | 25.0; 25.0 | Air | 30 | 1440 | FALSE | 85 | 1920
2016-08-15 | SLG | FTO | TiO2-c |  |  | Perovskite | PTAA |  |  |  | Au | 0.1134 | nip | FALSE | MA | Pb | I | 3 | Cl | 1.6 | 2 | Evaporation >> Diffusion-gas reaction | none >> none | 1 >> 1 | IPA | FALSE | Unknown | Unknown | 19.62 | 19.59 | TRUE | ISOS-L-1 | Xenon | FALSE | Open circuit | 25.0; 25.0 | Air |  | 4 | FALSE | 85 | 5.333333
2016-01-04 | SLG | ITO | ZnO-np |  |  | Perovskite | PTAA |  |  |  | Au | 0.096 | nip | FALSE | MA | Pb | I | 3 | HI | 1.6 | 1 | Spin-coating | DMF | 1 | Unknown | FALSE | Unknown | Unknown | 17.7 | 17.5 | TRUE | ISOS-D-1 | Dark | FALSE | Open circuit | 25.0; 25.0 | Air | 40 | 360 | FALSE | 85 | 480
2018-11-03 | SLG | FTO | TiO2-c | TiO2-mp |  | Perovskite | PTAA |  |  |  | Au | 0.16 | nip-mp | FALSE | MA | Pb | I | 3 |  | 1.6 | 1 | Spin-coating | DMSO | 1 | Chlorobenzene | FALSE | Unknown | Unknown |  |  | TRUE | ISOS-L-2I | White LED | FALSE | MPPT | 95.0; 95.0 | N2 | 0 | 500 | FALSE | 85 | #DIV/0!
2019-08-03 | SLG | FTO | TiO2-c | TiO2-mp |  | Perovskite | S14 |  |  |  | Au | 0.09 | nip-mp | FALSE | Cs; FA; MA | Pb | Br; I | 0.51; 2.49 | nan | 1.6 | 1 | Spin-coating | Unknown | 1 | Chlorobenzene | FALSE | Unknown | Unknown | 15.31 |  | TRUE | ISOS-D-1 | Dark | FALSE | Open circuit | 35.0; 35.0 | Air | 45 | 1000 | FALSE | 85 | 1333.333
2019-11-06 | SLG | FTO | TiO2-c | TiO2-mp |  | Perovskite | S5 |  |  |  | Au | 0.1 | nip-mp | FALSE | MA | Pb | I | 3 |  | 1.6 | 1 | Spin-coating | DMF | 1 | Unknown | FALSE | Unknown | Unknown | 13.75 |  | TRUE | ISOS-L-1 | Light | FALSE | Open circuit | 25.0; 25.0 | Air | 40 | 500 | FALSE | 85 | 666.6667
2019-11-06 | SLG | FTO | TiO2-c | TiO2-mp |  | Perovskite | S5 |  |  |  | Au | 0.1 | nip-mp | FALSE | MA | Pb | I | 3 |  | 1.6 | 1 | Spin-coating | DMF | 1 | Unknown | FALSE | Unknown | Unknown | 14.9 |  | TRUE | ISOS-L-1 | Light | FALSE | Open circuit | 25.0; 25.0 | Air | 40 | 500 | FALSE | 85 | 666.6667
2017-08-31 | SLG | FTO | TiO2-c | TiO2-mp |  | Perovskite | SGT-405 |  |  |  | Au | 0.1 | nip-mp | FALSE | MA | Pb | I | 3 | Cl | 1.6 | 1 | Spin-coating | DMF; DMSO | 9; 1 | Toluene | FALSE | Unknown | Unknown | 18 |  | TRUE | ISOS-D-1 | Dark | FALSE | Open circuit | 25.0; 25.0 | Air | 20 | 380 | FALSE | 85 | 506.6667
2017-08-26 | SLG | FTO | TiO2-c | TiO2-mp | Al2O3-mp | Perovskite | Spiro-MeOTAD |  |  |  | Au | 0.17 | nip-mp | FALSE | MA | Pb | I | 3 | Cl; NiO-np | 1.52 | 1 | Spin-coating | DMF | 1 | Unknown | FALSE | Unknown | Unknown | 18.14 | 16.1 | TRUE | ISOS-D-1 | Dark | FALSE | Open circuit | 20.0; 20.0 | Air | 45 | 5040 | TRUE | 85 | 6720 |  | 96
2019-12-09 | SLG | FTO | TiO2-c | TiO2-mp | beta-Alanine-SAM | Perovskite | Spiro-MeOTAD |  |  |  | Au | 0.1 | nip-mp | FALSE | Cs; FA; MA | Pb | Br; I | 0.36; 2.64 | Undoped |  | 1 | Spin-coating | DMF; DMSO | 78; 22 | Chlorobenzene | FALSE | Unknown | Unknown | 19.43 | 16.99 | TRUE | ISOS-D-1I | Dark | FALSE | Open circuit | 25.0; 25.0 | N2 | 0 | 1392 | FALSE | 85 | 1856
2019-12-09 | SLG | FTO | TiO2-c | TiO2-mp | CBA-SAM | Perovskite | Spiro-MeOTAD |  |  |  | Au | 0.1 | nip-mp | FALSE | Cs; FA; MA | Pb | Br; I | 0.36; 2.64 | Undoped |  | 1 | Spin-coating | DMF; DMSO | 78; 22 | Chlorobenzene | FALSE | Unknown | Unknown | 21.35 | 18.6 | TRUE | ISOS-D-1I | Dark | FALSE | Open circuit | 25.0; 25.0 | N2 | 0 | 1392 | FALSE | 85 | 1856
2019-12-09 | SLG | FTO | TiO2-c | TiO2-mp | NBA-SAM | Perovskite | Spiro-MeOTAD |  |  |  | Au | 0.1 | nip-mp | FALSE | Cs; FA; MA | Pb | Br; I | 0.36; 2.64 | Undoped |  | 1 | Spin-coating | DMF; DMSO | 78; 22 | Chlorobenzene | FALSE | Unknown | Unknown | 1.11 | 1.01 | TRUE | ISOS-D-1I | Dark | FALSE | Open circuit | 25.0; 25.0 | N2 | 0 | 1392 | FALSE | 85 | 1856
2017-10-27 | SLG | FTO | TiO2-c | TiO2-mp | NH4I | Perovskite | Spiro-MeOTAD |  |  |  | Au | 0.09 | nip-mp | FALSE | FA; MA | Pb | Br; I | 0.45; 2.55 |  |  | 1 | Spin-coating | DMF; DMSO | 17; 3 | Chlorobenzene | FALSE | Unknown | Unknown | 18.31 | 18.17 | TRUE | ISOS-D-1 | Dark | FALSE | Open circuit | 25.0; 25.0 | Air | 80 | 700 | FALSE | 85 | 933.3333
2019-10-02 | SLG | ITO | SnO2-np | DPC60 |  | Perovskite | Spiro-MeOTAD |  |  |  | Au | 0.1 | nip | FALSE | Cs; FA; MA | Pb | Br; I | 0.51; 2.49 |  |  | 1 | Spin-coating | DMF; DMSO | 4; 1 | Chlorobenzene | FALSE | Unknown | Unknown | 19.83 |  | TRUE | ISOS-L-2I | Light | FALSE | MPPT | 55.0; 55.0 | N2 | 0 | 200 | FALSE | 85 | 266.6667
2019-08-08 | SLG | FTO | ZnO | PEI |  | Perovskite | Spiro-MeOTAD |  |  |  | Au | 0.1 | nip | FALSE | MA | Pb | I | 3 |  | 1.55 | 1 | Spin-coating | DMSO; GBL | 1; 1 | Chlorobenzene | FALSE | Unknown | Unknown | 15.8 |  | TRUE | ISOS-D-1 | Dark | FALSE | Open circuit | 24.0; 24.0 | Air | 60 | 60 | FALSE | 85 | 80
2017-08-25 | SLG | FTO |  |  |  | Perovskite | Spiro-MeOTAD |  |  |  | Au | 0.105 | nip | FALSE | MA | Pb | I | 3 |  | 1.6 | 1 | Spin-coating | DMF; DMSO | 100; 7.2 | Diethyl ether | FALSE | Unknown | Unknown | 19.22 |  | TRUE | ISOS-D-1 | Dark | FALSE | Open circuit | 25.0; 25.0 | Air | 30 | 4 | FALSE | 85 | 5.333333
2015-08-04 | SLG | ITO | PFN |  |  | Perovskite | Spiro-MeOTAD |  |  |  | Au | 0.09 | nip | FALSE | MA | Pb | I | 3 |  | 1.5 | 2 | Spin-coating >> CBD | DMF >> IPA | 1 >> 1 | Unknown | FALSE | Unknown | Unknown | 15.5 |  | TRUE | ISOS-D-1 | Dark | FALSE | Open circuit | 20.0; 20.0 | Air | 10 | 600 | FALSE | 85 | 800
2019-06-20 | SLG | FTO | SnO2-c |  |  | Perovskite | Spiro-MeOTAD |  |  |  | Au | 0.096 | nip | FALSE | MA | Pb | I | 3 |  | 1.6 | 1 | Spin-coating | Acetonitrile; Ethanol; Methylamine | 3; 2; 6 | Unknown | FALSE | Unknown | Unknown | 20.77 |  | TRUE | ISOS-L-1 | Light | FALSE | MPPT | 27.0; 27.0 | Air | 60 | 800 | FALSE | 85 | 1066.667
2018-01-19 | SLG | FTO | SnO2-c |  |  | Perovskite | Spiro-MeOTAD |  |  |  | Au | 0.09 | nip | FALSE | Cs; FA; MA | Pb | Br; I | 0.51; 2.49 | Undoped |  | 1 | Spin-coating | DMF; DMSO | 4; 1 | Chlorobenzene | FALSE | Unknown | Unknown | 17.56 | 15.01 | TRUE | ISOS-L-1 | Xenon | FALSE | Open circuit | 25.0; 25.0 | Air | 30 | 320 | FALSE | 85 | 426.6667
2018-01-19 | SLG | FTO | SnO2-c |  |  | Perovskite | Spiro-MeOTAD |  |  |  | Au | 0.09 | nip | FALSE | Cs; FA; MA | Pb | Br; I | 0.51; 2.49 | Undoped |  | 1 | Spin-coating | DMF; DMSO | 4; 1 | Chlorobenzene | FALSE | Unknown | Unknown | 18.44 | 16.82 | TRUE | ISOS-L-1 | Xenon | FALSE | Open circuit | 25.0; 25.0 | Air | 30 | 320 | FALSE | 85 | 426.6667
2019-03-15 | SLG | FTO | SnO2-c |  |  | Perovskite | Spiro-MeOTAD |  |  |  | Au | 0.16 | nip | FALSE | FA; MA | Pb | Br; I | 0.45; 2.55 |  |  | 1 | Spin-coating | DMF; DMSO | 4; 1 | n-Butyl alcohol | FALSE | Unknown | Unknown | 17.67 | 15.29 | TRUE | ISOS-D-1 | Dark | FALSE | Open circuit | 25.0; 25.0 | Air | 20 | 500 | FALSE | 85 | 666.6667
2019-08-02 | SLG | FTO | SnO2-c |  |  | Perovskite | Spiro-MeOTAD |  |  |  | Au | 0.1 | nip | FALSE | Cs; FA; MA | Pb | Br; I | 0.51; 2.49 |  |  | 1 | Spin-coating | DMF; DMSO | 4; 1 | Ether | FALSE | Unknown | Unknown | 19.87 |  | TRUE | ISOS-D-1 | Dark | FALSE | Open circuit | 25.0; 25.0 | Air | 40 | 800 | FALSE | 85 | 1066.667
2019-07-13 | PET | ITO | SnO2-c |  |  | Perovskite | Spiro-MeOTAD |  |  |  | Au | 0.1 | nip | FALSE | FA; MA | Pb | Br; I | 0.45; 2.55 |  |  | 1 | Spin-coating | DMF; DMSO | 4; 1 | Chlorobenzene | FALSE | Unknown | Unknown | 13.57 | 11.42 | TRUE | ISOS-D-1I | Dark | FALSE | Open circuit | 25.0; 25.0 | N2 | 0 | 500 | FALSE | 85 | 666.6667
2017-08-24 | SLG | ITO | SnO2-c |  |  | Perovskite | Spiro-MeOTAD |  |  |  | Au | 0.1031 | nip | FALSE | MA | Pb | I | 3 | Cl; PVP | 1.63 | 2 | Spin-coating >> Spin-coating | DMF >> IPA | 1 >> 1 | Unknown | TRUE | SLG | Epoxy |  |  | TRUE | ISOS-D-1 | Dark | FALSE | Open circuit | 25.0; 25.0 | Air | 35 | 2500 | FALSE | 85 | #DIV/0! |  | 90
2019-05-01 | SLG | ITO | SnO2-c |  |  | Perovskite | Spiro-MeOTAD |  |  |  | Au | 0.0588 | nip | FALSE | FA; MA | Pb | Br; I | 0.03; 2.97 | Cl; Liquid crystals |  | 2 | Spin-coating >> Spin-coating | DMF; DMSO >> IPA | 9.5; 0.5 >> 1 | Unknown | FALSE | Unknown | Unknown | 20 | 19.5 | TRUE | ISOS-L-1I | Light | FALSE | Open circuit | 25.0; 25.0 | N2 | 0 | 500 | FALSE | 85 | 666.6667
2019-11-08 | SLG | ITO | SnO2-c |  |  | Perovskite | Spiro-MeOTAD |  |  |  | Au | 0.1 | nip | FALSE | MA | Pb | I | 3 |  | 1.6 | 1 | Spin-coating | DMF; DMSO | 9; 1 | Diethyl ether | FALSE | Unknown | Unknown | 20.17 |  | TRUE | ISOS-D-1 | Dark | FALSE | Open circuit | 25.0; 25.0 | Air | 50 | 1000 | FALSE | 85 | 1333.333 |  | 85
2019-10-19 | SLG | FTO | SnO2-np |  |  | Perovskite | Spiro-MeOTAD |  |  |  | Au |  | nip | FALSE | MA ¦ (BEA) | Pb ¦ Pb | I ¦ I | 3 ¦ 4 | Undoped | 1.59 | 2 | Spin-coating >> Gas reaction | DMSO; GBL >> none | 7; 3 >> 1 | Toluene | FALSE | Unknown | Unknown | 19.58 |  | TRUE | ISOS-D-1 | Dark | FALSE | Open circuit | nan; nan | Air | 55 | 1000 | FALSE | 85 | 1333.333 |  | 85
2018-10-16 | PET | ITO | SnO2-np |  |  | Perovskite | Spiro-MeOTAD |  |  |  | Au |  | nip | FALSE | FA; MA | Pb | Br; I | 0.15; 0.85 | Undoped | 1.63 | 1 | Spin-coating | DMF; DMSO | 4; 1 | Chlorobenzene | FALSE | Unknown | Unknown | 13.68 | 13.11 | TRUE | ISOS-D-1 | Dark | FALSE | Open circuit | nan; nan | Ambient |  | 480 | FALSE | 85 | 640
2018-10-16 | PET | ITO | SnO2-np |  |  | Perovskite | Spiro-MeOTAD |  |  |  | Au |  | nip | FALSE | FA; MA | Pb | Br; I | 0.15; 0.85 | Undoped | 1.63 | 1 | Spin-coating | DMF; DMSO | 4; 1 | Ethyl acetate | FALSE | Unknown | Unknown | 13.33 | 12.76 | TRUE | ISOS-D-1 | Dark | FALSE | Open circuit | nan; nan | Ambient |  | 480 | FALSE | 85 | 640
2020-01-30 | SLG | ITO | SnO2-np |  |  | Perovskite | Spiro-MeOTAD |  |  |  | Au | 0.1003 | nip | FALSE | Cs; FA; MA | Pb | Br; I | 0.45; 2.55 | Rb |  | 1 | Spin-coating | DMF; DMSO | 4; 1 | Chlorobenzene | TRUE | UVCA (3035B) ¦ Paraffin | Unknown | 20.85 |  | TRUE | ISOS-L-1 | White LED | FALSE | MPPT | 25.0; 25.0 | Air | 40 | 1100 | FALSE | 85 | 1466.667
2019-05-15 | SLG | ITO | SnO2-np |  |  | Perovskite | Spiro-MeOTAD |  |  |  | Au | 0.09408 | nip | FALSE | Cs; FA; MA | Pb | Br; I | 0.06; 2.94 | NaF |  | 2 | Spin-coating >> Spin-coating | DMF; DMSO >> IPA | 9; 1 >> 1 | Unknown | FALSE | Unknown | Unknown | 21.92 | 21.92 | TRUE | ISOS-D-1 | Dark | FALSE | Open circuit | 35.0; 35.0 | Air | 40 | 6000 | FALSE | 85 | 8000 |  | 90
2018-10-15 | SLG | ITO | SnO2-np |  |  | Perovskite | Spiro-MeOTAD |  |  |  | Au | 0.1 | nip | FALSE | MA | Pb | I | 3 | GuaI | 1.6 | 1 | Spin-coating | DMF; DMSO | 4; 1 | Chlorobenzene | FALSE | Unknown | Unknown | 18.54 | 17.04 | TRUE | ISOS-D-1I | Dark | FALSE | Open circuit | 25.0; 25.0 | N2 | 0 | 720 | FALSE | 85 | 960
2018-06-25 | SLG | ITO | SnO2-np |  |  | Perovskite | Spiro-MeOTAD |  |  |  | Au | 0.1 | nip | FALSE | FA; MA | Pb | I | 3 | Rubrene | 1.56 | 1 | Spin-coating | DMF; DMSO | 600; 78 | Chlorobenzene | FALSE | Unknown | Unknown |  |  | TRUE | ISOS-L-2 | Solar simulator | FALSE | Constant potential | 25.0; 25.0 | Air | 70 | 1 | FALSE | 85 | #DIV/0!
2020-05-15 | SLG | ITO | SnO2-np |  |  | Perovskite | Spiro-MeOTAD |  |  |  | Au |  | nip | FALSE | Cs | Pb | Br; I | 2; 1 | nan | nan | 1 | Spin-coating | DMSO | 1 | Methanol | FALSE | Unknown | Unknown | 9.75 |  | TRUE | ISOS-V-1 | Dark | FALSE | Open circuit | nan; nan | Unknown | 35 | 5 | FALSE | 85 | 6.666667
2017-11-15 | SLG | FTO | TiO2-c |  |  | Perovskite | Spiro-MeOTAD |  |  |  | Au | 0.1 | nip | FALSE | MA | Pb | I | 3 |  | 1.6 | 1 | Spin-coating | DMF; DMSO | 4; 1 | Chlorobenzene | FALSE | Unknown | Unknown | 19.7 | 18.27 | TRUE | ISOS-D-1I | Dark | FALSE | Open circuit | 25.0; 25.0 | Unknown |  | 960 | FALSE | 85 | 1280
2019-08-08 | SLG | FTO | TiO2-c |  |  | Perovskite | Spiro-MeOTAD |  |  |  | Au | 0.1 | nip | FALSE | MA | Pb | I | 3 |  | 1.55 | 1 | Spin-coating | DMSO; GBL | 1; 1 | Chlorobenzene | FALSE | Unknown | Unknown | 12.62 |  | TRUE | ISOS-D-1 | Dark | FALSE | Open circuit | 24.0; 24.0 | Air | 60 | 60 | FALSE | 85 | 80
2019-05-06 | SLG | FTO | TiO2-c |  |  | Perovskite | Spiro-MeOTAD |  |  |  | Au | 0.06 | nip | FALSE | Cs; FA; MA | Pb | Br; I | 0.45; 2.55 |  |  | 1 | Spin-coating | DMF; DMSO | 4; 1 | Chlorobenzene | FALSE | Unknown | Unknown | 18.47 |  | TRUE | ISOS-D-1 | Dark | FALSE | Open circuit | 25.0; 25.0 | Air | 30 | 720 | FALSE | 85 | 960
2016-05-16 | SLG | FTO | TiO2-c |  |  | Perovskite | Spiro-MeOTAD |  |  |  | Au | 0.09 | nip | FALSE | MA | Pb | I | 3 | Cl; PCBM-60; PEG | 1.6 | 1 | Spin-coating | DMF | 1 | Unknown | FALSE | Unknown | Unknown | 17.1 | 15.9 | TRUE | ISOS-D-1 | Dark | FALSE | Open circuit | 30.0; 30.0 | Air | 55 | 1200 | FALSE | 85 | 1600 |  | 14
2018-02-06 | SLG | FTO | TiO2-c |  |  | Perovskite | Spiro-MeOTAD |  |  |  | Au | 0.09 | nip | FALSE | MA | Pb | I | 3 | Undoped | 1.6 | 1 | Spin-coating | DMSO; GBL | 6; 4 | Unknown | FALSE | Unknown | Unknown | 16.85 | 12.04 | TRUE | ISOS-D-1 | Dark | FALSE | Open circuit | 25.0; 25.0 | Air | 30 | 540 | FALSE | 85 | 720
2016-06-15 | SLG | FTO | TiO2-c |  |  | Perovskite | Spiro-MeOTAD |  |  |  | Au | 0.09 | nip | FALSE | MA | Pb | I | 3 |  | 1.6 | 1 | Spin-coating | DMF | 1 | Unknown | TRUE | SLG | Unknown |  |  | TRUE | ISOS‐D‐3 | Dark | FALSE | Open circuit | 85.0; 85.0 | Air | 65 | 500 | FALSE | 85 | #DIV/0!
2019-04-03 | SLG | FTO | TiO2-c |  |  | Perovskite | Spiro-MeOTAD |  |  |  | Au | 0.04 | nip | FALSE | MA | Pb | I | 3 |  | 1.6 | 1 | Spin-coating | DMF | 1 | Toluene | FALSE | Unknown | Unknown |  |  | TRUE | ISOS-D-1I | Dark | FALSE | Open circuit | 20.0; 20.0 | N2 | 0 | 5232 | FALSE | 85 | #DIV/0!
2018-10-31 | SLG | FTO | TiO2-c |  |  | Perovskite | Spiro-MeOTAD |  |  |  | Au | 0.1 | nip | FALSE | Cs; FA | Pb | I | 3 | PEAI |  | 1 | Spin-coating | DMSO; GBL | 3; 7 | Chlorobenzene | FALSE | Unknown | Unknown |  |  | TRUE | ISOS-D-2 | Dark | FALSE | Open circuit | 100.0; 100.0 | Air |  | 200 | FALSE | 85 | #DIV/0!
2016-07-27 | SLG | FTO | TiO2-c |  |  | Perovskite | Spiro-MeOTAD |  |  |  | Au | 0.16 | nip | FALSE | MA | Pb | I | 3 |  | 1.6 | 1 | Spin-coating | DMF | 1 | Ar | TRUE | UV-curable epoxy | Unknown | 13.82 | 11.12 | TRUE | ISOS-LC-1 | Solar simulator | FALSE | Open circuit | -10.0; -10.0 | Air | 10 | 336 | FALSE | 85 | 448
2019-01-08 | SLG | FTO | TiO2-c |  |  | Perovskite | Spiro-MeOTAD |  |  |  | Au | 0.1 | nip | FALSE | FA; MA | Pb | Br; I | 0.51; 2.49 |  |  | 1 | Spin-coating | DMF; DMSO | 4; 1 | Chlorobenzene | FALSE | Unknown | Unknown | 16.28 |  | TRUE | ISOS-D-1I | Dark | FALSE | Open circuit | 25.0; 25.0 | N2 | 0 | 436 | FALSE | 85 | 581.3333
2019-01-08 | SLG | FTO | TiO2-c |  |  | Perovskite | Spiro-MeOTAD |  |  |  | Au | 0.1 | nip | FALSE | FA; MA | Pb | Br; I | 0.51; 2.49 |  |  | 1 | Spin-coating | DMF; DMSO | 4; 1 | Chlorobenzene | FALSE | Unknown | Unknown | 16.53 |  | TRUE | ISOS-D-1I | Dark | FALSE | Open circuit | 25.0; 25.0 | N2 | 0 | 436 | FALSE | 85 | 581.3333
2017-12-26 | SLG | FTO | TiO2-c |  |  | Perovskite | Spiro-MeOTAD |  |  |  | Au | 0.066 | nip | FALSE | MA | Pb | I | 3 |  | 1.6 | 1 | Spin-coating | DMF; DMSO | 7; 3 | Chlorobenzene | FALSE | Unknown | Unknown | 17.13 |  | TRUE | ISOS-D-1 | Dark | FALSE | Open circuit | 25.0; 25.0 | Air | 20 | 2600 | FALSE | 85 | 3466.667
2017-12-28 | SLG | FTO | TiO2-c |  |  | Perovskite | Spiro-MeOTAD |  |  |  | Au | 0.09 | nip | FALSE | MA | Pb | I | 3 |  | 1.6 | 1 | Spin-coating | DMF; DMSO | 4; 1 | Chlorobenzene | FALSE | Unknown | Unknown | 15.4 |  | TRUE | ISOS-D-1 | Dark | FALSE | Open circuit | 25.0; 25.0 | Air | 20 | 2160 | FALSE | 85 | 2880
2018-10-17 | SLG | FTO | TiO2-c |  |  | Perovskite | Spiro-MeOTAD |  |  |  | Au | 0.1 | nip | TRUE | Cs | Pb | Br; I | 1; 2 |  | 1.97 | 1 | Co-evaporation | none | 1 | Unknown | FALSE | Unknown | Unknown | 5.7 |  | TRUE | ISOS-D-2I | Dark | FALSE | Open circuit | 85.0; 85.0 | Unknown |  | 24 | FALSE | 85 | 32
2017-09-19 | SLG | FTO | TiO2-c |  |  | Perovskite | Spiro-MeOTAD |  |  |  | Au | 0.1 | nip | FALSE | MA | Pb | I | 3 | NiO | 1.6 | 1 | Spin-coating | DMF | 1 | Diethyl ether | FALSE | Unknown | Unknown | 19.3 |  | TRUE | ISOS-D-1 | Dark | FALSE | Open circuit | nan; nan | Air | 20 | 250 | FALSE | 85 | 333.3333
2017-08-15 | SLG | FTO | TiO2-c |  |  | Perovskite | Spiro-MeOTAD |  |  |  | Au | 0.09 | nip | FALSE | BA; Cs; MA | Pb | I | 13 | Unknown | 1.63 | 1 | Spin-coating | DMF; DMSO | 3; 7 | Unknown | FALSE | Unknown | Unknown |  |  | TRUE | ISOS-D-1 | Dark | FALSE | Open circuit | 25.0; 25.0 | Air | 65 | 36 | FALSE | 85 | #DIV/0!
2017-08-15 | SLG | FTO | TiO2-c |  |  | Perovskite | Spiro-MeOTAD |  |  |  | Au | 0.09 | nip | FALSE | BA; Cs; MA | Pb | I | 13 | Unknown | 1.63 | 1 | Spin-coating | DMF; DMSO | 3; 7 | Unknown | FALSE | Unknown | Unknown |  |  | TRUE | ISOS-D-2 | Dark | FALSE | Open circuit | 80.0; 80.0 | N2 | 0 | 16 | FALSE | 85 | #DIV/0!
2019-07-31 | SLG | FTO | TiO2-c |  |  | Perovskite | Spiro-MeOTAD |  |  |  | Au | 0.09 | nip | FALSE | Cs | Pb | Br; I | 1; 2 | nan | nan | 1 | Spin-coating | DMF; DMSO | 4; 1 | Chlorobenzene | FALSE | Unknown | Unknown | 13.88 |  | TRUE | ISOS-D-1 | Dark | FALSE | Open circuit | 25.0; 25.0 | Air | 30 | 52 | FALSE | 85 | 69.33333
2018-09-10 | SLG | FTO | TiO2-c |  |  | Perovskite | Spiro-MeOTAD |  |  |  | Au | 0.1 | nip | FALSE | MA | Pb | I | 3 | Side-chain liquid crystalline polymer (SCLCP) | 1.55 | 1 | Spin-coating | DMF; DMSO | 7; 1 | Diethyl ether | FALSE | Unknown | Unknown | 20.63 |  | TRUE | ISOS-L-1 |  | FALSE | Open circuit | 25.0; 25.0 | Ambient |  | 480 | FALSE | 85 | 640
2017-12-15 | SLG | ITO | TiO2-c |  |  | Perovskite | Spiro-MeOTAD |  |  |  | Au | 0.102 | pin | FALSE | BA; MA | Pb | I | 13 |  |  | 1 | Spin-coating | DMF | 1 | Unknown | FALSE | Unknown | Unknown | 10.72 |  | TRUE | ISOS-D-1 | Dark | FALSE | Open circuit | 25.0; 25.0 | Air | 50 | 1300 | FALSE | 85 | 1733.333 |  | 91.8
2019-03-26 | SLG | FTO | TiO2-mp |  |  | Perovskite | Spiro-MeOTAD |  |  |  | Au | 0.16 | nip-mp | FALSE | MA | Pb | I | 3 |  | 1.55 | 1 | Spin-coating | DMF; DMSO; NMP | 3; 4; 3 | Diethyl ether | FALSE | Unknown | Unknown | 18.12 | 16.94 | TRUE | ISOS-D-1 | Dark | FALSE | Open circuit | 25.0; 25.0 | Air | 20 | 500 | FALSE | 85 | 666.6667
2016-02-29 | SLG | FTO | ZnO |  |  | Perovskite | Spiro-MeOTAD |  |  |  | Au | 0.15 | pin | FALSE | MA | Pb | I | 3 |  | 1.6 | 2 | Spin-coating >> CBD | DMF >> Ethanol | 1 >> 1 | Unknown | TRUE | Unknown | Unknown | 15.2 |  | TRUE | ISOS-D-1 | Dark | FALSE | Open circuit | 25.0; 25.0 | Ambient |  | 720 | FALSE | 85 | 960
2018-05-01 | SLG | ITO | ZnO |  |  | Perovskite | Spiro-MeOTAD |  |  |  | Au | 0.0707 | nip | FALSE | MA | Pb | I | 3 |  | 1.6 | 2 | Spin-coating >> CBD | DMF; DMSO >> H2O; IPA | 9; 1 >> 5; 95 | Unknown | FALSE | Unknown | Unknown | 19.9 |  | TRUE | ISOS-L-1 | Light | FALSE | Open circuit | 25.0; 25.0 | Air | 42 | 5 | FALSE | 85 | 6.666667
2017-06-26 | SLG | ITO | TiO2-c | PPDI-F3N |  | Perovskite | Spiro-MeOTAD |  |  |  | Au | 0.102 | nip | FALSE | MA | Pb | I | 3 | Cl | nan | 2 | Spin-coating >> Spin-coating | DMF >> IPA | 1 >> 1 | Unknown | FALSE | Unknown | Unknown | 16.7 |  | TRUE | ISOS-D-1 | Dark | FALSE | Open circuit | 25; 25 | Ambient | 30 | 168 | FALSE | 85 | 224
2018-05-21 | SLG | FTO | SnO2-c | SnO2-c |  | Perovskite | Spiro-MeOTAD |  |  |  | Au | 0.1 | nip | FALSE | FA; MA | Pb | Br; I | 0.45; 2.55 |  |  | 1 | Spin-coating | DMF; DMSO | 4; 1 | Chlorobenzene | TRUE | Unknown | Unknown | 20.2 | 19.65 | TRUE | ISOS-L-1 | Xenon | FALSE | Open circuit | 20.0; 20.0 | Air | 40 | 300 | TRUE | 85 | 400
2019-09-25 | SLG | FTO | TiO2-c | SnO2-np |  | Perovskite | Spiro-MeOTAD |  |  |  | Au | 0.09 | nip | FALSE | MA | Pb | I | 3 |  | 1.6 | 1 | Spin-coating | DMF; DMSO | 4; 1 | Ethyl acetate | FALSE | Unknown | Unknown | 15.14 |  | TRUE | ISOS-D-2 | Dark | FALSE | Open circuit | 100.0; 100.0 | Air | 35 | 22 | FALSE | 85 | 29.33333
2018-11-22 | SLG | FTO | SnO2-c | TiO2-mp |  | Perovskite | Spiro-MeOTAD |  |  |  | Au | 0.07 | nip-mp | FALSE | MA | Pb | I | 3 |  | 1.6 | 1 | Spin-coating | DMF; DMSO | 4; 1 | Toluene | FALSE | Unknown | Unknown | 13.84 | 11.19 | TRUE | ISOS-D-1 | Dark | FALSE | Open circuit | 25.0; 25.0 | Air |  | 1440 | FALSE | 85 | 1920
2018-02-14 | SLG | FTO | TiO2-c | TiO2-mp |  | Perovskite | Spiro-MeOTAD |  |  |  | Au | 0.159 | nip-mp | FALSE | FA; MA | Pb | Br; I | 0.45; 2.55 | PEAI |  | 1 | Spin-coating | DMF; DMSO | 4; 1 | Chlorobenzene | FALSE | Unknown | Unknown | 12.3 |  | TRUE | ISOS-L-1 | Light | FALSE | Open circuit | 25.0; 25.0 | Air | 70 | 1200 | FALSE | 85 | 1600
2018-02-14 | SLG | FTO | TiO2-c | TiO2-mp |  | Perovskite | Spiro-MeOTAD |  |  |  | Au | 0.159 | nip-mp | FALSE | FA; MA | Pb | Br; I | 0.45; 2.55 | PEAI |  | 1 | Spin-coating | DMF; DMSO | 4; 1 | Chlorobenzene | FALSE | Unknown | Unknown | 12.4 |  | TRUE | ISOS-L-1 | Light | FALSE | Open circuit | 25.0; 25.0 | Air | 70 | 1200 | FALSE | 85 | 1600
2019-09-02 | SLG | FTO | TiO2-c | TiO2-mp |  | Perovskite | Spiro-MeOTAD |  |  |  | Au | 0.09 | nip-mp | FALSE | BA; MA | Pb | I | 10 | BAI |  | 1 | Spin-coating | DMF; DMSO | 4; 1 | Chlorobenzene | FALSE | Unknown | Unknown | 7.21 |  | TRUE | ISOS-D-1 | Dark | FALSE | Open circuit | 25.0; 25.0 | Air | 50 | 1440 | FALSE | 85 | 1920 |  | 95
2017-11-08 | SLG | FTO | TiO2-c | TiO2-mp |  | Perovskite | Spiro-MeOTAD |  |  |  | Au | 0.09 | nip-mp | FALSE | MA | Pb | I | 3 | Acetate | 1.6 | 1 | Spin-coating | DMF | 1 | Unknown | FALSE | Unknown | Unknown |  |  | TRUE | ISOS-L-1 | Solar simulator | FALSE | Open circuit | 25.0; 25.0 | Air | 40 | 11 | FALSE | 85 | #DIV/0!
2017-02-23 | SLG | FTO | TiO2-c | TiO2-mp |  | Perovskite | Spiro-MeOTAD |  |  |  | Au | 0.16 | nip-mp | FALSE | Cs; FA; MA | Pb | Br; I | 0.51; 2.49 |  |  | 1 | Spin-coating | DMF; DMSO | 4; 1 | Chlorobenzene | FALSE | Unknown | Unknown | 18.4 |  | TRUE | ISOS-L-1I | White LED | FALSE | MPPT | 20.0; 20.0 | N2 | 0 | 90 | TRUE | 85 | 120
2019-06-20 | SLG | FTO | TiO2-c | TiO2-mp |  | Perovskite | Spiro-MeOTAD |  |  |  | Au | 0.095 | nip-mp | FALSE | FA; MA ¦ (C6H13NH3) | Pb ¦ Pb | Br; I ¦ I | 0.24; 2.76 ¦ 4 | C6Br; Cl | 1.56 | 2 | Spin-coating >> Spin-coating | DMF; DMSO >> IPA | 8; 1 >> 1 | Diethyl ether | TRUE | Unknown | Unknown |  |  | TRUE | ISOS-L-1 | Solar simulator | FALSE | MPPT | 25.0; 25.0 | Air |  | 500 | FALSE | 85 | #DIV/0!
2016-09-15 | SLG | FTO | TiO2-c | TiO2-mp |  | Perovskite | Spiro-MeOTAD |  |  |  | Au | 0.1 | nip-mp | FALSE | MA | Pb | I | 3 |  | 1.6 | 2 | Spin-coating >> CBD | DMF >> IPA | 1 >> 1 | Unknown | FALSE | Unknown | Unknown | 16.3 |  | TRUE | ISOS-L-1I | White LED | FALSE | MPPT | 25.0; 25.0 | N2 | 0 | 16 | FALSE | 85 | 21.33333
2016-09-05 | SLG | FTO | TiO2-c | TiO2-mp |  | Perovskite | Spiro-MeOTAD |  |  |  | Au | 0.16 | nip-mp | FALSE | MA | Pb | I | 3 |  | 1.6 | 1 | Spin-coating | DMSO | 1 | Toluene | FALSE | Unknown | Unknown | 14.49 |  | TRUE | ISOS-D-1 | Dark | FALSE | Open circuit | 25.0; 25.0 | Air | 60 | 2880 | FALSE | 85 | 3840
2016-09-05 | SLG | FTO | TiO2-c | TiO2-mp |  | Perovskite | Spiro-MeOTAD |  |  |  | Au | 0.16 | nip-mp | FALSE | FA; MA | Pb | I | 3 |  |  | 1 | Spin-coating | DMSO | 1 | Toluene | FALSE | Unknown | Unknown | 13.62 |  | TRUE | ISOS-D-1 | Dark | FALSE | Open circuit | 25.0; 25.0 | Air | 60 | 2880 | FALSE | 85 | 3840
2016-09-05 | SLG | FTO | TiO2-c | TiO2-mp |  | Perovskite | Spiro-MeOTAD |  |  |  | Au | 0.16 | nip-mp | FALSE | FA; MA | Pb | I | 4 |  |  | 1 | Spin-coating | DMSO | 1 | Toluene | FALSE | Unknown | Unknown | 14.23 |  | TRUE | ISOS-D-1 | Dark | FALSE | Open circuit | 25.0; 25.0 | Air | 60 | 2880 | FALSE | 85 | 3840
2017-03-20 | SLG | FTO | TiO2-c | TiO2-mp |  | Perovskite | Spiro-MeOTAD |  |  |  | Au | 0.09 | nip-mp | FALSE | Cs; MA | Pb | I | 3 |  | 1.59 | 1 | Spin-coating | DMSO; GBL | 3; 7 | Chlorobenzene | FALSE | Unknown | Unknown | 17.5 |  | TRUE | ISOS-D-2 | Dark | FALSE | Open circuit | 85.0; 85.0 | Air |  | 1 | FALSE | 85 | 1.333333
2018-01-31 | SLG | FTO | TiO2-c | TiO2-mp |  | Perovskite | Spiro-MeOTAD |  |  |  | Au | 0.12 | nip-mp | FALSE | Cs | Pb | Br; I | 2.8; 0.2 |  | 2.35 | 2 | Spin-coating >> CBD | DMF >> IPA | 1 >> 1 | Unknown | FALSE | Unknown | Unknown | 3.83 |  | TRUE | ISOS-D-1I | Dark | FALSE | Open circuit | 25.0; 25.0 | N2 | 0 | 144 | FALSE | 85 | 192
2018-08-13 | SLG | FTO | TiO2-c | TiO2-mp |  | Perovskite | Spiro-MeOTAD |  |  |  | Au | 0.09 | nip-mp | FALSE | Cs; FA | Pb | Br; I | 0.45; 2.55 | BE2PbI4 | 1.625 | 1 | Spin-coating | DMF; DMSO | 4; 1 | Chlorobenzene | FALSE | Unknown | Unknown | 19.24 | 18.69 | TRUE | ISOS-D-1 | Dark | FALSE | Open circuit | 25.0; 25.0 | Air | 50 | 1600 | FALSE | 85 | 2133.333 |  | 90
2017-12-02 | SLG | FTO | TiO2-c | TiO2-mp |  | Perovskite | Spiro-MeOTAD |  |  |  | Au | 0.1 | nip-mp | FALSE | Cs; FA | Pb | Br; I | 0.32; 2.68 | SCN |  | 1 | Spin-coating | DMF; DMSO |  | Chlorobenzene | FALSE | Unknown | Unknown | 17 |  | TRUE | ISOS-D-1 | Dark | FALSE | Open circuit | 25.0; 25.0 | Air | 60 | 1080 | FALSE | 85 | 1440 |  | 85
2018-08-01 | SLG | FTO | TiO2-c | TiO2-mp |  | Perovskite | Spiro-MeOTAD |  |  |  | Au | 0.09 | nip-mp | FALSE | MA | Pb | I | 3 | Zn | 1.6 | 1 | Spin-coating | DMF; DMSO | 4; 1 | Chlorobenzene | FALSE | Unknown | Unknown |  |  | TRUE | ISOS-D-2 | Dark | FALSE | Open circuit | 60.0; 60.0 | Air | 10 | 100 | FALSE | 85 | #DIV/0!
2018-08-01 | SLG | FTO | TiO2-c | TiO2-mp |  | Perovskite | Spiro-MeOTAD |  |  |  | Au | 0.09 | nip-mp | FALSE | MA | Pb | I | 3 | Mn | 1.6 | 1 | Spin-coating | DMF; DMSO | 4; 1 | Chlorobenzene | FALSE | Unknown | Unknown |  |  | TRUE | ISOS-D-2 | Dark | FALSE | Open circuit | 60.0; 60.0 | Air | 10 | 100 | FALSE | 85 | #DIV/0!
2018-09-21 | SLG | FTO | TiO2-c | TiO2-mp |  | Perovskite | Spiro-MeOTAD |  |  |  | Au | 0.09 | nip-mp | FALSE | FA; MA | Pb | Br; I | 0.45; 2.55 | PLMF |  | 1 | Spin-coating | DMF; DMSO | 4; 1 | Chlorobenzene | FALSE | Unknown | Unknown | 19.17 |  | TRUE | ISOS-D-1 | Dark | FALSE | Open circuit | 25.0; 25.0 | Air | 40 | 1000 | FALSE | 85 | 1333.333 |  | 85
2019-02-27 | SLG | FTO | TiO2-c | TiO2-mp |  | Perovskite | Spiro-MeOTAD |  |  |  | Au | 0.1 | nip-mp | FALSE | Cs; FA; MA | Pb | Br; I | 0.51; 2.49 |  | 1.6 | 1 | Spin-coating | DMF; DMSO | 4; 1 | Chlorobenzene | FALSE | Unknown | Unknown | 19.17 | 18.1 | TRUE | ISOS-D-1 | Dark | FALSE | Open circuit | 25.0; 25.0 | Air | 50 | 720 | FALSE | 85 | 960
2017-08-07 | SLG | FTO | TiO2-c | TiO2-mp |  | Perovskite | Spiro-MeOTAD |  |  |  | Au | 0.1 | nip-mp | FALSE | FA; MA | Pb | Br; I | 0.51; 2.49 |  | 1.62 | 1 | Spin-coating | DMF; DMSO | 4; 1 | Chlorobenzene | FALSE | Unknown | Unknown | 17.27 | 15.31 | TRUE | ISOS-D-1 | Dark | FALSE | Open circuit | 25.0; 25.0 | Air | 30 | 600 | FALSE | 85 | 800
2016-12-29 | SLG | FTO | TiO2-c | TiO2-mp |  | Perovskite | Spiro-MeOTAD |  |  |  | Au | 0.12 | nip-mp | FALSE | MA | Pb | I | 3 | Thiourea | 1.6 | 1 | Spin-coating | DMF | 1 | Ethyl acetate | FALSE | Unknown | Unknown | 18.46 |  | TRUE | ISOS-D-1 | Dark | FALSE | Open circuit | 25.0; 25.0 | Air | 50 | 1200 | FALSE | 85 | 1600
2019-04-07 | SLG | FTO | TiO2-c | TiO2-mp |  | Perovskite | Spiro-MeOTAD |  |  |  | Au | 0.06 | nip-mp | FALSE | MA | Pb | I | 3 | TBP | 1.6 | 2 | Spin-coating >> Spin-coating | DMF; DMSO >> IPA | 4; 1 >> 1 | Unknown | FALSE | Unknown | Unknown | 17.06 |  | TRUE | ISOS-D-1 | Dark | FALSE | Open circuit | 25.0; 25.0 | Air | 45 | 500 | FALSE | 85 | 666.6667
2019-01-21 | SLG | FTO | TiO2-c | TiO2-mp |  | Perovskite | Spiro-MeOTAD |  |  |  | Au | 0.1 | nip-mp | FALSE | MA | Pb | I | 3 | Eu-pyP | 1.6 | 1 | Spin-coating | DMF; DMSO | 9; 1 | Diethyl ether | FALSE | Unknown | Unknown | 18.13 | 16.98 | TRUE | ISOS-L-2 | Light | FALSE | Open circuit | 85.0; 85.0 | Air | 45 | 150 | FALSE | 85 | 200
2019-11-08 | SLG | FTO | TiO2-c | TiO2-mp |  | Perovskite | Spiro-MeOTAD |  |  |  | Au | 0.16 | nip-mp | FALSE | Cs; FA; MA | Pb | Br; I | 0.45; 2.55 |  |  | 1 | Spin-coating | DMF; DMSO | 4; 1 | Chlorobenzene | FALSE | Unknown | Unknown | 18.5 |  | TRUE | ISOS-D-1 | Dark | FALSE | Open circuit | nan; nan | Air | 50 | 300 | FALSE | 85 | 400
2018-08-03 | SLG | FTO | TiO2-c | TiO2-mp |  | Perovskite | Spiro-MeOTAD |  |  |  | Au | 0.16 | nip-mp | FALSE | MA | Pb | I | 3 |  | 1.6 | 2 | Spin-coating >> Spin-coating | Ethanol; H2O >> Chlorobenzene; Tert-butanol | 1; 1 >> 1; 1 | Unknown | FALSE | Unknown | Unknown | 6.23 |  | TRUE | ISOS-D-1 | Dark | FALSE | Open circuit | 25.0; 25.0 | Air | 10 | 720 | FALSE | 85 | 960
2017-08-21 | SLG | FTO | TiO2-c | TiO2-mp |  | Perovskite | Spiro-MeOTAD |  |  |  | Au | 0.1 | nip-mp | FALSE | FA; MA | Pb | Br; I | 0.45; 2.55 |  |  | 1 | Spin-coating | DMF; DMSO | 4; 1 | Chlorobenzene | FALSE | Unknown | Unknown | 19.2 |  | TRUE | ISOS-D-1 | Dark | FALSE | Open circuit | 20.0; 20.0 | Air | 25 | 960 | FALSE | 85 | 1280
2018-12-27 | SLG | FTO | TiO2-c | TiO2-mp |  | Perovskite | Spiro-MeOTAD |  |  |  | Au | 0.12 | nip-mp | FALSE | MA | Pb | I | 3 | PEAI | 1.6 | 1 | Spin-coating | DMF; GBL | 3; 7 | Diethyl ether | FALSE | Unknown | Unknown | 16.73 | 16.01 | TRUE | ISOS-L-1I | Tungsten | FALSE | Open circuit | 25.0; 25.0 | Dry air |  | 500 | FALSE | 85 | 666.6667
2019-01-19 | SLG | FTO | TiO2-c | TiO2-mp |  | Perovskite | Spiro-MeOTAD |  |  |  | Au | 0.16 | nip-mp | FALSE | (PDMA); FA | Pb | I | 10 |  | 2.42 | 1 | Spin-coating | DMF; DMSO | 9; 1 | Unknown | FALSE | Unknown | Unknown | 6.46 |  | TRUE | ISOS-L-2 | White LED | FALSE | Open circuit | 60.0; 60.0 | Dry air |  | 1440 | FALSE | 85 | 1920
2020-02-21 | SLG | FTO | TiO2-c | TiO2-mp |  | Perovskite | Spiro-MeOTAD |  |  |  | Au | 0.09 | nip-mp | FALSE | MA | Pb; Sr | I | 3 | nan | nan | 2 | Spin-coating >> Spin-coating | DMSO; Acetonitrile >> IPA | 7; 3 >> 1 | Unknown | FALSE | Unknown | Unknown |  |  | TRUE | ISOS-D-1 | Dark | FALSE | Open circuit | 15; 25 | Air | 37.5 | 504 | FALSE | 85 | #DIV/0!
2018-12-04 | SLG | ITO | TiO2-c | TiO2-mp |  | Perovskite | Spiro-MeOTAD |  |  |  | Au | 0.16 | nip-mp | FALSE | Cs; FA; MA | Pb | Br; I | 0.51; 2.49 |  |  | 1 | Spin-coating | DMF; DMSO | 4; 1 | Chlorobenzene | FALSE | Unknown | Unknown | 19.9 |  | TRUE | ISOS-L-1I | White LED | FALSE | MPPT | 25.0; 25.0 | N2 | 0 | 300 | FALSE | 85 | 400
2017-08-18 | SLG | FTO | TiO2-c | Zn2SnO4-mp |  | Perovskite | Spiro-MeOTAD |  |  |  | Au | 0.1 | nip | FALSE | MA | Pb | I | 3 |  | 1.6 | 1 | Spin-coating | DMF; DMSO | 9; 1 | Diethyl ether | FALSE | Unknown | Unknown | 17.21 | 16.88 | TRUE | ISOS-D-1I | Dark | FALSE | Open circuit | 25.0; 25.0 | Unknown | 0 | 240 | FALSE | 85 | 320
2019-11-07 | SLG | FTO | ZnSO | ZnSO4-mp |  | Perovskite | Spiro-MeOTAD |  |  |  | Au | 2.06 | nip | FALSE | FA; MA | Pb | Br; I | 0.33; 2.67 |  | 1.59 | 1 | Spin-coating | DMF; DMSO | 4; 1 | Chlorobenzene | FALSE | Unknown | Unknown | 20.26 |  | TRUE | ISOS-D-1 | Dark | FALSE | Open circuit | 30.0; 30.0 | Air | 10 | 360 | FALSE | 85 | 480
2018-09-10 | SLG | FTO | ZnO | ZnO-nw | TiO2-c | Perovskite | Spiro-MeOTAD |  |  |  | Au | 0.1 | nip | FALSE | MA | Pb | I | 3 |  | 1.6 | 2 | Spin-coating >> Spin-coating | DMF >> IPA | 1 >> 1 | Unknown | FALSE | Unknown | Unknown | 8.14 |  | TRUE | ISOS-D-1 | Dark | FALSE | Open circuit | 25.0; 25.0 | Ambient |  | 180 | FALSE | 85 | 240
2018-02-23 | SLG | ITO | TiO2-c | TiO2-mp | TiO2-mp | Perovskite | Spiro-MeOTAD |  |  |  | Au | 0.1 | nip-mp | FALSE | Cs; FA; MA | Pb | I | 3 |  | 1.51 | 2 | Spin-coating >> Spin-coating | DMF; DMSO >> IPA | 10; 1 >> 1 | Unknown | FALSE | Unknown | Unknown |  |  | TRUE | ISOS-L-1 | Xenon | FALSE | Open circuit | 25.0; 25.0 | Air | 30 | 150 | FALSE | 85 | #DIV/0!
2017-11-09 | SLG | FTO | IDIC |  |  | Perovskite | Spiro-MeOTAD |  |  |  | Au | 0.102 | nip | FALSE | MA | Pb | I | 3 |  | 1.5 | 2 | Spin-coating >> Spin-coating | DMF >> IPA | 1 >> 1 | Unknown | FALSE | Unknown | Unknown | 19.1 | 16.9 | TRUE | ISOS-D-1 | Dark | FALSE | Open circuit | 25.0; 25.0 | Air | 40 | 168 | FALSE | 85 | 224
2019-07-03 | SLG | FTO | TiO2-c |  |  | Perovskite | Spiro-MeTAD |  |  |  | Au | 0.1 | nip | FALSE | BA; Cs; FA; MA | Pb | Br; I | 1.7; 0.83 |  |  | 1 | Spin-coating | DMF; DMSO | 4; 1 | Unknown | FALSE | Unknown | Unknown | 13.96 |  | TRUE | ISOS-D-1 | Dark | FALSE | Open circuit | 25.0; 25.0 | Air | 35 | 2400 | FALSE | 85 | 3200
2019-02-28 | SLG | ITO | TiO2-c |  |  | Perovskite | Spiro-OBuTAD |  |  |  | Au | 0.4 | nip | FALSE | MA | Pb | I | 3 |  | 1.6 | 1 | Spin-coating | DMF; DMSO | 7; 3 | Toluene | FALSE | Unknown | Unknown | 18.68 | 19.04 | TRUE | ISOS-D-1 | Dark | FALSE | Open circuit | 25.0; 25.0 | Air | 30 | 480 | FALSE | 85 | 640
2019-02-28 | SLG | ITO | TiO2-c |  |  | Perovskite | Spiro-OEtTAD |  |  |  | Au | 0.4 | nip | FALSE | MA | Pb | I | 3 |  | 1.6 | 1 | Spin-coating | DMF; DMSO | 7; 3 | Toluene | FALSE | Unknown | Unknown | 20.16 |  | TRUE | ISOS-D-1 | Dark | FALSE | Open circuit | 25.0; 25.0 | Air | 30 | 480 | FALSE | 85 | 640
2019-06-24 | SLG | FTO | ZnO | MgO | TiO2-mp | Perovskite | TPB(2-TPTZ) |  |  |  | Au | 0.1 | nip-mp | FALSE | MA | Pb | I | 3 |  | 1.6 | 2 | Spin-coating >> CBD | DMF >> IPA | 1 >> 1 | Unknown | TRUE | Unknown | Unknown |  |  | TRUE | ISOS-D-1 | Dark | FALSE | Open circuit | 25.0; 25.0 | Air | 30 | 300 | FALSE | 85 | #DIV/0!
2015-08-18 | SLG | FTO | TiO2-c | TiO2-mp |  | Perovskite | TSHBC |  |  |  | Au | 0.1 | nip-mp | FALSE | MA | Pb | I | 3 |  | 1.6 | 2 | Spin-coating >> CBD | DMF >> IPA | 1 >> 1 | Unknown | FALSE | Unknown | Unknown | 12.8 | 9.19 | TRUE | ISOS-D-1 | Dark | FALSE | Open circuit | 25.0; 25.0 | Air | 45 | 320 | FALSE | 85 | 426.6667
2019-01-31 | SLG | ITO | SnO2-np |  |  | Perovskite | TTE-1 |  |  |  | Au | 0.1 | nip | FALSE | FA; MA | Pb | Br; I | 0.15; 2.85 |  |  | 1 | Spin-coating | DMF; NMP | 4; 1 | Diethyl ether | FALSE | Unknown | Unknown | 13.68 | 13.31 | TRUE | ISOS-D-1 | Dark | FALSE | Open circuit | 25.0; 25.0 | Air | 35 | 1000 | TRUE | 85 | 1333.333 |  | 85
2019-01-31 | SLG | ITO | SnO2-np |  |  | Perovskite | TTE-2 |  |  |  | Au | 0.1 | nip | FALSE | FA; MA | Pb | Br; I | 0.15; 2.85 |  |  | 1 | Spin-coating | DMF; NMP | 4; 1 | Diethyl ether | FALSE | Unknown | Unknown | 20.04 | 19.77 | TRUE | ISOS-D-1 | Dark | FALSE | Open circuit | 25.0; 25.0 | Air | 35 | 1000 | TRUE | 85 | 1333.333 |  | 85
2017-09-20 | SLG | FTO | TiO2-c | TiO2-mp |  | Perovskite | Z26 |  |  |  | Au | 0.16 | nip-mp | FALSE | FA; MA | Pb | Br; I | 0.45; 2.55 |  |  | 1 | Spin-coating | DMF; DMSO | 4; 1 | Chlorobenzene | FALSE | Unknown | Unknown | 20.1 | 19.7 | TRUE | ISOS-L-1I | Light | FALSE | MPPT | 25.0; 25.0 | N2 | 0 | 300 | FALSE | 85 | 400
2017-09-20 | SLG | FTO | TiO2-c | TiO2-mp |  | Perovskite | Z26 |  |  |  | Au | 0.16 | nip-mp | FALSE | FA; MA | Pb | Br; I | 0.45; 2.55 |  |  | 1 | Spin-coating | DMF; DMSO | 4; 1 | Chlorobenzene | FALSE | Unknown | Unknown | 20.1 | 19.7 | TRUE | ISOS-D-1 | Dark | FALSE | Open circuit | 25.0; 25.0 | Air | 30 | 800 | FALSE | 85 | 1066.667
2017-03-27 | SLG | FTO | TiO2-c | TiO2-mp |  | Perovskite | ZnP |  |  |  | Au | 0.126 | nip-mp | FALSE | MA | Pb | I | 3 |  | 1.6 | 2 | Spin-coating >> CBD | DMF >> IPA | 1 >> 1 | Unknown | FALSE | Unknown | Unknown | 17.78 | 15.98 | TRUE | ISOS-D-1 | Dark | FALSE | Open circuit | 22.5; 22.5 | Air | 42.5 | 720 | FALSE | 85 | 960
2019-12-25 | SLG | ITO | NiO-c |  |  | Perovskite | C60 | BCP |  |  | Cu | 0.1 | pin | FALSE | Cs; FA; MA | Pb | Br; I | 0.51; 2.49 |  |  | 1 | Spin-coating | Unknown |  | Antisolvent | FALSE | Unknown | Unknown | 19.47 | 19.3 | TRUE | ISOS-L-2 | Solar simulator | FALSE | MPPT | 25.0; 25.0 | Air | 75 | 15 | FALSE | 85 | 20
2016-09-07 | SLG | ITO | PEDOT:PSS |  |  | Perovskite | C60 | BCP |  |  | Ag | 0.1 | pin | FALSE | MA | Pb | I | 3 |  | 1.6 | 1 | Spin-coating | DMF; DMSO | 4; 6 | Toluene | TRUE | Unknown | UV-curable epoxy | 18.03 |  | TRUE | ISOS-D-1 | Dark | FALSE | Open circuit | 25.0; 25.0 | Air | 30 | 720 | FALSE | 85 | 960
2018-12-12 | SLG | ITO | PEDOT:PSS |  |  | Perovskite | C60 | BCP |  |  | Al | 0.0757 | pin | FALSE | MA | Pb | I | 3 | 3,4-dihydroxybenzhydrazide; MACl | 1.6 | 2 | Spin-coating >> Spin-coating | DMF >> IPA | 1 >> 1 | Unknown | FALSE | Unknown | Unknown | 17.58 |  | TRUE | ISOS-D-1 | Dark | FALSE | Open circuit | 25.0; 25.0 | N2 | 0 | 840 | FALSE | 85 | 1120
2017-06-10 | SLG | ITO | PolyTPD |  |  | Perovskite | C60 | BCP |  |  | Ag | 0.1 | pin | FALSE | MA | Pb | I | 3 |  | 1.6 | 1 | Spin-coating | DMF; DMSO | 13; 1 | Toluene | FALSE | Unknown | Unknown |  | 17.2 | TRUE | ISOS-D-1 | Dark | FALSE | Open circuit | 25.0; 25.0 | Air | 70 | 840 | FALSE | 85 | #DIV/0!
2019-07-11 | SLG | ITO | PTAA |  |  | Perovskite | C60 | BCP |  |  | Cu | 0.1 | pin | FALSE | MA | Pb | I | 3 | PCBB-OEG | 1.6 | 2 | Spin-coating >> Spin-coating | DMF; DMSO >> IPA | 9; 1 >> 1 | Unknown | FALSE | Unknown | Unknown | 19.05 |  | TRUE | ISOS-D-1 | Dark | FALSE | Open circuit | 25.0; 25.0 | Air | 50 | 1500 | FALSE | 85 | 2000
2019-07-11 | SLG | ITO | PTAA |  |  | Perovskite | C60 | BCP |  |  | Cu | 0.1 | pin | FALSE | MA | Pb | I | 3 | PCBB-OEG | 1.6 | 2 | Spin-coating >> Spin-coating | DMF; DMSO >> IPA | 9; 1 >> 1 | Unknown | FALSE | Unknown | Unknown | 19.05 |  | TRUE | ISOS-L-1 | White LED | FALSE | Open circuit | 25.0; 25.0 | Air | 50 | 120 | FALSE | 85 | 160
2019-05-07 | SLG | ITO | PTAA |  |  | Perovskite | C60 | BCP |  |  | Cu | 0.01 | pin | FALSE | MA | Pb | I | 3 | Unknown | 1.6 | 1 | Single crystal growth | GBL | 1 | Unknown | FALSE | Unknown | Unknown |  |  | TRUE | ISOS-D-1 | Dark | FALSE | Open circuit | 22.0; 22.0 | Air |  | 5 | FALSE | 85 | #DIV/0!
2019-05-06 | SLG | ITO | PTAA |  |  | Perovskite | C60; C70 | BCP |  |  | Ag | 0.1 | pin | FALSE | Cs; MA | Pb | I | 3 |  |  | 1 | Spin-coating | DMF | 1 | Chlorobenzene | FALSE | Unknown | Unknown | 16.9 |  | TRUE | ISOS-D-1 | Dark | FALSE | Open circuit | 25.0; 25.0 | Air | 45 | 150 | FALSE | 85 | 200
2018-10-12 | SLG | ITO |  | NiO-c |  | Perovskite | PCBM-60 | BCP |  |  | Ag | 0.09 | pin | FALSE | MA | Pb | I | 3 |  | 1.6 | 1 | Spin-coating | DMF; DMSO | 4; 1 | Chlorobenzene | FALSE | Unknown | Unknown | 18.21 |  | TRUE | ISOS-L-1I | White LED | TRUE | Open circuit | 25.0; 25.0 | N2 | 0 | 500 | FALSE | 85 | 666.6667
2017-07-19 | SLG | FTO | NiMgLiO |  |  | Perovskite | PCBM-60 | BCP |  |  | Ag | 0.09 | pin | FALSE | MA | Pb | I | 3 |  | 1.6 | 1 | Spin-coating | DMSO; GBL | 3; 7 | Toluene | FALSE | Unknown | Unknown | 17.87 |  | TRUE | ISOS-L-1 | White LED | FALSE | Open circuit | 25.0; 25.0 | Air | 30 | 50 | FALSE | 85 | 66.66667
2019-03-06 | SLG | FTO | NiO-c |  |  | Perovskite | PCBM-60 | BCP |  |  | Ag | 0.09 | pin | FALSE | MA | Pb | I | 3 |  | 1.6 | 1 | Spin-coating | DMF; DMSO | 5; 1 | Unknown | TRUE | Unknown | Unknown | 18.52 |  | TRUE | ISOS-L-1 | Light | FALSE | Open circuit | 25.0; 25.0 | Air | 30 | 720 | FALSE | 85 | 960
2019-02-13 | SLG | FTO | NiO-c |  |  | Perovskite | PCBM-60 | BCP |  |  | Ag | 0.85 | pin | FALSE | MA | Pb | I | 3 |  | 1.62 | 1 | Spin-coating | DMF; NMP | 9; 8 | Ethyl acetate; IPA | FALSE | Unknown | Unknown | 18.98 |  | TRUE | ISOS-D-1I | Dark | FALSE | Open circuit | 25.0; 25.0 | Dry air |  | 720 | FALSE | 85 | 960
2019-12-04 | PEN | ITO | NiO-c |  |  | Perovskite | PCBM-60 | BCP |  |  | Ag | 0.1 | pin | FALSE | MA | Pb | I | 3 |  | 1.6 | 1 | Spin-coating | DMF; DMSO | 9; 1 | TEOS | FALSE | Unknown | Unknown | 18.16 | 18.08 | TRUE | ISOS-L-1 | Light | FALSE | Open circuit | 25.0; 25.0 | Air | 20 | 1000 | FALSE | 85 | 1333.333 |  | 85
2019-10-09 | SLG | ITO | NiO-c | SY1 |  | Perovskite | PCBM-60 | BCP |  |  | Ag | 0.1 | pin | FALSE | MA | Pb | I | 3 |  | 1.6 | 1 | Spin-coating | DMF; DMSO | 4; 1 | Toluene | FALSE | Unknown | Unknown | 16.73 |  | TRUE | ISOS-D-1 | Dark | FALSE | Open circuit | 25.0; 25.0 | Air | 40 | 216 | FALSE | 85 | 288
2018-11-21 | SLG | ITO | NiO-c |  |  | Perovskite | PCBM-60 | BCP |  |  | Ag | 0.04 | pin | FALSE | MA | Pb | I | 3 |  | 1.6 | 1 | Spin-coating | DMF; DMSO |  | Chlorobenzene | FALSE | Unknown | Unknown | 16.19 | 13.99 | TRUE | ISOS-L-1 | Light | FALSE | MPPT | 25.0; 25.0 | Air | 30 | 720 | FALSE | 85 | 960
2019-06-04 | SLG | FTO | PEDOT:PSS |  |  | Perovskite | PCBM-60 | BCP |  |  | Ag | 0.1 | pin | FALSE | FA; MA | Pb; Sn | I | 3 |  |  | 1 | Spin-coating | DMF; DMSO | 1; 2 | Anisole | FALSE | Unknown | Unknown | 11.81 | 11.59 | TRUE | ISOS-D-1I | Dark | FALSE | Open circuit | 25.0; 25.0 | N2 | 0 | 120 | FALSE | 85 | 160
2018-03-27 | SLG | ITO | PEDOT:PSS | V2O5 |  | Perovskite | PCBM-60 | BCP |  |  | Ag | 0.07 | pin | FALSE | Cs; FA; MA | Pb | Br; I | 0.54; 2.46 |  |  | 1 | Spin-coating | DMSO; GBL | 3; 7 | Chlorobenzene | FALSE | Unknown | Unknown | 15.39 |  | TRUE | ISOS-D-1 | Dark | FALSE | Open circuit | 25.0; 25.0 | Ambient |  | 240 | FALSE | 85 | 320
2017-07-14 | SLG | ITO | PEDOT:PSS |  |  | Perovskite | PCBM-60 | BCP |  |  | Ag | 0.1 | pin | FALSE | MA | Pb | I | 3 | HPA | 1.59 | 1 | Spin-coating | DMF | 1 | Unknown | FALSE | Unknown | Unknown | 13.68 | 13.41 | TRUE | ISOS-L-1 | White LED | FALSE | Open circuit | 25.0; 25.0 | N2; O2 | 0 | 10 | FALSE | 85 | 13.33333
2018-02-20 | SLG | ITO | PEDOT:PSS |  |  | Perovskite | PCBM-60 | BCP |  |  | Ag | 0.09 | pin | FALSE | MA | Pb | I | 3 |  | 1.6 | 1 | Spin-coating | DMF | 1 | Unknown | FALSE | Unknown | Unknown |  | 17.5 | TRUE | ISOS-D-1 | Dark | FALSE | Open circuit | 25.0; 25.0 | Air | 35 | 144 | FALSE | 85 | #DIV/0!
2016-07-14 | SLG | ITO | PEDOT:PSS |  |  | Perovskite | PCBM-60 | BCP |  |  | Au | 0.1 | pin | FALSE | MA | Pb | I | 3 | PTB7 | 1.6 | 2 | Spin-coating >> Spin-coating | DMF >> IPA | 1 >> 1 | Unknown | FALSE | Unknown | Unknown | 14.4 |  | TRUE | ISOS-D-1I | Dark | FALSE | Open circuit | 25.0; 25.0 | N2 | 0 | 920 | FALSE | 85 | 1226.667
2020-01-23 | SLG | ITO | PEDOT:PSS |  |  | Perovskite | PCBM-60 | BCP |  |  | Ag | 0.08 | pin | FALSE | (PBA); BA; MA | Pb | I | 13 | Undoped | 1.65 | 1 | Spin-coating | DMF; DMSO | 9; 1 | Unknown | FALSE | Unknown | Unknown | 15.4 | 15.4 | TRUE | ISOS-L-1I | White LED | FALSE | Open circuit | 25; 25 | N2 |  | 720 | FALSE | 85 | 960 |  | 80
2020-01-23 | SLG | ITO | PEDOT:PSS |  |  | Perovskite | PCBM-60 | BCP |  |  | Ag | 0.08 | pin | FALSE | (PBA); BA; MA | Pb | I | 13 | Undoped | 1.65 | 1 | Spin-coating | DMF; DMSO | 9; 1 | Unknown | FALSE | Unknown | Unknown | 16 | 16 | TRUE | ISOS-L-1I | White LED | FALSE | Open circuit | 25; 25 | N2 |  | 720 | FALSE | 85 | 960 |  | 80
2019-12-23 | SLG | ITO | PTAA |  |  | Perovskite | PCBM-60 | BCP |  |  | Ag | 0.1 | pin | FALSE | (BDA); MA | Pb | I | 16 | NH4SCN |  | 1 | Spin-coating | DMF | 1 | Unknown | FALSE | Unknown | Unknown | 12.76 | 14.53 | TRUE | ISOS-D-1 | Dark | FALSE | Open circuit | 25.0; 25.0 | Air | 50 | 900 | FALSE | 85 | 1200
2019-01-24 | SLG | ITO | PTPD |  |  | Perovskite | PCBM-60 | BCP |  |  | Ag | 0.07 | pin | FALSE | Cs; FA | Pb | I | 3 |  |  | 2 | Spin-coating >> Spin-coating | DMF; DMSO >> IPA | 1; 0.79 >> 1 | Toluene | TRUE | Unknown | Unknown | 16.85 | 16.54 | TRUE | ISOS-L-2 | Xenon | FALSE | Open circuit | 60.0; 60.0 | Air | 60 | 300 | FALSE | 85 | 400
2020-04-14 | SLG | ITO | PTAA | PFN |  | Perovskite | PCBM-60 | BCP |  |  | Cu |  | pin | FALSE | MA | Pb | I | 3 | nan | 1.59 | 1 | Spin-coating | DMF; DMSO | 8.9; 1.1 | Diethyl ether | FALSE | Unknown | Unknown | 18.8 | 18.8 | TRUE | ISOS-L-1 | White LED | FALSE | MPPT | nan; nan | Air | 45 | 80 | FALSE | 85 | 106.6667
2019-07-31 | SLG | ITO | P3CT-N |  |  | Perovskite | PCBM-60 | Bphen |  |  | Ag | 0.09 | pin | FALSE | MA | Pb | I | 3 | nan | 1.6 | 1 | Spin-coating | DMF; DMSO | 4; 1 | Chlorobenzene | FALSE | Unknown | Unknown | 20.01 |  | TRUE | ISOS-D-2I | Dark | FALSE | Open circuit | 85.0; 85.0 | N2 |  | 200 | FALSE | 85 | 266.6667
2018-08-11 | SLG | ITO | PEDOT:PSS |  |  | Perovskite | PCBM-60 | C60 | BCP |  | Ag | 0.0314 | pin | FALSE | Cs; FA; MA | Pb; Sn | Br; I | 0.5; 2.5 |  | 1.29 | 1 | Spin-coating | DMSO; GBL | 3; 7 | Toluene | FALSE | Unknown | Unknown |  | 10.45 | TRUE | ISOS-D-1 | Dark | FALSE | Open circuit | 25.0; 25.0 | Air | 35 | 120 | FALSE | 85 | #DIV/0!
2020-04-07 | SLG | ITO |  |  |  | Perovskite | PCBM-60 | C60 | BCP |  | Ag | 0.1 | pin | FALSE | MA | Pb | I | 3 | Undoped | nan | 1 | Spin-coating | DMF; DMSO | 7.7; 1 | Chlorobenzene | FALSE | Unknown | Unknown | 20.07 |  | TRUE | ISOS-D-1 | Dark | FALSE | Open circuit | nan; nan | N2 | 0 | 500 | FALSE | 85 | 666.6667
2018-08-29 | SLG | ITO | PEDOT:PSS |  |  | Perovskite | PCBM-60 | Ca |  |  | Al | 0.1 | pin | FALSE | MA | Pb | I | 3 | PCBM-60 | 1.6 | 2 | Spin-coating >> Spin-coating | DMF >> IPA | 1 >> 1 | Unknown | FALSE | Unknown | Unknown | 8.98 |  | TRUE | ISOS-D-1 | Dark | FALSE | Open circuit | 25.0; 25.0 | N2 | 3.2 | 504 | FALSE | 85 | 672
2019-10-22 | SLG | FTO | TiO2-c | TiO2-mp | Al2O3-c | Perovskite |  |  |  |  | Carbon | 0.08 | nip-mp-carbon | FALSE | MA | Pb | I | 3 | g-C3N4 | 1.6 | 1 | Spin-coating | DMF; DMSO | 1; 9 | Chlorobenzene | FALSE | Unknown | Unknown | 14.34 |  | TRUE | ISOS-D-1 | Dark | FALSE | Open circuit | 25.0; 25.0 | Ambient |  | 360 | FALSE | 85 | 480
2019-03-12 | SLG | FTO | TiO2-c |  |  | Perovskite |  |  |  |  | Carbon | 0.1 | nip | FALSE | Cs | Pb | Br | 3 |  |  | 6 | Evaporation >> Evaporation >> Evaporation >> Evaporation >> Evaporation >> Evaporation | none >> none >> none >> none >> none >> none | 1 >> 1 >> 1 >> 1 >> 1 >> 1 | Unknown | FALSE | Unknown | Unknown | 10.17 |  | TRUE | ISOS-D-1 | Dark | FALSE | Open circuit | 25.0; 25.0 | Air | 45 | 3000 | FALSE | 85 | 4000
2019-11-03 | SLG | FTO | TiO2-c |  |  | Perovskite |  |  |  |  | Carbon | 0.09 | nip | FALSE | Cs | Pb | Br | 3 | nan | 2.31 | 2 | Spin-coating >> Spin-coating | DMF; DMSO >> H2O; Methanol | 9; 1 >> 1; 5 | Unknown | FALSE | Unknown | Unknown | 8.11 | 7.28 | TRUE | ISOS-D-2 | Dark | FALSE | Open circuit | 70; 70 | Air | 40 | 600 | FALSE | 85 | 800
2019-03-29 | SLG | FTO | ZnO-np |  |  | Perovskite |  |  |  |  | Carbon | 0.1 | nip | FALSE | MA | Pb | I | 3 |  | 1.6 | 2 | Spin-coating >> CBD | DMF; DMSO >> IPA | 9; 1 >> 1 | Unknown | FALSE | Unknown | Unknown | 12.81 |  | TRUE | ISOS-D-1 | Dark | FALSE | Open circuit | 25.0; 25.0 | Air | 55 | 1200 | FALSE | 85 | 1600
2019-03-29 | SLG | FTO | ZnO-np |  |  | Perovskite |  |  |  |  | Carbon | 0.1 | nip | FALSE | MA | Pb | I | 3 | NH4Cl | 1.6 | 2 | Spin-coating >> CBD | DMF; DMSO >> IPA | 9; 1 >> 1 | Unknown | FALSE | Unknown | Unknown | 13.62 |  | TRUE | ISOS-D-1 | Dark | FALSE | Open circuit | 25.0; 25.0 | Air | 55 | 1200 | FALSE | 85 | 1600
2019-05-15 | SLG | FTO | TiO2-c | TiO2-mp |  | Perovskite |  |  |  |  | Carbon | 0.07 | nip-mp-carbon | FALSE | Cs; FA; MA | Pb | Br; I | 0.51; 2.49 |  |  | 1 | Spin-coating | DMF; DMSO | 4; 1 | Chlorobenzene | FALSE | Unknown | Unknown | 10.97 |  | TRUE | ISOS-D-1 | Dark | FALSE | Open circuit | 25.0; 25.0 | Air | 60 | 1000 | FALSE | 85 | 1333.333 |  | 85
2019-05-15 | SLG | FTO | TiO2-c | TiO2-mp |  | Perovskite |  |  |  |  | Carbon | 0.07 | nip-mp-carbon | FALSE | Cs; FA; MA | Pb | Br; I | 0.51; 2.49 | TBA |  | 1 | Spin-coating | DMF; DMSO | 4; 1 | Chlorobenzene | FALSE | Unknown | Unknown | 12 |  | TRUE | ISOS-D-1 | Dark | FALSE | Open circuit | 25.0; 25.0 | Air | 60 | 1000 | FALSE | 85 | 1333.333 |  | 85
2019-05-15 | SLG | FTO | TiO2-c | TiO2-mp |  | Perovskite |  |  |  |  | Carbon | 0.07 | nip-mp-carbon | FALSE | Cs; FA; MA | Pb | Br; I | 0.51; 2.49 | TBA |  | 1 | Spin-coating | DMF; DMSO | 4; 1 | Chlorobenzene | FALSE | Unknown | Unknown | 10.17 |  | TRUE | ISOS-D-1 | Dark | FALSE | Open circuit | 25.0; 25.0 | Air | 60 | 1000 | FALSE | 85 | 1333.333 |  | 85
2019-05-15 | SLG | FTO | TiO2-c | TiO2-mp |  | Perovskite |  |  |  |  | Carbon | 0.07 | nip-mp-carbon | FALSE | Cs; FA; MA | Pb | Br; I | 0.51; 2.49 | TBA |  | 1 | Spin-coating | DMF; DMSO | 4; 1 | Chlorobenzene | FALSE | Unknown | Unknown | 9.4 |  | TRUE | ISOS-D-1 | Dark | FALSE | Open circuit | 25.0; 25.0 | Air | 60 | 1000 | FALSE | 85 | 1333.333 |  | 85
2019-12-02 | SLG | FTO | TiO2-c | TiO2-mp |  | Perovskite |  |  |  |  | Carbon | 0.132 | nip-mp-carbon | FALSE | Cs; FA; MA | Pb | Br; I | 0.48; 2.52 |  |  | 1 | Spin-coating | DMF; DMSO | 4; 1 | Chlorobenzene | FALSE | Unknown | Unknown | 12.5 | 8.77 | TRUE | ISOS-D-1 | Dark | FALSE | Open circuit | 25.0; 25.0 | Air | 45 | 1000 | FALSE | 85 | 1333.333 |  | 85
2018-11-29 | SLG | FTO | TiO2-c | TiO2-mp |  | Perovskite |  |  |  |  | Carbon | 0.1 | nip-mp-carbon | FALSE | MA | Pb | I | 3 | nan | 1.6 | 1 | Spin-coating | DMF; DMSO | 2.3; 1 | Chlorobenzene | FALSE | Unknown | Unknown | 11.37 | 7.69 | TRUE | ISOS-D-1 | Dark | FALSE | Open circuit | nan; nan | Air | 25 | 2000 | FALSE | 85 | 2666.667
2017-03-31 | SLG | FTO | TiO2-c | ZrO2-mp | NiO-mp | Perovskite |  |  |  |  | Carbon | 0.1 | nip-mp-carbon | FALSE | MA | Pb | I | 3 |  | 1.6 | 1 | Drop-infiltration | DMF; DMSO | 9; 1 | N2 | FALSE | Unknown | Unknown |  |  | TRUE | ISOS-D-1 | Dark | FALSE | Open circuit | 25.0; 25.0 | Air |  | 1000 | FALSE | 85 | #DIV/0! |  | 85
2018-01-29 | SLG | FTO | TiO2-c | ZrO2-mp | TiO2-mp | Perovskite |  |  |  |  | Carbon | 0.8 | nip-mp-carbon | FALSE | MA | Pb | I | 3 | Benzoic acid hydroiodide | 1.6 | 1 | Drop-infiltration | Ethanol; GBL | 1; 4 | Unknown | FALSE | Unknown | Unknown | 15.6 |  | TRUE | ISOS-L-1 | Xenon | FALSE | MPPT | 25.0; 25.0 | Air |  | 100 | FALSE | 85 | 133.3333
2019-01-09 | SLG | FTO | SnO2-QDs |  |  | Perovskite | CsBiBr3-QDs |  |  |  | Carbon | 0.1 | nip-mp-carbon | FALSE | Cs | Pb | Br | 3 |  | 2.3 | 2 | Spin-coating >> Spin-coating | DMF >> Methanol | 1 >> 1 | Unknown | FALSE | Unknown | Unknown | 10 |  | TRUE | ISOS-D-1 | Dark | FALSE | Open circuit | 25.0; 25.0 | Air | 80 | 240 | FALSE | 85 | 320
2019-01-09 | SLG | FTO | SnO2-QDs |  |  | Perovskite | CsCuBr3-QDs |  |  |  | Carbon | 0.1 | nip-mp-carbon | FALSE | Cs | Pb | Br | 3 |  | 2.3 | 2 | Spin-coating >> Spin-coating | DMF >> Methanol | 1 >> 1 | Unknown | FALSE | Unknown | Unknown | 9.34 |  | TRUE | ISOS-D-2I | Dark | FALSE | Open circuit | 80.0; 80.0 | N2 | 0 | 240 | FALSE | 85 | 320
2019-10-18 | SLG | FTO | TiO2-c | TiO2-mp |  | Perovskite | CsPbI3-np |  |  |  | Carbon | 0.09 | nip-mp-carbon | FALSE | Cs ¦ Cs | Pb ¦ Pb | Br ¦ I | 3 ¦ 3 |  | 2.3 | 2 | Spin-coating >> Spin-coating | DMF >> Methanol | 1 >> 1 | Unknown | FALSE | Unknown | Unknown | 9.45 |  | TRUE | ISOS-D-1 | Dark | FALSE | Open circuit | 25.0; 25.0 | Air | 80 | 912 | FALSE | 85 | 1216
2019-10-28 | SLG | ITO | PTAA |  |  | Perovskite | Ti |  |  |  | Cu | 0.1 | pin | FALSE | MA | Pb | I | 3 | CQD | 1.6 | 2 | Spin-coating >> Spin-coating | DMF; DMSO >> IPA | 4; 1 >> 1 | Unknown | FALSE | Unknown | Unknown | 19.17 |  | TRUE | ISOS-D-1 | Dark | FALSE | Open circuit | 20.0; 20.0 | Air | 30 | 480 | FALSE | 85 | 640
2016-10-21 | SLG | FTO | PEDOT:PSS |  |  | Perovskite | DMEC-60 | LiF |  |  | Al | 0.07 | pin | FALSE | MA | Pb | I | 3 | Undoped | 1.6 | 2 | Spin-coating >> Gas reaction | DMF >> none | 1 >> 1 | Unknown | TRUE | SLG | Unknown | 15.2 |  | TRUE | ISOS-L-1 | Solar simulator | FALSE | Open circuit | 25.0; 25.0 | Air |  | 192 | FALSE | 85 | 256
2016-10-21 | SLG | FTO | PEDOT:PSS |  |  | Perovskite | DMEC-70 | LiF |  |  | Al | 0.07 | pin | FALSE | MA | Pb | I | 3 | Undoped | 1.6 | 2 | Spin-coating >> Gas reaction | DMF >> none | 1 >> 1 | Unknown | TRUE | SLG | Unknown | 16.4 |  | TRUE | ISOS-L-1 | Solar simulator | FALSE | Open circuit | 25.0; 25.0 | Air |  | 192 | FALSE | 85 | 256
2018-12-13 | SLG | ITO | PEDOT:PSS |  |  | Perovskite | PCBM-60 | LiF |  |  | Al | 0.05 | pin | FALSE | BA; MA | Pb | I | 13 |  |  | 1 | Spin-coating | Dimethylacetamide | 1 | Unknown | FALSE | Unknown | Unknown | 12.15 |  | TRUE | ISOS-L-1I | Light | FALSE | Open circuit | 25.0; 25.0 | Unknown |  | 330 | FALSE | 85 | 440
2018-01-04 | SLG | FTO | SnO2-np |  |  | Perovskite | EH44 | MoO3 |  |  | Al | 0.1 | nip | FALSE | Cs; FA; MA | Pb | Br; I | 0.54; 2.46 |  |  | 1 | Spin-coating | DMF; DMSO | 4; 23 | Chlorobenzene | FALSE | Unknown | Unknown | 12.19 |  | TRUE | ISOS‐L‐1 | Solar simulator | FALSE | Passive resistance | 30.0; 30.0 | Air | 20 | 160 | FALSE | 85 | 213.3333
2019-06-28 | SLG | ITO | ZnO-np | SnO2-np |  | Perovskite | H-Z2 | MoO3 |  |  | Ag | 0.04 | nip | FALSE | Cs | Pb | Br; I | 1; 2 |  | 1.92 | 1 | Spin-coating | DMF; DMSO | 1; 9 | Unknown | FALSE | Unknown | Unknown | 14.4 |  | TRUE | ISOS-L-1I | Light | FALSE | Open circuit | 25.0; 25.0 | N2 | 0 | 350 | FALSE | 85 | 466.6667
2019-03-30 | SLG | ITO | SnO2-np |  |  | Perovskite | Spiro-MeOTAD | MoO3 |  |  | Ag | 0.075 | nip | FALSE | Cs | Pb | Br; I | 1; 2 |  |  | 1 | Spin-coating | DMSO | 1 | Unknown | FALSE | Unknown | Unknown | 13.5 |  | TRUE | ISOS-D-1I | Dark | FALSE | Open circuit | 25.0; 25.0 | N2 | 0 | 1440 | FALSE | 85 | 1920
2019-03-28 | SLG | ITO | CPTA |  |  | Perovskite | Spiro-MeOTAD | MoO3 |  |  | Au | 0.05 | nip | FALSE | MA | Pb | I | 3 |  | 1.6 | 1 | Spin-coating | Methylammonium acetate | 1 | Unknown | FALSE | Unknown | Unknown | 19.88 | 20.05 | TRUE | ISOS-L-1 | Light | FALSE | Open circuit | 25.0; 25.0 | Air | 35 | 800 | FALSE | 85 | 1066.667
2019-06-07 | SLG | FTO | SnO2-np |  |  | Perovskite | Spiro-MeOTAD | MoO3 |  |  | Ag | 0.06 | nip | FALSE | Cs | Pb | Br; I | 1; 2 | Zn | 1.88 | 1 | Spin-coating | DMSO | 1 | Unknown | TRUE | Cover glass-QDs | Epoxy | 12.16 |  | TRUE | ISOS-D-1 | Dark | FALSE | Open circuit | 25.0; 25.0 | Air | 60 | 500 | FALSE | 85 | 666.6667
2020-05-16 | SLG | ITO | SnO2-np |  |  | Perovskite | Spiro-MeOTAD | MoO3 |  |  | Ag |  | nip | FALSE | Cs; FA; MA | Pb | Br; I | 0.45; 2.55 | nan | nan | 1 | Spin-coating | DMF; DMSO | 4; 1 | Chlorobenzene | FALSE | Unknown | Unknown | 20.13 |  | TRUE | ISOS-D-1 | Dark | FALSE | Open circuit | nan; nan | Unknown |  | 1100 | FALSE | 85 | 1466.667
2018-03-22 | SLG | FTO | TiO2-c |  |  | Perovskite | Spiro-MeOTAD | MoO3 |  |  | Au | 0.02 | nip | FALSE | MA | Pb | I | 3 | KCl | 1.6 | 2 | Spin-coating >> Spin-coating | DMF >> IPA | 1 >> 1 | Unknown | FALSE | Unknown | Unknown | 17.43 | 17.03 | TRUE | ISOS-D-1 | Dark | FALSE | Open circuit | 25.0; 25.0 | Air |  | 1920 | FALSE | 85 | 2560
2019-01-17 | SLG | FTO | TiO2-c |  |  | Perovskite | Spiro-MeOTAD | MoO3 |  |  | Ag | 0.09 | nip | FALSE | MA | Pb | I | 3 |  | 1.6 | 1 | Spin-coating | DMSO; GBL | 3; 7 | Chlorobenzene | FALSE | Unknown | Unknown | 20.18 |  | TRUE | ISOS-D-1 | Dark | FALSE | Open circuit | 25.0; 25.0 | Air | 20 | 300 | FALSE | 85 | 400
2016-05-04 | SLG | FTO | TiO2-c |  |  | Perovskite | Spiro-MeOTAD | MoO3 |  |  | Al | 0.1 | nip | FALSE | MA | Pb | I | 3 |  | 1.6 | 2 | Spin-coating >> Spin-coating | DMF >> IPA | 1 >> 1 | Unknown | TRUE | SLG | UV-curable epoxy | 10.5 |  | TRUE | ISOS-L-1 | Xenon | FALSE | Open circuit | 25.0; 25.0 | Air |  | 54 | FALSE | 85 | 72
2019-04-12 | SLG | ITO | SnO2-np | PN4N |  | Perovskite | Spiro-MeOTAD | MoO3 |  |  | Ag | 0.04 | nip | FALSE | Cs | Pb | Br; I | 1; 2 |  |  | 1 | Spin-coating | DMF; DMSO | 1; 9 | Unknown | FALSE | Unknown | Unknown | 15.1 |  | TRUE | ISOS-L-1I | Light | FALSE | Open circuit | 25.0; 25.0 | N2 | 0 | 400 | FALSE | 85 | 533.3333
2019-10-10 | SLG | ITO | SnO2-np |  |  | Perovskite | Aminothiazolium iodide | P3HT |  |  | Au | 0.1 | nip | FALSE | Cs | Pb | Br; I | 1; 2 |  |  | 1 | Spin-coating | DMF; DMSO | 1; 9 | Unknown | FALSE | Unknown | Unknown | 13.91 | 13.74 | TRUE | ISOS-D-2 | Dark | FALSE | Open circuit | 80.0; 80.0 | Air | 65 | 200 | FALSE | 85 | 266.6667
2019-01-23 | SLG | ITO | VB-MeO-FDPA |  |  | Perovskite | PCBM-60 | PEI |  |  | Ag | 0.045 | pin | FALSE | MA | Pb | I | 3 | Cl | 1.6 | 1 | Spin-coating | DMSO; GBL | 3; 7 | Chlorobenzene | FALSE | Unknown | Unknown | 18.7 |  | TRUE | ISOS-L-1I |  | FALSE | Open circuit | 25.0; 25.0 | N2 |  | 200 | FALSE | 85 | 266.6667
2016-11-10 | SLG | ITO | PEDOT:PSS |  |  | Perovskite | PNDI-2T | PEIE |  |  | Au | 0.4 | pin | FALSE | MA | Pb | I | 3 | Cl | 1.6 | 1 | Spin-coating | DMF | 1 | Unknown | FALSE | Unknown | Unknown | 13.93 |  | TRUE | ISOS-D-1I | Dark | FALSE | Open circuit | 25.0; 25.0 | Unknown |  | 150 | FALSE | 85 | 200
2016-03-02 | SLG | FTO | NiO-c |  |  | Perovskite | PCBM-60 | PN4N |  |  | Al | 0.1 | pin | FALSE | MA | Pb | I | 3 | Cl | 1.6 | 1 | Spin-coating | DMF | 1 | Unknown | FALSE | Unknown | Unknown | 15.7 | 15.9 | TRUE | ISOS-D-1 | Dark | FALSE | Open circuit | 25.0; 25.0 | Air | 70 | 1440 | FALSE | 85 | 1920
2017-02-16 | SLG | FTO | NiO-c |  |  | Perovskite | PCBM-60 | PN4N |  |  | Ag | 0.1 | pin | FALSE | MA | Pb | I | 3 |  | 1.6 | 1 | Spin-coating | DMF; DMSO | 1; 2.2 | Toluene | FALSE | Unknown | Unknown | 18.47 |  | TRUE | ISOS-D-1I | Dark | FALSE | Open circuit | 25.0; 25.0 | N2 | 0 | 3600 | FALSE | 85 | 4800
2018-11-19 | SLG | ITO | SnO2-np |  |  | Perovskite | PTQ10 | PTAA |  |  | Ag | 0.1 | nip | FALSE | FA; MA | Pb | Br; I | 0.1; 2.9 | Cl | 1.52 | 2 | Spin-coating >> Spin-coating | DMF; DMSO >> IPA | 97; 7 >> 1 | Unknown | FALSE | Unknown | Unknown | 21.21 | 20.58 | TRUE | ISOS-D-2I | Dark | FALSE | Open circuit | 85.0; 85.0 | N2 | 0 | 430 | FALSE | 85 | 573.3333
2020-04-24 | SLG | FTO | ZnO | TiO2-mp |  | Perovskite | 18-crown-6 ether | Spiro-MeOTAD |  |  | Au | 0.1 | nip-mp | FALSE | Cs | Pb | I | 3 | Undoped | nan | 1 | Spin-coating | DMF | 1 | Chlorobenzene | FALSE | Unknown | Unknown | 16.91 | 16.76 | TRUE | ISOS-D-1 | Dark | FALSE | Open circuit | 25; 25 | Air | 20 | 2000 | FALSE | 85 | 2666.667
2019-03-06 | SLG | FTO | SnO2-c |  |  | Perovskite | 1‐adamantylamine hydrochloride | Spiro-MeOTAD |  |  | Au | 0.16 | nip | FALSE | Cs; FA; MA | Pb | Br; I | 0.369; 2.631 | Cl |  | 1 | Spin-coating | DMF; DMSO | 4; 1 | Chlorobenzene | FALSE | Unknown | Unknown | 21.2 |  | TRUE | ISOS-L-1 | Xenon | FALSE | MPPT | 25.0; 25.0 | Ambient |  | 700 | FALSE | 85 | 933.3333
2018-04-17 | SLG | FTO | TiO2-c | TiO2-mp |  | Perovskite | AQ310 | Spiro-MeOTAD |  |  | Ag | 0.09 | nip-mp | FALSE | FA; MA | Pb | Br; I | 0.45; 2.55 |  | 1.6 | 1 | Spin-coating | DMF; DMSO | 4; 1 | Chlorobenzene | FALSE | Unknown | Unknown | 19.66 | 19.19 | TRUE | ISOS-D-1 | Dark | FALSE | Open circuit | 25.0; 25.0 | Air | 30 | 504 | FALSE | 85 | 672
2018-05-11 | SLG | FTO | TiO2-c | TiO2-mp |  | Perovskite | Polystyrene | Spiro-MeOTAD |  |  | Ag | 0.12 | nip-mp | FALSE | Cs; FA; MA | Pb | Br; I | 0.49; 2.51 |  |  | 1 | Spin-coating | DMF; DMSO | 4; 1 | Chlorobenzene | FALSE | Unknown | Unknown | 20.46 | 20.22 | TRUE | ISOS-D-1I | Dark | FALSE | Open circuit | 25.0; 25.0 | Unknown |  | 1440 | TRUE | 85 | 1920 |  | 90
2019-03-28 | SLG | FTO | TiO2-c | TiO2-mp |  | Perovskite | POSS-NH2 | Spiro-MeOTAD |  |  | Au | 0.2 | nip-mp | FALSE | MA | Pb | I | 3 |  | 1.6 | 1 | Spin-coating | DMF; DMSO | 4; 1 | Chlorobenzene | FALSE | Unknown | Unknown | 16.01 | 12.92 | TRUE | ISOS-D-1 | Dark | FALSE | Open circuit | 25.0; 25.0 | Ambient |  | 2160 | FALSE | 85 | 2880
2019-06-20 | SLG | FTO | SnO2-np |  |  | Perovskite | PTAA | Spiro-MeOTAD |  |  | Au | 0.1 | nip | FALSE | FA; MA | Pb | Br; I | 0.45; 2.55 |  | 1.57 | 1 | Spin-coating | DMF; DMSO | 4; 1 | Chlorobenzene | FALSE | Unknown | Unknown | 16.58 | 16.84 | TRUE | ISOS-D-1 | Dark | FALSE | Open circuit | 25.0; 25.0 | Air | 35 | 720 | FALSE | 85 | 960
2019-06-20 | SLG | FTO | SnO2-np |  |  | Perovskite | PTAA | Spiro-MeOTAD |  |  | Au | 0.1 | nip | FALSE | FA; MA | Pb | Br; I | 0.45; 2.55 |  | 1.57 | 1 | Spin-coating | DMF; DMSO | 4; 1 | Chlorobenzene | FALSE | Unknown | Unknown | 17.61 | 17.36 | TRUE | ISOS-D-1 | Dark | FALSE | Open circuit | 25.0; 25.0 | Air | 35 | 720 | FALSE | 85 | 960
2019-06-20 | SLG | FTO | SnO2-np |  |  | Perovskite | PTAA | Spiro-MeOTAD |  |  | Au | 0.1 | nip | FALSE | FA; MA | Pb | Br; I | 0.45; 2.55 |  | 1.57 | 1 | Spin-coating | DMF; DMSO | 4; 1 | Chlorobenzene | FALSE | Unknown | Unknown | 17.66 | 17.27 | TRUE | ISOS-D-1 | Dark | FALSE | Open circuit | 25.0; 25.0 | Air | 35 | 720 | FALSE | 85 | 960
2019-06-20 | SLG | FTO | SnO2-np |  |  | Perovskite | PTAA | Spiro-MeOTAD |  |  | Au | 0.1 | nip | FALSE | FA; MA | Pb | Br; I | 0.45; 2.55 |  | 1.57 | 1 | Spin-coating | DMF; DMSO | 4; 1 | Chlorobenzene | FALSE | Unknown | Unknown | 17.12 | 16.48 | TRUE | ISOS-D-1 | Dark | FALSE | Open circuit | 25.0; 25.0 | Air | 35 | 720 | FALSE | 85 | 960
2017-07-25 | SLG | FTO | NiMgLiO |  |  | Perovskite | PCBM-60 | TiO2-c |  |  | Ag | 0.25 | pin | FALSE | FA; MA | Pb | I | 3 | Cl |  | 2 | Spin-coating >> Spin-coating | DMF; DMSO >> IPA | 5; 1 >> 1 | Chlorobenzene | FALSE | Unknown | Unknown | 20.65 |  | TRUE | ISOS-L-1 | Xenon | FALSE | Open circuit | 25.0; 25.0 | Air | 40 | 500 | FALSE | 85 | 666.6667
2018-10-23 | SLG | ITO | P3CT-K |  |  | Perovskite | PCBM-60 | ZnO |  |  | Al | 0.06 | pin | FALSE | MA | Pb | I | 3 | Graphdyine | 1.6 | 1 | Spin-coating | DMF; DMSO | 4; 1 | Chlorobenzene | FALSE | Unknown | Unknown | 21.01 |  | TRUE | ISOS-D-1I | Dark | FALSE | Open circuit | 25.0; 25.0 | N2 | 0 | 792 | FALSE | 85 | 1056
2017-09-15 | SLG | FTO | TiO2-c | TiO2-mp |  | Perovskite | (OctPhO)8ZnPc |  |  |  | Au | 0.16 | nip-mp | FALSE | FA; MA | Pb | Br; I | 0.51; 2.49 | Undoped |  | 1 | Spin-coating | DMF; DMSO | 4; 1 | Chlorobenzene | FALSE | Unknown | Unknown | 7.25 |  | TRUE | ISOS-D-1 | Dark | FALSE | Open circuit | 25.0; 25.0 | Air | 60 | 168 | FALSE | 85 | 224
2018-02-06 | SLG | FTO | TiO2-c | TiO2-mp |  | Perovskite | NiO |  |  |  | Carbon | 0.16 | nip-mp-carbon | FALSE | MA | Pb | I | 3 |  | 1.6 | 1 | Spin-coating | DMF; DMSO | 7; 3 | Toluene | FALSE | Unknown | Unknown | 13.26 |  | TRUE | ISOS-L-1 | Light | FALSE | Open circuit | 25.0; 25.0 | Ambient |  | 800 | FALSE | 85 | 1066.667
2017-03-13 | SLG | FTO | TiO2-c | TiO2-mp | Al2O3-np | Perovskite |  |  |  |  | MWCNTs | 0.08 | nip-mp | FALSE | MA | Pb | I | 3 | MWCNTs | 1.6 | 3 | Spin-coating >> Spin-coating >> CBD | DMF >> DMF >> Cyclohexene; IPA | 1 >> 1 >> 9;1 | Unknown | FALSE | Unknown | Unknown |  |  | TRUE | ISOS-D-2 | Dark | FALSE | Open circuit | 80.0; 80.0 | Air |  | 336 | FALSE | 85 | #DIV/0!
2019-05-08 | SLG | FTO | TiO2-c |  |  | Perovskite | Spiro-MeOTAD |  |  |  | Au | 0.06 | nip | FALSE | Cs; FA; MA | Pb | Br; I | 0.45; 2.55 |  |  | 1 | Spin-coating | DMF; DMSO | 4; 1 | Chlorobenzene | FALSE | Unknown | Unknown | 18.72 |  | TRUE | ISOS-L-1 | Xenon | FALSE | Open circuit | 25.0; 25.0 | Air | 30 | 1 | FALSE | 85 | 1.333333
2019-05-09 | SLG | FTO | TiO2-c | TiO2-mp |  | Perovskite | PF8-TAA |  |  |  | Au | 0.096 | nip-mp | FALSE | Cs | Pb | Br; I | 1; 2 |  |  | 1 | Spin-coating | DMSO | 1 | Chlorobenzene | FALSE | Unknown | Unknown | 14.73 | 14.2 | TRUE | ISOS-L-2 | Xenon | FALSE | MPPT | 85.0; 85.0 | Air |  | 1000 | FALSE | 85.1 | 1342.282 |  | 85.1
2020-01-29 | SLG | FTO | SnO2-c |  |  | Perovskite | Spiro-MeOTAD |  |  |  | Au | 1.84 | nip | FALSE | MA | Pb | I | 3 |  | 1.6 | 1 | Spin-coating | DMF; DMSO | 8; 1 | Diethyl ether | FALSE | Unknown | Unknown | 15.1 |  | TRUE | ISOS-D-1 | Dark | FALSE | Open circuit | 25.0; 25.0 | Air | 40 | 1033 | FALSE | 85.1 | 1386.577 |  | 85.1
2019-12-05 | SLG | ITO | SnO2-np |  |  | Perovskite | Spiro-MeOTAD |  |  |  | Au | 0.1 | nip | FALSE | FA; MA | Pb | Br; I | 0.15; 2.85 |  | 1.53 | 2 | Spin-coating >> Spin-coating | DMF; DMSO >> IPA | 9; 1 >> 1 | Unknown | FALSE | Unknown | Unknown | 22.2 | 21.2 | TRUE | ISOS-L-1I | Light | FALSE | Open circuit | 25.0; 25.0 | Unknown |  | 120 | FALSE | 85.1 | 161.0738
2018-03-12 | SLG | FTO | TiO2-c |  |  | Perovskite | ITIC |  |  |  | Au | 0.09 | nip | FALSE | MA | Pb | I | 3 |  | 1.6 | 1 | Spin-coating | DMSO; GBL | 7; 3 | Chlorobenzene | FALSE | Unknown | Unknown | 19 |  | TRUE | ISOS-D-1 | Dark | FALSE | Open circuit | 25.0; 25.0 | Air | 50 | 960 | FALSE | 85.2 | 1297.297
2019-07-02 | SLG | ITO | PEDOT:PSS |  |  | Perovskite | S-acetylthiocholine chlorde | C60 | BCP |  | Ag | 0.08 | pin | FALSE | MA | Pb | I | 3 | Acetate | 1.6 | 1 | Spin-coating | DMF | 1 | Unknown | FALSE | Unknown | Unknown |  |  | TRUE | ISOS-D-1 | Dark | FALSE | Open circuit | 25.0; 25.0 | Air | 60 | 840 | FALSE | 85.2 | #DIV/0!
2018-06-21 | SLG | ITO | TiO2-c |  |  | Perovskite | PCA-1 |  |  |  | Au | 0.14 | nip | FALSE | MA | Pb | I | 3 |  | 1.6 | 1 | Spin-coating | DMF; DMSO | 9; 1 | Diethyl ether | FALSE | Unknown | Unknown | 15.59 |  | TRUE | ISOS-D-1 | Light | FALSE | Open circuit | 25.0; 25.0 | Air |  | 400 | FALSE | 85.25 | 542.3729
2018-06-21 | SLG | FTO | TiO2-c | ZnPtriazine(gly)2 |  | Perovskite | Spiro-MeOTAD |  |  |  | Ag | 0.12 | nip | FALSE | MA | Pb | I | 3 | H3PO2 | 1.6 | 1 | Spin-coating | DMF | 1 | Unknown | FALSE | Unknown | Unknown | 16.87 |  | TRUE | ISOS-D-1I | Dark | FALSE | Open circuit | 25.0; 25.0 | Dry air |  | 200 | FALSE | 85.3 | 272.1088
2020-01-31 | SLG | FTO | SnO2-np |  |  | Perovskite | Spiro-MeOTAD |  |  |  | Au | 0.1 | pin | FALSE | FA; MA | Pb | Br; I | 0.09; 2.91 | Cl |  | 2 | Spin-coating >> Spin-coating | DMF; DMSO >> IPA | 9.5; 0.5 >> 1 | Unknown | FALSE | Unknown | Unknown | 18.9 | 18.33 | TRUE | ISOS-D-1 | Dark | FALSE | Open circuit | 25.0; 25.0 | Air |  | 1080 | FALSE | 85.3 | 1469.388 |  | 86.6
2018-07-09 | SLG | FTO | TiO2-c | TiO2-np | TiO2-mp | Perovskite | Spiro-MeOTAD |  |  |  | Au | 0.1 | nip-mp | FALSE | MA | Pb | I | 3 | Cl | 1.598 | 1 | Spin-coating | DMF | 1 | Unknown | FALSE | Unknown | Unknown | 10.17 |  | TRUE | ISOS-D-1I | Dark | FALSE | Open circuit | 25.0; 25.0 | Unknown |  | 1008 | FALSE | 85.3 | 1371.429 |  | 85.3
2016-10-24 | PAA-PEG | Ti | PANI |  |  | Perovskite | PCBM-60 | Ti-grid |  |  |  | 0.25 | pin | FALSE | MA | Pb | I | 3 |  | 1.6 | 1 | CBD | GBL | 1 | Unknown | FALSE | Unknown | Unknown |  |  | TRUE | ISOS-D-1 | Dark | FALSE | Open circuit | 25.0; 25.0 | Air | 78 | 165 | FALSE | 85.3 | #DIV/0!
2019-10-30 | SLG | FTO | TiO2-c | TiO2-mp |  | Perovskite | Spiro-MeOTAD |  |  |  | Ag | 0.1 | nip-mp | FALSE | Cs; FA; MA | Pb | Br; I | 0.45; 2.55 |  |  | 1 | Spin-coating | DMF; DMSO | 4; 1 | Chlorobenzene | FALSE | Unknown | Unknown | 16 |  | TRUE | ISOS-D-1 | Dark | FALSE | Open circuit | 25.0; 25.0 | Air | 60 | 1440 | FALSE | 85.4 | 1972.603
2018-07-26 | SLG | FTO | TiO2-c | TiO2-mp |  | Perovskite | Spiro-MeOTAD |  |  |  | Ag | 0.1 | nip-mp | FALSE | MA | Pb | I | 3 |  | 1.6 | 2 | Spin-coating >> CBD | DMF; DMSO >> IPA | 7; 3 >> 1 | Unknown | FALSE | Unknown | Unknown | 14.38 |  | TRUE | ISOS-D-1I | Dark | FALSE | Open circuit | 25.0; 25.0 | Unknown |  | 144 | FALSE | 85.4 | 197.2603
2019-10-23 | SLG | FTO | TiO2-c | TiO2-mp |  | Perovskite | Spiro-MeOTAD |  |  |  | Au | 0.1 | nip-mp | FALSE | FA | Pb | I | 3 |  | 1.48 | 2 | Spin-coating >> Spin-coating | DMF; DMSO >> IPA | 9; 1 >> 1 | Diethyl ether | FALSE | Unknown | Unknown | 18.2 |  | TRUE | ISOS-D-1 | Dark | FALSE | Open circuit | 25.0; 25.0 | Air | 40 | 480 | FALSE | 85.4 | 657.5342
2018-08-01 | SLG | ITO | PTAA |  |  | Perovskite | ITIC-Th | BCP |  |  | Ag | 0.1 | pin | FALSE | BA; MA | Pb | I | 13 |  | 1.56 | 1 | Spin-coating | DMF | 1 | Unknown | FALSE | Unknown | Unknown | 8.9 |  | TRUE | ISOS-D-1 | Dark | FALSE | Open circuit | 25.0; 25.0 | Air |  | 360 | FALSE | 85.4 | 493.1507
2017-06-01 | SLG | ITO | PEDOT:PSS |  |  | Perovskite | PCBM-60 | BCP |  |  | Ag | 0.07 | pin | FALSE | MA | Pb | I | 3 | Cl | 1.6 | 1 | Spin-coating | DMSO; GBL | 3; 7 | Unknown | FALSE | Unknown | Unknown | 16.65 |  | TRUE | ISOS-D-1I | Dark | FALSE | Open circuit | 25.0; 25.0 | N2 | 0 | 672 | FALSE | 85.4 | 920.5479
2019-01-24 | SLG | FTO | TiO2-c |  |  | Perovskite | PHPT-py |  |  |  | Au | 0.1 | nip | FALSE | FA; MA | Pb | I | 3 |  |  | 1 | Spin-coating | DMF; DMSO | 9; 1 | Diethyl ether | FALSE | Unknown | Unknown |  |  | TRUE | ISOS-D-1 | Dark | FALSE | Open circuit | 25.0; 25.0 | Air | 55 | 500 | FALSE | 85.45 | #DIV/0!
2017-07-25 | SLG | FTO | TiO2-c | TiO2-mp |  | Perovskite | Spiro-MeOTAD |  |  |  | Au | 0.16 | nip-mp | FALSE | Cs; FA; MA | Pb | Br; I | 0.45; 2.55 | Undoped | 1.6 | 1 | Spin-coating | DMF; DMSO | 4; 1 | Chlorobenzene | FALSE | Unknown | Unknown | 16.07 |  | TRUE | ISOS-D-1 | Dark | FALSE | Open circuit | 25.0; 25.0 | Air | 55 | 3600 | FALSE | 85.5 | 4965.517
2016-02-03 | SLG | FTO | TiO2-c |  |  | Perovskite | Spiro-MeOTAD |  |  |  | Au | 0.049 | nip | FALSE | (PEA); MA | Pb | I | 31 |  |  | 1 | Spin-coating | DMF | 1 | Unknown | FALSE | Unknown | Unknown | 13.89 |  | TRUE | ISOS-D-1I | Dark | FALSE | Open circuit | 25.0; 25.0 | N2 | 0 | 1440 | FALSE | 85.51 | 1987.578 |  | 92.40407
2019-10-28 | SLG | FTO | TiO2-c | TiO2-mp |  | Perovskite | P3HT |  |  |  | Au | 0.096 | nip-mp | FALSE | Cs | Pb | Br; I | 1; 2 |  | 1.92 | 1 | Spin-coating | DMSO | 1 | Unknown | FALSE | Unknown | Unknown | 11.76 |  | TRUE | ISOS-L-2I | Xenon | FALSE | MPPT | 100.0; 100.0 | Air | 25 | 1000 | FALSE | 85.54 | 1383.126 |  | 85.54
2019-05-09 | SLG | FTO | TiO2-c | TiO2-mp |  | Perovskite | PTAA |  |  |  | Au | 0.096 | nip-mp | FALSE | Cs | Pb | Br; I | 1; 2 |  |  | 1 | Spin-coating | DMSO | 1 | Chlorobenzene | FALSE | Unknown | Unknown | 14.5 | 14.13 | TRUE | ISOS-L-2 | Xenon | FALSE | MPPT | 85.0; 85.0 | Air |  | 1000 | FALSE | 85.6 | 1388.889 |  | 85.6
2018-08-10 | SLG | FTO | NiO-c |  |  | Perovskite | PCBM-60 | BCP |  |  | Ag | 1.02 | pin | FALSE | MA | Pb | I | 3 | nan | 1.55 | 1 | Spin-coating | DMF; DMSO | nan | Chlorobenzene | FALSE | Unknown | Unknown |  |  | TRUE | ISOS-L-1I |  | FALSE | Open circuit | nan; nan | N2 | 0 | 720 | FALSE | 85.6 | #DIV/0!
2020-03-09 | SLG | ITO | SnO2-np |  |  | Perovskite | Spiro-MeOTAD |  |  |  | Au |  | nip | FALSE | FA; MA | Pb | I | 3 | dimethyl itaconate | 1.55 | 2 | Spin-coating >> Spin-coating | DMF; DMSO >> IPA | 4; 1 >> 1 | Unknown | TRUE | Unknown | Unknown | 23 | 22.6 | TRUE | ISOS-L-1 | solar simulator | FALSE | Open circuit | 40; 40 | Unknown | 30 | 504 | FALSE | 85.7 | 704.8951
2015-04-29 | SLG | ITO | CuI |  |  | Perovskite | PCBM-60 | BCP |  |  | Ag | 0.06 | pin | FALSE | Cs | Sn | I | 3 | nan | 1.3 | 1 | Spin-coating | DMF | 1 | Unknown | FALSE | Unknown | Unknown |  | 1.72 | TRUE | ISOS-L-1 | Solar simulator | FALSE | Open circuit | nan; nan | N2 |  | 2.5 | TRUE | 85.7 | #DIV/0!
2019-05-18 | SLG | FTO | TiO2-c | TiO2-mp |  | Perovskite | Ph-TPA-2A | MoO3 |  |  | Ag | 0.1 | nip-mp | FALSE | MA | Pb | I | 3 |  | 1.6 | 1 | Spin-coating | DMF; DMSO | 3; 1 | Chlorobenzene | FALSE | Unknown | Unknown | 12.74 |  | TRUE | ISOS-D-1I | Dark | FALSE | Open circuit | 25.0; 25.0 | N2 | 0 | 648 | FALSE | 85.7 | 906.2937
2017-12-22 | SLG | ITO | PEDOT:PSS |  |  | Perovskite | PCBM-60 | Bphen |  |  | Ag | 0.0625 | pin | FALSE | MA | Pb | I | 3 | Cl; H2O | 1.6 | 1 | Spin-coating | DMF | 1 | Unknown | FALSE | Unknown | Unknown | 7 |  | TRUE | ISOS-L-1 | Solar simulator | FALSE | Open circuit | 25.0; 25.0 | Air |  | 122 | FALSE | 85.78 | 171.5893
2019-05-09 | SLG | FTO | TiO2-c | TiO2-mp |  | Perovskite | PIF8-TAA |  |  |  | Au | 0.096 | nip-mp | FALSE | Cs | Pb | Br; I | 1; 2 |  |  | 1 | Spin-coating | DMSO | 1 | Chlorobenzene | FALSE | Unknown | Unknown | 14.86 | 14.28 | TRUE | ISOS-L-2 | Xenon | FALSE | MPPT | 85.0; 85.0 | Air |  | 1000 | FALSE | 85.8 | 1408.451 |  | 85.8
2019-06-17 | SLG | ITO | NiO-np |  |  | Perovskite | BCP |  |  |  | Ag | 0.1 | pin | FALSE | Cs; FA; MA | Pb | Br; I | 0.2; 2.8 |  |  | 1 | Spin-coating | DMF; DMSO | 4; 1 | Chlorobenzene | FALSE | Unknown | Unknown | 14.48 | 14.31 | TRUE | ISOS-D-1 | Dark | FALSE | Open circuit | 25.0; 25.0 | Air | 60 | 960 | FALSE | 86 | 1371.429
2018-02-26 | SLG | FTO | NiMgLiO |  |  | Perovskite | CeOx-np |  |  |  | Ag | 0.09 | pin | FALSE | MA | Pb | I | 3 |  | 1.6 | 1 | Spin-coating | DMF; DMSO | 4; 1 | Diethyl ether | FALSE | Unknown | Unknown | 16.65 | 16.54 | TRUE | ISOS-L-1I | White LED | TRUE | MPPT | 25.0; 25.0 | N2 | 0 | 200 | FALSE | 86 | 285.7143
2015-11-04 | SLG | FTO | TiO2-c | TiO2-mp |  | Perovskite | POZ6-2 |  |  |  | Ag | 0.09 | nip-mp | FALSE | MA | Pb | I | 3 |  | 1.6 | 2 | Spin-coating >> CBD | DMF >> IPA | 1 >> 1 | Unknown | FALSE | Unknown | Unknown | 10.3 |  | TRUE | ISOS-D-1 | Dark | FALSE | Open circuit | 25.0; 25.0 | Air | 30 | 144 | FALSE | 86 | 205.7143
2019-04-25 | SLG | ITO | SnO2-np |  |  | Perovskite | PTAA |  |  |  | Ag | 0.1 | nip | FALSE | MA | Pb | I | 3 | Caffeine | 1.6 | 1 | Spin-coating | DMF; DMSO | 9; 1 | Diethyl ether | FALSE | Unknown | Unknown |  |  | TRUE | ISOS-D-2I | Dark | FALSE | Open circuit | 85.0; 85.0 | N2 | 0 | 1300 | FALSE | 86 | #DIV/0!
2017-12-06 | SLG | FTO | TiO2-c |  |  | Perovskite | Spiro-MeOTAD |  |  |  | Ag | 0.1 | nip | FALSE | MA | Pb | I | 3 | Cl | 1.6 | 1 | Spin-coating | DMF | 1 | Unknown | FALSE | Unknown | Unknown | 18.7 |  | TRUE | ISOS-D-1I | Dark | FALSE | Open circuit | 25.0; 25.0 | N2 | 0 | 500 | FALSE | 86 | 714.2857
2017-01-26 | SLG | FTO | TiO2-c |  |  | Perovskite | Spiro-MeOTAD |  |  |  | Ag | 0.1 | nip | FALSE | MA | Pb | I | 3 |  | 1.6 | 1 | Spin-coating | DMF; DMSO | 9; 1 | Diethyl ether | FALSE | Unknown | Unknown | 18.64 | 15.96 | TRUE | ISOS-D-1 | Dark | FALSE | Open circuit | 25.0; 25.0 | Air | 15 | 480 | FALSE | 86 | 685.7143
2016-11-04 | SLG | ITO | TiO2-c |  |  | Perovskite | Spiro-MeOTAD |  |  |  | Ag | 0.065 | nip | FALSE | MA | Pb | I | 3 |  | 1.6 | 2 | Spin-coating >> Spin-coating | DMF >> IPA | 1 >> 1 | Unknown | FALSE | Unknown | Unknown |  |  | TRUE | ISOS-D-1 | Dark | FALSE | Open circuit | 25.0; 25.0 | Air | 30 | 2880 | FALSE | 86 | #DIV/0!
2016-06-16 | SLG | FTO | ZnO | ZnO-nw | TiO2-c | Perovskite | Spiro-MeOTAD |  |  |  | Ag | 0.1 | nip | FALSE | MA | Pb | I | 3 |  | 1.5 | 1 | Spin-coating | DMF; DMSO | 7; 3 | Chlorobenzene | FALSE | Unknown | Unknown | 13.49 |  | TRUE | ISOS-D-1 | Dark | FALSE | Open circuit | 25.0; 25.0 | Air | 10 | 170 | FALSE | 86 | 242.8571
2018-11-20 | SLG | FTO | TiO2-c | TiO2-mp |  | Perovskite | ZnPc | Spiro-MeOTAD |  |  | Ag | 0.1 | nip-mp | FALSE | MA | Pb | I | 3 |  | 1.6 | 1 | Spin-coating | DMF; DMSO | 3; 1 | Chlorobenzene | FALSE | Unknown | Unknown | 16.52 | 16.23 | TRUE | ISOS-D-1 | Dark | FALSE | Open circuit | 25.0; 25.0 | Air | 30 | 2160 | FALSE | 86 | 3085.714 |  | 92
2019-04-03 | SLG | ITO | N,N‐di‐p‐methylthiophenylamine |  |  | Perovskite | PCBM-60 |  |  |  | Al | 0.1 | pin | FALSE | MA | Pb | I | 3 |  | 1.5 | 2 | Spin-coating >> Spin-coating | DMF >> DMF | nan >> nan | Unknown | FALSE | Unknown | Unknown | 19.06 |  | TRUE | ISOS-D-1I | Dark | FALSE | Open circuit | 25.0; 25.0 | N2 | 0 | 270 | FALSE | 86 | 385.7143
2019-01-22 | SLG | FTO | TiO2-c |  |  | Perovskite | 9,9'-([1,2,5]thiadiazolo[3,4-c]pyridine-4,7-diylbis(4,1- phenylene))bis(N3,N3,N6,N6-tetrakis(4-methoxyphenyl)-9H-carbazole-3,6-diamine) |  |  |  | Au | 0.1 | nip | FALSE | MA | Pb | I | 3 |  | 1.6 | 1 | Spin-coating | DMF | 1 | Unknown | FALSE | Unknown | Unknown | 18.08 | 19.14 | TRUE | ISOS-D-1I | Dark | FALSE | Open circuit | 25.0; 25.0 | N2 | 0 | 720 | FALSE | 86 | 1028.571
2019-04-06 | SLG | FTO | TiO2-c |  |  | Perovskite | CuSCN |  |  |  | Au | 0.16 | nip | FALSE | MA | Pb | I | 3 | CuSCN | 1.56 | 1 | Spin-coating | DMF | 1 | Chlorobenzene | FALSE | Unknown | Unknown | 12.64 | 10.36 | TRUE | ISOS-D-1 | Dark | FALSE | Open circuit | 25.0; 25.0 | Air | 20 | 500 | FALSE | 86 | 714.2857
2019-02-14 | SLG | FTO | TiO2-c | TiO2-mp |  | Perovskite | CuSCN |  |  |  | Au | 0.122 | nip-mp | FALSE | MA | Pb | I | 3 | nan | 1.6 | 1 | Spin-coating | DMF; DMSO | 7.69; 1 | Diethyl ether | FALSE | Unknown | Unknown | 18.57 |  | TRUE | ISOS-D-1 | Dark | FALSE | Open circuit | 25.0; 25.0 | Air | 30 | 4800 | FALSE | 86 | 6857.143
2016-09-08 | SLG | FTO | TiO2-c | TiO2-mp |  | Perovskite | OMeTPA-DPP |  |  |  | Au | 0.09 | nip-mp | FALSE | MA | Pb | I | 3 |  | 1.6 | 2 | Spin-coating >> CBD | DMF >> IPA | 1 >> 1 | Unknown | FALSE | Unknown | Unknown | 8.63 |  | TRUE | ISOS-L-1 | Light | FALSE | Open circuit | 25.0; 25.0 | Ambient |  | 240 | FALSE | 86 | 342.8571
2020-06-29 | SLG | FTO | TiO2-c | TiO2-mp |  | Perovskite | PTAA |  |  |  | Au |  | nip-mp | FALSE | Cs; FA; MA | Pb | Br; I | 2.55; 0.45 | nan | 1.59 | 1 | Spin-coating | DMF; DMSO >> IPA | nan | Chlorobenzene | FALSE | Unknown | Unknown | 20.13 |  | TRUE | ISOS-D-1 | Dark | FALSE | Open circuit | nan; nan | Unknown | 45 | 1440 | FALSE | 86 | 2057.143
2019-03-20 | SLG | FTO | TiO2-c | TiO2-mp |  | Perovskite | SM |  |  |  | Au | 0.1 | nip-mp | FALSE | Cs; FA; MA | Pb | Br; I | 0.48; 2.52 |  | 1.58 | 1 | Spin-coating | DMF; DMSO | 4; 1 | Chlorobenzene | FALSE | Unknown | Unknown | 15.66 |  | TRUE | ISOS-L-1 | Light | FALSE | Open circuit | 25.0; 25.0 | Air |  | 800 | FALSE | 86 | 1142.857
2019-03-06 | SLG | FTO | TiO2-c | TiO2-mp | ETPM | Perovskite | Spiro-MeOTAD |  |  |  | Au | 0.1 | nip-mp | FALSE | Cs; FA; MA | Pb | Br; I | 0.51; 2.49 |  | 1.59 | 1 | Spin-coating | DMF; DMSO | 4; 1 | Ether | FALSE | Unknown | Unknown | 19.07 |  | TRUE | ISOS-L-1 | Xenon | FALSE | Open circuit | 25.0; 25.0 | Ambient |  | 100 | FALSE | 86 | 142.8571
2016-04-27 | SLG | FTO | SnO2-np |  |  | Perovskite | Spiro-MeOTAD |  |  |  | Au | 0.09 | nip | FALSE | MA | Pb | I | 3 |  | 1.5 | 2 | Spin-coating >> CBD | DMF >> IPA | 1 >> 1 | Unknown | FALSE | Unknown | Unknown | 8.21 | 7.03 | TRUE | ISOS-D-1 | Dark | FALSE | Open circuit | 25.0; 25.0 | Air | 20 | 720 | FALSE | 86 | 1028.571
2018-10-16 | PET | ITO | SnO2-np |  |  | Perovskite | Spiro-MeOTAD |  |  |  | Au |  | nip | FALSE | FA; MA | Pb | Br; I | 0.15; 0.85 | Undoped | 1.63 | 1 | Spin-coating | DMF; DMSO | 4; 1 | Toluene | FALSE | Unknown | Unknown | 16.89 | 16.32 | TRUE | ISOS-D-1 | Dark | FALSE | Open circuit | nan; nan | Air |  | 480 | FALSE | 86 | 685.7143
2019-07-09 | SLG | ITO | SnO2-np |  |  | Perovskite | Spiro-MeOTAD |  |  |  | Au | 0.08019 | nip | FALSE | Cs | Pb | Br; I | 1; 2 | Pb(Ac)2 |  | 2 | Spin-coating >> Evaporation | DMF; DMSO >> none | 9; 1 >> 1 | Unknown | FALSE | Unknown | Unknown | 16.37 |  | TRUE | ISOS-D-1I | Dark | FALSE | Open circuit | 25.0; 25.0 | N2 | 0 | 1368 | FALSE | 86 | 1954.286 |  | 86
2018-08-07 | SLG | ITO | SnO2-np |  |  | Perovskite | Spiro-MeOTAD |  |  |  | Au | 0.1017 | nip | FALSE | Cs; FA | Pb | I | 3 |  | 1.61 | 1 | Spin-coating | DMF; DMSO | 4; 1 | Chlorobenzene | FALSE | Unknown | Unknown | 21.6 | 21.34 | TRUE | ISOS-L-1 | Xenon | FALSE | Open circuit | 25.0; 25.0 | Air | 35 | 120 | FALSE | 86 | 171.4286
2019-07-24 | SLG | ITO | SnO2-np |  |  | Perovskite | Spiro-MeOTAD |  |  |  | Au | 0.1225 | nip | FALSE | FA; MA | Pb | Br; I | 0.09; 2.91 |  |  | 2 | Spin-coating >> Spin-coating | DMF >> IPA | 1 >> 1 | Unknown | FALSE | Unknown | Unknown | 20.79 |  | TRUE | ISOS-D-1 | Dark | FALSE | Open circuit | 25.0; 25.0 | Air | 40 | 1000 | FALSE | 86 | 1428.571 |  | 86
2019-09-18 | SLG | FTO | TiO2-c |  |  | Perovskite | Spiro-MeOTAD |  |  |  | Au | 0.09 | nip | FALSE | Cs | Pb | Br; I | 1; 2 |  | 1.94 | 1 | Spin-coating | DMF; DMSO | 17; 3 | Unknown | FALSE | Unknown | Unknown | 13.47 |  | TRUE | ISOS-D-1 | Dark | FALSE | Open circuit | 25.0; 25.0 | Air | 30 | 336 | FALSE | 86 | 480
2015-12-03 | SLG | ITO | ZnO-np |  |  | Perovskite | Spiro-MeOTAD |  |  |  | Au | 0.07 | pin | FALSE | MA | Pb | I | 3 |  | 1.6 | 2 | Spin-coating >> CBD | DMF >> IPA | 1 >> 1 | Unknown | FALSE | Unknown | Unknown | 17.6 | 13.1 | TRUE | ISOS-D-1I | Dark | FALSE | Open circuit | 25.0; 25.0 | N2 | 0 | 216 | FALSE | 86 | 308.5714
2019-03-03 | SLG | FTO | TiO2-c | SnO2 |  | Perovskite | Spiro-MeOTAD |  |  |  | Au | 0.1 | nip | FALSE | FA | Pb | I | 3 | C6H5C2H4NH3 | 1.48 | 2 | Spin-coating >> Spin-coating | DMF; DMSO >> IPA | 7; 3 >> 1 | Unknown | FALSE | Unknown | Unknown | 11.46 |  | TRUE | ISOS-D-1 | Dark | FALSE | Open circuit | 25.0; 25.0 | Air | 60 | 900 | FALSE | 86 | 1285.714
2017-12-06 | SLG | FTO | TiO2-c | SnO2-np |  | Perovskite | Spiro-MeOTAD |  |  |  | Au | 0.16 | nip | FALSE | FA; MA | Pb | Br; I | 0.45; 2.55 |  |  | 1 | Spin-coating | DMF; DMSO | 4; 1 | Ethyl acetate | FALSE | Unknown | Unknown | 17.78 | 18.03 | TRUE | ISOS-D-1 | Dark | FALSE | Open circuit | 30.0; 30.0 | Air | 60 | 35 | FALSE | 86 | 50
2019-01-24 | SLG | FTO | TiO2-c | TiO2-mp |  | Perovskite | Spiro-MeOTAD |  |  |  | Au | 0.1 | nip-mp | FALSE | MA | Pb | I | 3 |  | 1.6 | 2 | Spin-coating >> CBD | DMF >> IPA | 1 >> 1 | Unknown | TRUE | Unknown | Unknown | 10.2 |  | TRUE | ISOS-D-1I | Dark | FALSE | Open circuit | 25.0; 25.0 | Dry air |  | 168 | FALSE | 86 | 240
2019-03-02 | SLG | FTO | TiO2-c | TiO2-mp |  | Perovskite | Spiro-MeOTAD |  |  |  | Au | 0.09 | nip-mp | FALSE | FA; MA | Pb | Br; I | 0.45; 2.55 | PANI |  | 1 | Spin-coating | DMF; DMSO | 4; 1 | Chlorobenzene | FALSE | Unknown | Unknown | 19.09 | 18.48 | TRUE | ISOS-D-1 | Dark | FALSE | Open circuit | 25.0; 25.0 | Air | 50 | 1600 | FALSE | 86 | 2285.714
2019-03-02 | SLG | FTO | TiO2-c | TiO2-mp |  | Perovskite | Spiro-MeOTAD |  |  |  | Au | 0.09 | nip-mp | FALSE | FA; MA | Pb | Br; I | 0.45; 2.55 | PANI |  | 1 | Spin-coating | DMF; DMSO | 4; 1 | Chlorobenzene | FALSE | Unknown | Unknown | 18.17 |  | TRUE | ISOS-D-1 | Dark | FALSE | Open circuit | 25.0; 25.0 | Air | 50 | 1600 | FALSE | 86 | 2285.714
2019-03-02 | SLG | FTO | TiO2-c | TiO2-mp |  | Perovskite | Spiro-MeOTAD |  |  |  | Au | 0.09 | nip-mp | FALSE | FA; MA | Pb | Br; I | 0.45; 2.55 | PANI |  | 1 | Spin-coating | DMF; DMSO | 4; 1 | Chlorobenzene | FALSE | Unknown | Unknown | 18.24 |  | TRUE | ISOS-D-1 | Dark | FALSE | Open circuit | 25.0; 25.0 | Air | 50 | 1600 | FALSE | 86 | 2285.714
2019-03-02 | SLG | FTO | TiO2-c | TiO2-mp |  | Perovskite | Spiro-MeOTAD |  |  |  | Au | 0.09 | nip-mp | FALSE | FA; MA | Pb | Br; I | 0.45; 2.55 | PANI |  | 1 | Spin-coating | DMF; DMSO | 4; 1 | Chlorobenzene | FALSE | Unknown | Unknown | 17.73 |  | TRUE | ISOS-D-1 | Dark | FALSE | Open circuit | 25.0; 25.0 | Air | 50 | 1600 | FALSE | 86 | 2285.714
2019-03-02 | SLG | FTO | TiO2-c | TiO2-mp |  | Perovskite | Spiro-MeOTAD |  |  |  | Au | 0.09 | nip-mp | FALSE | FA; MA | Pb | Br; I | 0.45; 2.55 | PANI |  | 1 | Spin-coating | DMF; DMSO | 4; 1 | Chlorobenzene | FALSE | Unknown | Unknown | 17.33 |  | TRUE | ISOS-D-1 | Dark | FALSE | Open circuit | 25.0; 25.0 | Air | 50 | 1600 | FALSE | 86 | 2285.714
2017-12-19 | SLG | FTO | TiO2-c | TiO2-mp |  | Perovskite | Spiro-MeOTAD |  |  |  | Au | 0.09 | nip-mp | FALSE | Cs; FA; MA | Pb | Br; I | 0.51; 2.49 | Butylammonium iodide |  | 2 | Spin-coating >> Spin-coating | DMF; DMSO >> IPA | 4; 1 >> 1 | Chlorobenzene | FALSE | Unknown | Unknown | 15.74 |  | TRUE | ISOS-D-1 | Dark | FALSE | Open circuit | 25.0; 25.0 | Air | 50 | 100 | FALSE | 86 | 142.8571
2017-06-06 | SLG | FTO | TiO2-c | TiO2-mp |  | Perovskite | Spiro-MeOTAD |  |  |  | Au | 0.09 | nip-mp | FALSE | MA | Pb | Br; I | 0.2; 2.8 |  | 1.614 | 2 | Spin-coating >> Spin-coating | DMF >> IPA | 1 >> 1 | Unknown | FALSE | Unknown | Unknown | 15.53 |  | TRUE | ISOS-D-1 | Dark | FALSE | Open circuit | 25.0; 25.0 | Air |  | 336 | FALSE | 86 | 480
2016-10-12 | SLG | FTO | TiO2-c | TiO2-mp |  | Perovskite | Spiro-MeOTAD |  |  |  | Au | 0.102 | nip-mp | FALSE | MA | Pb | I | 3 |  | 1.6 | 1 | Spin-coating | DMSO | 1 | Toluene | TRUE | Epoxy | SLG | 13.14 |  | TRUE | ISOS-L-1I | Light | TRUE | Open circuit | 40.0; 40.0 | Unknown |  | 150 | FALSE | 86 | 214.2857
2018-04-17 | SLG | FTO | TiO2-c | TiO2-mp |  | Perovskite | Spiro-MeOTAD |  |  |  | Au | 0.1 | nip-mp | FALSE | MA | Pb | I | 3 |  | 1.6 | 1 | Spin-coating | DMF | 1 | Chlorobenzene | FALSE | Unknown | Unknown | 16.83 |  | TRUE | ISOS-D-1 | Dark | FALSE | Open circuit | 25.0; 25.0 | Air | 30 | 144 | FALSE | 86 | 205.7143
2016-09-27 | SLG | FTO | TiO2-c | TiO2-mp |  | Perovskite | ST1 (4-(4-(bis(4-(4-(dibutylamino)styryl)phenyl)amino)styryl)-N,N-dibutylaniline) |  |  |  | Au | 0.16 | nip-mp | FALSE | MA | Pb | I | 3 |  | 1.6 | 1 | Spin-coating | DMSO | 1 | Chlorobenzene | FALSE | Unknown | Unknown | 15.4 | 14.5 | TRUE | ISOS-D-1 | Dark | FALSE | Open circuit | 25.0; 25.0 | Air | 30 | 672 | FALSE | 86 | 960
2018-06-13 | SLG | FTO | TiO2-c | TiO2-mp |  | Perovskite | TQ2 |  |  |  | Au | 0.09 | nip-mp | FALSE | MA | Pb | I | 3 |  | 1.6 | 1 | Spin-coating | DMF; DMSO | 4; 1 | Chlorobenzene | FALSE | Unknown | Unknown | 19.62 | 19.2 | TRUE | ISOS-L-1 | Light | FALSE | MPPT | 25.0; 25.0 | Air | 30 | 100 | FALSE | 86 | 142.8571
2019-06-22 | SLG | ITO | SnO2-np |  |  | Perovskite | YD2-o-C8 | Spiro-MeOTAD |  |  | Au | 0.08 | nip | FALSE | Cs | Pb | Br; I | 2; 1 |  | 2.05 | 1 | Spin-coating | DMSO | 1 | Unknown | FALSE | Unknown | Unknown | 10.13 |  | TRUE | ISOS-D-1 | Dark | FALSE | Open circuit | 25.0; 25.0 | Air | 35 | 300 | FALSE | 86 | 428.5714
2019-04-25 | PEN | ITO | NiO-c |  |  | Perovskite | PCBM-60 |  |  |  | Au | 0.15 | pin | FALSE | MA | Pb | I | 3 |  | 1.6 | 1 | Spin-coating | DMF; DMSO | 9; 1 | Vacuum | TRUE | ITO ¦ PEN | Unknown | 12.81 |  | TRUE | ISOS-D-1 | Dark | FALSE | Open circuit | 25.0; 25.0 | Air | 45 | 500 | FALSE | 86 | 714.2857
2018-06-30 | SLG | ITO | PEDOT:PSS |  |  | Perovskite | (DTYM-NDI-DTYA)2 | BCP |  |  | Ag | 0.07 | pin | FALSE | MA | Pb | I | 3 | Undoped | 1.6 | 1 | Spin-coating | DMSO; GBL | 3; 7 | Unknown | FALSE | Unknown | Unknown | 12.9 | 12.9 | TRUE | ISOS-D-1I | Dark | FALSE | Open circuit | 25; 25 | N2 |  | 192 | FALSE | 86 | 274.2857
2019-07-16 | SLG | ITO | NiO-c | PFN-P2 |  | Perovskite | C60 | BCP |  |  | Ag | 0.1 | pin | FALSE | Cs; FA; MA | Pb | Br; I | 0.42; 2.58 |  |  | 1 | Spin-coating | DMF; DMSO | 4; 1 | Chlorobenzene | FALSE | Unknown | Unknown | 20.5 |  | TRUE | ISOS-L-1I | Xenon | FALSE | MPPT | 25.0; 25.0 | N2 | 0 | 300 | TRUE | 86 | 428.5714
2020-07-07 | SLG | ITO | PTAA |  |  | Perovskite | C60 | BCP |  |  | Ag | 0.0782 | pin | FALSE | MA | Pb | I | 3 | DMBI-2-Th-I | nan | 2 | Spin-coating >> Spin-coating | DMF; DMSO >> IPA | nan | Unknown | FALSE | Unknown | Unknown | 20.2 | 20.1 | TRUE | ISOS-D-1 | Dark | FALSE | Open circuit | nan; nan | Air | 65 | 850 | FALSE | 86 | 1214.286
2019-07-30 | SLG | ITO | XY1 |  |  | Perovskite | C60 | BCP |  |  | Cu | 0.0729 | pin | FALSE | Cs; FA; MA | Pb | Br; I | 0.51; 2.49 |  |  | 1 | Spin-coating | DMF; DMSO | 4; 1 | Ethyl acetate | FALSE | Unknown | Unknown | 18.3 | 18.72 | TRUE | ISOS-L-1I | Solar simulator | FALSE | MPPT | 25.0; 25.0 | N2 | 0 | 480 | FALSE | 86 | 685.7143
2019-02-05 | SLG | FTO | NiO-c |  |  | Perovskite | C60; PCBM-60 | BCP |  |  | Ag | 0.1 | pin | FALSE | MA | Pb | Br; I | 0.3; 2.7 |  |  | 1 | Spin-coating | DMF; DMSO | 4; 1 | Toluene | FALSE | Unknown | Unknown | 15.77 |  | TRUE | ISOS-D-1 | Dark | FALSE | Open circuit | 25.0; 25.0 | Air | 15 | 240 | FALSE | 86 | 342.8571
2018-02-26 | SLG | FTO | NiMgLiO |  |  | Perovskite | PCBM-60 | BCP |  |  | Ag | 0.09 | pin | FALSE | MA | Pb | I | 3 |  | 1.6 | 1 | Spin-coating | DMF; DMSO | 4; 1 | Diethyl ether | FALSE | Unknown | Unknown | 18.26 | 18.13 | TRUE | ISOS-L-1I | White LED | TRUE | MPPT | 25.0; 25.0 | N2 | 0 | 200 | FALSE | 86 | 285.7143
2019-10-09 | SLG | ITO | NiO-c | SY4 |  | Perovskite | PCBM-60 | BCP |  |  | Ag | 0.1 | pin | FALSE | MA | Pb | I | 3 |  | 1.6 | 1 | Spin-coating | DMF; DMSO | 4; 1 | Toluene | FALSE | Unknown | Unknown | 17.42 |  | TRUE | ISOS-D-1 | Dark | FALSE | Open circuit | 25.0; 25.0 | Air | 40 | 216 | FALSE | 86 | 308.5714
2020-03-02 | SLG | ITO | NiO-c |  |  | Perovskite | PCBM-60 | BCP |  |  | Ag |  | pin | FALSE | Cs | Pb | Br; I | 2; 1 | nan | nan | 1 | Spin-coating | DMF; DMSO | 2; 1 | Chlorobenzene | TRUE | UV-glue ¦ SLG | Unknown | 9.49 |  | TRUE | ISOS-D-1 | Dark | FALSE | Open circuit | 25; 25 | Unknown | 48.3 | 1000 | FALSE | 86 | 1428.571 |  | 86
2017-11-14 | PEN | ITO | NiO-np |  |  | Perovskite | PCBM-60 | BCP |  |  | Ag | 0.1 | pin | FALSE | MA | Pb | I | 3 |  | 1.6 | 1 | Spin-coating | DMF; DMSO | 8; 1 | Chlorobenzene | FALSE | Unknown | Unknown | 17.16 | 16.76 | TRUE | ISOS-D-1 | Dark | FALSE | Open circuit | 25.0; 25.0 | Air | 40 | 720 | FALSE | 86 | 1028.571
2019-06-17 | SLG | ITO | NiO-np |  |  | Perovskite | PCBM-60 | BCP |  |  | Ag | 0.1 | pin | FALSE | Cs; FA; MA | Pb | Br; I | 0.2; 2.8 |  |  | 1 | Spin-coating | DMF; DMSO | 4; 1 | Chlorobenzene | FALSE | Unknown | Unknown | 17.4 | 17.26 | TRUE | ISOS-D-1 | Dark | FALSE | Open circuit | 25.0; 25.0 | Air | 60 | 960 | FALSE | 86 | 1371.429
2020-01-31 | SLG | ITO | NiO-np |  |  | Perovskite | PCBM-60 | BCP |  |  | Ag | 3.6 | pin | TRUE | FA; MA | Pb | Br; I | 0.51; 2.49 |  |  | 1 | Spin-coating | DMF; DMSO | 4; 1 | Ethyl acetate | TRUE | Unknown | Unknown |  | 12.85 | TRUE | ISOS-L-1 | Light | FALSE | Open circuit | 25.0; 25.0 | Air | 40 | 1000 | FALSE | 86 | #DIV/0! |  | 86.00636
2017-07-14 | SLG | ITO | PEDOT:PSS |  |  | Perovskite | PCBM-60 | BCP |  |  | Ag | 0.1 | pin | FALSE | MA | Pb | I | 3 | HPA | 1.59 | 1 | Spin-coating | DMF | 1 | Unknown | FALSE | Unknown | Unknown | 13.68 | 13.41 | TRUE | ISOS-L-1 | White LED | FALSE | Open circuit | 25.0; 25.0 | N2; O2 | 0 | 10 | FALSE | 86 | 14.28571
2017-07-14 | SLG | ITO | PEDOT:PSS |  |  | Perovskite | PCBM-60 | BCP |  |  | Ag | 0.1 | pin | FALSE | MA | Pb | I | 3 |  | 1.59 | 1 | Spin-coating | DMSO; GBL | 3; 7 | Toluene | FALSE | Unknown | Unknown | 8.24 | 8.05 | TRUE | ISOS-L-1 | White LED | FALSE | Open circuit | 25.0; 25.0 | N2; O2 | 0 | 10 | FALSE | 86 | 14.28571
2016-10-05 | SLG | ITO | PTAA |  |  | Perovskite | C60-SAM | C60 | BCP |  | Cu | 0.0644 | pin | FALSE | MA | Pb | I | 3 |  | 1.6 | 2 | Spin-coating >> Spin-coating | DMF >> IPA | 1 >> 1 | Unknown | FALSE | Unknown | Unknown | 19.3 |  | TRUE | ISOS-D-1 | Dark | FALSE | Open circuit | 25.0; 25.0 | Air |  | 720 | FALSE | 86 | 1028.571
2016-05-25 | SLG | ITO | PEDOT:PSS |  |  | Perovskite | PCBM-60 | Ca |  |  | Al | 0.035 | pin | FALSE | MA | Pb | I | 3 | H2O | 1.6 | 2 | Spin-coating >> Spin-coating | DMF >> IPA | 1 >> 1 | Unknown | FALSE | Unknown | Unknown | 7.1 |  | TRUE | ISOS-D-1I | Dark | FALSE | Open circuit | 25.0; 25.0 | Ar | 0 | 480 | FALSE | 86 | 685.7143
2019-03-27 | SLG | FTO | TiO2-c |  |  | Perovskite |  |  |  |  | Carbon | 0.1 | nip | FALSE | Cs | Pb | Br | 3 |  |  | 2 | Evaporation >> Evaporation | none >> none | 1 >> 1 | Unknown | FALSE | Unknown | Unknown | 8.86 |  | TRUE | ISOS-D-2 | Dark | FALSE | Open circuit | 85.0; 85.0 | Air | 30 | 720 | FALSE | 86 | 1028.571
2019-12-24 | SLG | FTO | TiO2-c | TiO2-mp |  | Perovskite |  |  |  |  | Carbon | 0.09 | nip-mp-carbon | FALSE | FA; MA | Pb | Br; I | 0.51; 2.49 |  |  | 1 | Spin-coating | DMF; DMSO | 4; 1 | Chlorobenzene | FALSE | Unknown | Unknown | 11.12 |  | TRUE | ISOS-D-1 | Dark | FALSE | Open circuit | 25.0; 25.0 | Air | 30 | 720 | FALSE | 86 | 1028.571
2019-07-04 | SLG | FTO | CdSe |  |  | Perovskite | CuPc |  |  |  | Carbon | 0.071 | nip | FALSE | Cs; FA; MA | Pb | Br; I | 0.51; 2.49 |  | 1.63 | 1 | Spin-coating | DMF; DMSO | 4; 1 | Chlorobenzene | FALSE | Unknown | Unknown | 12.24 |  | TRUE | ISOS-D-1 | Dark | FALSE | Open circuit | 25.0; 25.0 | Air | 30 | 500 | FALSE | 86 | 714.2857
2020-01-13 | SLG | ITO | PEDOT:PSS |  |  | Perovskite | PCBM-60 | Cr |  |  | Au | 0.05 | pin | FALSE | (MTEA); MA | Pb | I | 16 | nan | 1.58 | 1 | Spin-coating | Methylammonium acetate | 1 | Unknown | FALSE | Unknown | Unknown | 14.8 | 14.8 | TRUE | ISOS-L-1I | Solar simulator | FALSE | MPPT | 25; 25 | N2 |  | 1000 | FALSE | 86 | 1428.571 |  | 86
2017-09-08 | PEN | ITO | NiO-c |  |  | Perovskite | CSCNT@Al2O3-c |  |  |  | CSCNT@SnO2 | 0.1 | pin | FALSE | MA | Pb | I | 3 | Unknown | 1.6 | 1 | Spin-coating | DMF; DMSO | 7; 3 | Unknown | FALSE | Unknown | Unknown | 10.5 |  | TRUE | ISOS-D-1 | Dark | FALSE | Open circuit | 25.0; 25.0 | Air | 80 | 590 | FALSE | 86 | 842.8571
2019-02-14 | SLG | ITO | SnO2-np |  |  | Perovskite | Spiro-MeOTAD | MnO3 |  |  | Ag | 0.16 | nip | FALSE | FA; MA | Pb | Br; I | 0.51; 2.49 | NH4BF4 | 1.62 | 1 | Spin-coating | DMF; DMSO | 5; 1 | Chlorobenzene | FALSE | Unknown | Unknown | 20.16 | 18.08 | TRUE | ISOS-L-1I | Light | FALSE | Open circuit | 25.0; 25.0 | Unknown |  | 300 | FALSE | 86 | 428.5714
2019-01-25 | SLG | ITO | ZnO-np | SnO2-np | C60-SAM | Perovskite | P3HT | MoO3 |  |  | Ag | 0.1 | nip | FALSE | FA; MA | Pb; Sn | I | 3 | SnF2 | 1.2 | 1 | Spin-coating | DMF; DMSO | 4; 1 | Unknown | FALSE | Unknown | Unknown | 13.8 |  | TRUE | ISOS-D-1I | Dark | FALSE | Open circuit | 25.0; 25.0 | N2 | 0 | 750 | FALSE | 86 | 1071.429
2018-08-13 | SLG | FTO | TiO2-c |  |  | Perovskite | Spiro-MeOTAD | MoO3 |  |  | Ag | 0.1 | nip | FALSE | MA | Pb | I | 3 |  | 1.6 | 1 | Spin-coating | DMSO; GBL | 3; 7 | Chlorobenzene | FALSE | Unknown | Unknown | 20.05 |  | TRUE | ISOS-D-1I | Dark | FALSE | Open circuit | 25.0; 25.0 | Dry air |  | 120 | FALSE | 86 | 171.4286
2017-04-22 | SLG | FTO | TiO2-c | TiO2-mp | Al2O3-mp | Perovskite | Carbon black; Graphite |  |  |  | MWCNTs | 0.16 | nip-mp | FALSE | (5-AVA); MA | Pb | I | 3 | 5-AVAI |  | 1 | Spin-coating | GBL | 1 | Unknown | FALSE | Unknown | Unknown | 8.04 |  | TRUE | ISOS-D-1 | Dark | FALSE | Open circuit | 25.0; 25.0 | Air |  | 500 | FALSE | 86 | 714.2857
2019-07-02 | SLG | ITO | PTAA | PMMA |  | Perovskite | PEAI | PCBM-60 | Bphen |  | Al | 0.1 | pin | FALSE | MA | Pb | I | 3 |  | 1.6 | 1 | Spin-coating | DMF; DMSO | 9; 1 | 2-Butanol | FALSE | Unknown | Unknown | 20.73 | 20.77 | TRUE | ISOS-D-1 | Dark | FALSE | Open circuit | 25.0; 25.0 | Air | 5 | 720 | FALSE | 86 | 1028.571
2019-04-02 | SLG | FTO | TiO2-c | TiO2-mp |  | Perovskite | CuSCN | rGO |  |  | Au | 1.04 | nip-mp | FALSE | Cs; FA; MA | Pb | Br; I | 0.45; 2.55 |  |  | 1 | Spin-coating | DMF; DMSO | 4; 1 | Chlorobenzene | TRUE | Unknown | Unknown | 18.34 | 16.83 | TRUE | ISOS-D-2 | Dark | FALSE | Open circuit | 65.0; 65.0 | Air | 45 | 1000 | FALSE | 86 | 1428.571 |  | 86
2018-09-21 | SLG | FTO | TiO2-c | TiO2-mp |  | Perovskite | MoS2-QDs | Spiro-MeOTAD |  |  | Au | 0.1 | nip-mp | FALSE | MA | Pb | I | 3 |  | 1.6 | 1 | Spin-coating | DMF; DMSO | 8; 1 | Diethyl ether | TRUE | Unknown | Unknown | 18.98 |  | TRUE | ISOS-D-1 | Dark | FALSE | Open circuit | 25.0; 25.0 | Air | 50 | 1000 | FALSE | 86 | 1428.571 |  | 86
2018-02-09 | SLG | ITO | P3CT |  |  | Perovskite | PCBM-60 | ZnO-np |  |  | Al | 0.06 | pin | FALSE | MA | Pb | I | 3 |  | 1.6 | 1 | Spin-coating | DMF; DMSO | 4; 1 | Chlorobenzene | FALSE | Unknown | Unknown | 20 |  | TRUE | ISOS-D-1I | Dark | FALSE | Open circuit | 25.0; 25.0 | N2 | 0 | 720 | FALSE | 86 | 1028.571
2019-05-17 | SLG | ITO | PEDOT:PSS |  |  | Perovskite | PCBM-60 | Zr(acac)4 |  |  | Al | 0.2 | pin | FALSE | MA | Pb | I | 3 | Acetate; H2O | 1.6 | 1 | Spin-coating | DMF | 1 | Unknown | FALSE | Unknown | Unknown | 11.17 |  | TRUE | ISOS-D-1I | Dark | FALSE | Open circuit | 25.0; 25.0 | N2 | 0 | 720 | FALSE | 86 | 1028.571
2017-02-08 | SLG | FTO | TiO2-c |  |  | Perovskite | Spiro-MeOTAD |  |  |  | Ag | 0.09 | nip | FALSE | MA | Pb | I | 3 |  | 1.6 | 2 | Spin-coating >> CBD | DMF >> IPA | 1 >> 1 | Unknown | FALSE | Unknown | Unknown | 7.16 | 5.77 | TRUE | ISOS-D-1 | Dark | FALSE | Open circuit | 25.0; 25.0 | Air |  | 12 | FALSE | 86.1 | 17.26619
2019-12-31 | SLG | ITO | SnO2-np |  |  | Perovskite | TCPBr | Spiro-MeOTAD |  |  | Au | 0.15 | nip | FALSE | MA | Pb | I | 3 |  | 1.6 | 1 | Spin-coating | DMF; DMSO | 4; 1 | Chlorobenzene | FALSE | Unknown | Unknown | 20.13 | 19.04 | TRUE | ISOS‐L‐1 | Solar simulator | FALSE | Open circuit | 40.0; 40.0 | Air | 70 | 70 | FALSE | 86.1 | 100.7194
2019-10-30 | SLG | FTO | TiO2-c | TiO2-mp |  | Perovskite | Spiro-MeOTAD |  |  |  | Ag | 0.1 | nip-mp | FALSE | Cs; FA; MA | Pb | Br; I | 0.45; 2.55 |  |  | 1 | Spin-coating | DMF; DMSO | 4; 1 | Chlorobenzene | FALSE | Unknown | Unknown | 17.8 |  | TRUE | ISOS-D-1 | Dark | FALSE | Open circuit | 25.0; 25.0 | Air | 60 | 1440 | FALSE | 86.2 | 2086.957
2018-12-04 | SLG | FTO | TiO2-c | TiO2-mp |  | Perovskite | Spiro-MeOTAD |  |  |  | Au | 0.04 | nip-mp | FALSE | MA | Pb | I | 3 | CdS; Cd(SCN2H4)2Cl2 | 1.6 | 1 | Spin-coating | DMF | 1 | Ethyl ether | FALSE | Unknown | Unknown | 20.1 | 19.64 | TRUE | ISOS-D-1 | Dark | FALSE | Open circuit | nan; nan | Unknown |  | 240 | FALSE | 86.2 | 347.8261
2017-12-06 | SLG | FTO | ZnO | TiO2-mp |  | Perovskite | Spiro-MeOTAD |  |  |  | Au | 0.15 | nip-mp | FALSE | MA | Pb | I | 3 |  | 1.6 | 2 | Spin-coating >> Spin-coating | DMF >> IPA | 1 >> 1 | Unknown | FALSE | Unknown | Unknown | 12.48 |  | TRUE | ISOS-D-1 | Dark | FALSE | Open circuit | 25.0; 25.0 | Air | 50 | 1080 | FALSE | 86.25 | 1570.909 |  | 86.24
2018-09-24 | SLG | FTO | TiO2-c | TiO2-mp |  | Perovskite |  |  |  |  | Carbon | 0.09 | nip-mp-carbon | FALSE | Cs | Pb | Br | 3 |  |  | 2 | Spin-coating >> Spin-coating | DMF >> Methanol | 1 >> 1 | Unknown | FALSE | Unknown | Unknown | 6.99 |  | TRUE | ISOS-D-2I | Dark | FALSE | Open circuit | 80.0; 80.0 | N2 | 0 | 1440 | FALSE | 86.27 | 2097.597
2017-06-09 | SLG | ITO | PEDOT:PSS |  | 5,6,11,12-Tetraphenylnaphthacene | Perovskite | PCBM-60 | BCP |  |  | Ag | 0.1 | pin | FALSE | MA | Pb | I | 3 |  | 1.6 | 1 | Spin-coating | DMSO; GBL | 3; 7 | Chlorobenzene | FALSE | Unknown | Unknown | 14.4 | 13.7 | TRUE | ISOS-D-1 | Dark | FALSE | Open circuit | 25.0; 25.0 | Air | 35 | 24 | FALSE | 86.3 | 35.0365
2017-05-18 | SLG | FTO | SnO2-c | PCBM-60 |  | Perovskite | Spiro-MeOTAD |  |  |  | Au | 0.09 | nip | FALSE | MA | Pb | I | 3 | Pb(SCN)2 | 1.6 | 1 | Spin-coating | DMF; DMSO | 9; 1 | Chlorobenzene | FALSE | Unknown | Unknown | 18.78 |  | TRUE | ISOS-D-1 | Dark | FALSE | Open circuit | 25.0; 25.0 | Air | 40 | 1500 | FALSE | 86.4 | 2205.882
2018-12-04 | SLG | FTO | TiO2-c |  |  | Perovskite | PCPD2FBT:BCF | PEDOT:PSS |  |  | ITO | 1 | nip | FALSE | FA; MA | Pb | Br; I | 0.45; 2.55 |  | 1.47 | 2 | Spin-coating >> Spin-coating | DMF; DMSO >> IPA | 9; 1 >> 1 | Unknown | FALSE | Unknown | Unknown | 17.3 | 17.1 | TRUE | ISOS-L-3 | Light | FALSE | MPPT | 85.0; 85.0 | Air | 85 | 1000 | FALSE | 86.44 | 1474.926 |  | 86.44
2018-10-15 | SLG | FTO | TiO2-c | TiO2-mp |  | Perovskite | Spiro-MeOTAD |  |  |  | Au | 0.1 | nip-mp | FALSE | (NH4); FA; MA | Pb | Br; I | 0.45; 23.8 | NH4I |  | 1 | Spin-coating | DMF; DMSO |  | Chlorobenzene | FALSE | Unknown | Unknown | 18.3 |  | TRUE | ISOS-D-1 | Dark | FALSE | Open circuit | 25.0; 25.0 | Air | 50 | 1200 | FALSE | 86.45 | 1771.218 |  | 90
2017-06-28 | SLG | ITO | NiO-c |  |  | Perovskite | PCBM-60 |  |  |  | Ag | 0.075 | pin | FALSE | MA | Pb | I | 3 | Cl | 1.61 | 2 | Spin-coating >> Spin-coating | DMF >> IPA | 1 >> 1 | Unknown | FALSE | Unknown | Unknown | 15.85 | 15.51 | TRUE | ISOS-D-1I | Dark | FALSE | Open circuit | 25.0; 25.0 | N2 | 0 | 480 | FALSE | 86.5 | 711.1111
2019-08-07 | SLG | FTO | PEDOT:PSS |  |  | Perovskite | 4-HI-PVK | PCBM-60 | BCP |  | Ag | 0.08 | pin | FALSE | MA | Pb | I | 3 |  | 1.6 | 1 | Spin-coating | DMSO; GBL | 3; 7 | Chlorobenzene | FALSE | Unknown | Unknown | 13.76 | 13.61 | TRUE | ISOS-D-1 | Dark | FALSE | Open circuit | 25.0; 25.0 | Air | 50 | 240 | FALSE | 86.5 | 355.5556
2017-09-14 | SLG | ITO | ZnO |  |  | Perovskite | Spiro-MeOTAD |  |  |  | Ag | 0.045 | nip | FALSE | FA; MA | Pb | I | 3 | Rb |  | 1 | Spin-coating | DMF | 1 | N2 | FALSE | Unknown | Unknown |  | 13.81 | TRUE | ISOS-D-1 | Dark | FALSE | Open circuit | 25.0; 25.0 | Air | 40 | 504 | FALSE | 86.51 | #DIV/0!
2019-08-19 | PES | Ti | Graphene |  | NiO-c | Perovskite | PCBM-60 | AZO |  |  | Ag | 1 | pin | FALSE | MA | Pb | I | 3 |  | 1.6 | 1 | CVD | none | 1 | Unknown | FALSE | Unknown | Unknown | 14.18 |  | TRUE | ISOS-L-1I | Light | FALSE | Open circuit | 25.0; 25.0 | Unknown |  | 500 | FALSE | 86.6 | 746.2687
2019-08-19 | PES | Ti | Graphene |  | NiO-c | Perovskite | PCBM-60 | AZO |  |  | Ag | 1 | pin | FALSE | MA | Pb | I | 3 |  | 1.6 | 1 | CVD | none | 1 | Unknown | FALSE | Unknown | Unknown | 13.39 |  | TRUE | ISOS-L-1I | Light | FALSE | Open circuit | 25.0; 25.0 | Unknown |  | 500 | FALSE | 86.6 | 746.2687
2019-11-29 | SLG | FTO | SrTiO3 | TiO2-mp | Al2O3-mp | Perovskite | Spiro-MeOTAD |  |  |  | Au | 0.16 | nip-mp | FALSE | MA | Pb | I | 3 | Ag; Cl; rGO | 1.6 | 1 | Spin-coating | DMF | 1 | Unknown | FALSE | Unknown | Unknown |  |  | TRUE | ISOS-L-1 | Light | FALSE | Open circuit | 30.0; 30.0 | Air |  | 1 | FALSE | 86.7 | #DIV/0!
2017-03-03 | SLG | FTO | TiO2-c |  |  | Perovskite | Spiro-MeOTAD |  |  |  | Au | 0.09 | nip | FALSE | MA | Pb | I | 3 | 1,3:2,4-di-O-methylbenzylidene-d-sorbitol | 1.6 | 1 | Spin-coating | DMSO; GBL | 1; 2 | Dichloromethane | FALSE | Unknown | Unknown | 15 | 14.5 | TRUE | ISOS-D-1I | Dark | FALSE | Open circuit | 25.0; 25.0 | N2 |  | 1512 | FALSE | 86.7 | 2273.684
2016-04-01 | SLG | FTO | TiO2-c | TiO2-mp |  | Perovskite | Spiro-MeOTAD |  |  |  | Au | 0.1 | nip-mp | FALSE | MA | Pb | I | 3 | SCN | 1.6 | 2 | Spin-coating >> Spin-coating | DMSO >> IPA | 1 >> 1 | Unknown | FALSE | Unknown | Unknown | 15.12 | 14.52 | TRUE | ISOS-D-1 | Dark | FALSE | Open circuit | 25.0; 25.0 | Air | 70 | 500 | FALSE | 86.7 | 751.8797
2018-05-22 | SLG | ITO | NiO-c |  |  | Perovskite | PCBM-60 | BCP |  |  | AZO-c | 0.06 | pin | FALSE | Cs; MA | Pb | I | 3 |  |  | 1 | Spin-coating | DMF; DMSO | 4; 1 | Chlorobenzene | FALSE | Unknown | Unknown | 18.45 | 18.78 | TRUE | ISOS-L-2 | Light | FALSE | MPPT | 85.0; 85.0 | Air | 50 | 500 | FALSE | 86.7 | 751.8797
2016-08-05 | SLG | FTO | TiO2-c | TiO2-mp |  | Perovskite | Spiro-MeOTAD |  |  |  | Au | 0.13 | nip-mp | FALSE | MA | Pb | I | 3 |  | 1.6 | 2 | Spin-coating >> Recrystallization | DMF; DMSO >> none | 11; 1 >> 1 | Chlorobenzene | FALSE | Unknown | Unknown |  |  | TRUE | ISOS-L-1 | Light | FALSE | MPPT | 25.0; 25.0 | Air |  | 2.2 | FALSE | 86.8 | #DIV/0!
2019-04-28 | SLG | FTO | TiO2-c | TiO2-mp |  | Perovskite | P(BDTT-SePPD) |  |  |  | Au | 0.1 | nip-mp | FALSE | MA | Pb | I | 3 |  | 1.5 | 1 | Spin-coating | DMF; DMSO |  | Diethyl ether | FALSE | Unknown | Unknown | 13.99 | 13.57 | TRUE | ISOS-D-1 | Dark | FALSE | Open circuit | 25.0; 25.0 | Air | 50 | 340 | FALSE | 86.88 | 518.2927
2016-02-03 | SLG | FTO | TiO2-c |  |  | Perovskite | Spiro-MeOTAD |  |  |  | Au | 0.049 | nip | FALSE | (PEA); MA | Pb | I | 31 |  |  | 1 | Spin-coating | DMF | 1 | Unknown | FALSE | Unknown | Unknown | 13.89 |  | TRUE | ISOS-D-1 | Dark | FALSE | Open circuit | 25.0; 25.0 | Air | 55 | 336 | FALSE | 86.89 | 512.5858
2018-08-11 | SLG | FTO | TiO2-c | ZrO2-mp | TiO2-mp | Perovskite |  |  |  |  | Carbon | 0.1 | nip-mp-carbon | FALSE | MA | Pb | I | 3 | 5-AVAI | 1.6 | 1 | Drop-infiltration | GBL | 1 | Unknown | FALSE | Unknown | Unknown | 9.68 |  | TRUE | ISOS-D-1 | Dark | FALSE | Open circuit | 25.0; 25.0 | Air |  | 2688 | FALSE | 86.9 | 4103.817
2018-04-04 | SLG | FTO | TiO2-c | SnO2 | SiO2-mp | Perovskite |  |  |  |  | Carbon | 0.18 | nip-mp | FALSE | MA | Pb | I | 3 | NH4Cl | 1.6 | 1 | Drop-infiltration | DMF | 1 | Unknown | FALSE | Unknown | Unknown | 12.21 | 12.31 | TRUE | ISOS-D-1 | Dark | FALSE | Open circuit | 25.0; 25.0 | Air | 40 | 10 | FALSE | 86.94 | 15.31394
2019-02-28 | SLG | FTO |  |  |  | Perovskite |  |  |  |  | Ag | 0.1 | nip | FALSE | MA | Pb | I | 3 | NH4Cl | 1.6 | 1 | Spin-coating | DMF; DMSO | 4; 1 | Chlorobenzene | FALSE | Unknown | Unknown | 14.65 | 13.94 | TRUE | ISOS-D-1 | Dark | FALSE | Open circuit | 25.0; 25.0 | Air | 30 | 500 | FALSE | 87 | 769.2308
2016-03-16 | SLG | FTO | TiO2-c | TiO2-mp |  | Perovskite | BF003 |  |  |  | Ag | 0.12 | nip-mp | FALSE | MA | Pb | I | 3 |  | 1.6 | 2 | Spin-coating >> CBD | DMF >> IPA | 1 >> 1 | Unknown | FALSE | Unknown | Unknown | 12.98 | 11.15 | TRUE | ISOS-D-1 | Dark | FALSE | Open circuit | 25.0; 25.0 | Air |  | 100 | FALSE | 87 | 153.8462
2016-03-19 | SLG | ITO | DFTAB |  |  | Perovskite | PCBM-60 |  |  |  | Ag | 0.1 | pin | FALSE | MA | Pb | I | 3 |  | 1.6 | 1 | Spin-coating | DMSO; GBL | 1; 1 | Chlorobenzene | FALSE | Unknown | Unknown | 12.4 |  | TRUE | ISOS-D-1I | Dark | FALSE | Open circuit | 25.0; 25.0 | N2 | 0 | 336 | FALSE | 87 | 516.9231
2019-11-11 | SLG | ITO | NiO-c |  |  | Perovskite | PCBM-60 |  |  |  | Ag | 0.05 | nip | FALSE | BA; MA | Pb | I | 13 | CsI | 1.633 | 1 | Spin-coating | DMF; DMSO | 7; 3 | Unknown | FALSE | Unknown | Unknown | 13.92 |  | TRUE | ISOS-D-2I | Dark | FALSE | Open circuit | 85.0; 85.0 | N2 | 0 | 240 | FALSE | 87 | 369.2308
2019-03-20 | SLG | ITO | NiO-c |  |  | Perovskite | PCBM-60 |  |  |  | Ag | 0.19 | pin | FALSE | MA | Pb | I | 3 | Cl | 1.6 | 2 | Spin-coating >> Spin-coating | DMF >> Ethanol | 1 >> 1 | Unknown | FALSE | Unknown | Unknown | 15.15 |  | TRUE | ISOS-L-1 | Light | FALSE | MPPT | 30.0; 30.0 | Air |  | 500 | FALSE | 87 | 769.2308
2017-09-26 | SLG | FTO | TiO2-c | TiO2-mp |  | Perovskite | Poly[4,8-bis(2-(4-(2-ethylhexyloxy)3-fluorophenyl)-5-thienyl)benzo[1,2-b:4,5-b'] dithiophenealt-1,3-bis(4-octylthien-2-yl)-5-(2-ethylhexyl)thieno[3,4-c]pyrrole-4,6-dione |  |  |  | Ag | 0.11 | nip-mp | FALSE | MA | Pb | I | 3 |  | 1.6 | 1 | Spin-coating | DMF; DMSO | 8; 1 | Diethyl ether | FALSE | Unknown | Unknown | 14.94 | 14.06 | TRUE | ISOS-D-1 | Dark | FALSE | Open circuit | 25.0; 25.0 | Ambient |  | 744 | FALSE | 87 | 1144.615
2017-09-08 | SLG | ITO | ZnO | CsCO3 |  | Perovskite | Spiro-MeOTAD |  |  |  | Ag | 0.45 | nip | FALSE | FA; MA | Pb | I | 3 |  |  | 1 | Spin-coating | DMF | 1 | N2 | FALSE | Unknown | Unknown | 10.01 | 5.99 | TRUE | ISOS-D-1 | Dark | FALSE | Open circuit | 25.0; 25.0 | Air | 37.5 | 720 | FALSE | 87 | 1107.692
2019-12-16 | SLG | FTO | SnO2-np |  |  | Perovskite | Spiro-MeOTAD |  |  |  | Ag | 0.045 | nip | FALSE | FA; MA | Pb | I | 3 | TEOS | 1.57 | 1 | Spin-coating | DMF; DMSO | 7; 3 | Ethyl acetate | FALSE | Unknown | Unknown | 19.64 |  | TRUE | ISOS-D-2 | Dark | FALSE | Open circuit | 120.0; 120.0 | Air | 40 | 2 | FALSE | 87 | 3.076923 |  | 90
2020-05-18 | SLG | ITO | SnO2-np |  |  | Perovskite | Spiro-MeOTAD |  |  |  | Ag |  | nip | FALSE | Cs | Pb | I | 3 | Glycine | 1.8 | 2 | Spin-coating >> Dipp-coating | Octane | nan | Unknown | FALSE | Unknown | Unknown | 13.66 |  | TRUE | ISOS-D-1 | Dark | FALSE | Open circuit | nan; nan | Unknown | 20 | 240 | FALSE | 87 | 369.2308
2016-05-04 | SLG | FTO | TiO2-c |  |  | Perovskite | Spiro-MeOTAD |  |  |  | Ag | 0.1 | nip | FALSE | MA | Pb | I | 3 |  | 1.6 | 2 | Spin-coating >> Gas reaction | DMF >> none | 1 >> 1 | Unknown | FALSE | Unknown | Unknown | 14.45 |  | TRUE | ISOS-D-1I | Dark | FALSE | Open circuit | 25.0; 25.0 | Dry air |  | 336 | FALSE | 87 | 516.9231
2015-02-06 | SLG | ITO | ZnO-np |  |  | Perovskite | Spiro-MeOTAD |  |  |  | Ag | 0.1 | nip | FALSE | MA | Pb | I | 3 |  | 1.6 | 1 | Spin-coating >> CBD | DMF >> IPA | 1 >> 1 | Unknown | FALSE | Unknown | Unknown | 10.4 |  | TRUE | ISOS-D-1 | Dark | FALSE | Open circuit | 25.0; 25.0 | Ambient |  | 480 | FALSE | 87 | 738.4615
2017-11-03 | SLG | FTO | TiO2-c | TiO2-mp |  | Perovskite | Spiro-MeOTAD |  |  |  | Ag | 0.09 | nip-mp | FALSE | MA | Pb | I | 3 | Cl | 1.6 | 2 | Spin-coating >> Recrystallization | DMF >> none | 1 >> 1 | Unknown | FALSE | Unknown | Unknown | 18.1 | 19.4 | TRUE | ISOS-D-1 | Dark | FALSE | Open circuit | 20.0; 20.0 | Air |  | 336 | FALSE | 87 | 516.9231
2016-01-15 | SLG | ITO | PEDOT:PSS |  |  | Perovskite | P(NDI2OD-T2) |  |  |  | Al | 0.1 | pin | FALSE | MA | Pb | I | 3 | Cl | 1.55 | 1 | Spin-coating | Unknown |  | Unknown | FALSE | Unknown | Unknown | 10.82 |  | TRUE | ISOS-D-1I | Dark | FALSE | Open circuit | 25.0; 25.0 | Unknown |  | 270 | FALSE | 87 | 415.3846
2018-04-12 | SLG | Graphene | PEDOT:PSS |  |  | Perovskite | PCBM-60 |  |  |  | Al | 0.16 | pin | FALSE | FA | Pb | Br; I | 0.15; 2.85 |  |  | 2 | Spin-coating >> Spin-coating | DMF; DMSO >> IPA | nan; nan >> 1 | Unknown | FALSE | Unknown | Unknown | 17.6 |  | TRUE | ISOS-L-2 | Xenon | FALSE | Open circuit | 60.0; 60.0 | Air | 30 | 1000 | FALSE | 87 | 1538.462 |  | 87
2018-06-18 | SLG | ITO | PEDOT:PSS |  |  | Perovskite | PCBM-60 |  |  |  | Al | 0.04 | pin | FALSE |  | Cu; Sb | I | 6 |  | 2.43 | 1 | Spin-coating | DMSO | 1 | Unknown | FALSE | Unknown | Unknown | 0.5 |  | TRUE | ISOS-D-1I | Dark | FALSE | Open circuit | 25.0; 25.0 | N2 | 0 | 960 | FALSE | 87 | 1476.923
2018-02-07 | SLG | FTO | TiO2-c | TiO2-mp |  | Perovskite | asy-PBTBDT |  |  |  | Au | 0.09 | nip-mp | FALSE | Cs; FA; MA | Pb | Br; I | 0.45; 2.55 |  |  | 1 | Spin-coating | DMF; DMSO | 4; 1 | Chlorobenzene | FALSE | Unknown | Unknown | 14.5 |  | TRUE | ISOS-D-2 | Dark | FALSE | Open circuit | 75.0; 75.0 | Air | 60 | 12 | FALSE | 87 | 18.46154
2019-11-01 | SLG | FTO | TiO2-c |  |  | Perovskite | CuSCN |  |  |  | Au | 0.15 | nip | FALSE | Cs; FA; MA | Pb | Br; I | 0.05; 2.95 |  |  | 1 | Spin-coating | DMF; DMSO | 4; 1 | Chlorobenzene | FALSE | Unknown | Unknown | 15.8 |  | TRUE | ISOS-D-1 | Dark | FALSE | Open circuit | nan; nan | Air | 30 | 168 | FALSE | 87 | 258.4615
2018-03-12 | SLG | FTO | TiO2-c |  |  | Perovskite | DR3T |  |  |  | Au | 0.09 | nip | FALSE | MA | Pb | I | 3 |  | 1.6 | 1 | Spin-coating | DMSO; GBL | 7; 3 | Chlorobenzene | FALSE | Unknown | Unknown | 16.7 |  | TRUE | ISOS-D-1 | Dark | FALSE | Open circuit | 25.0; 25.0 | Air | 50 | 960 | FALSE | 87 | 1476.923
2019-07-02 | SLG | FTO | TiO2-c | TiO2-mp |  | Perovskite | NiO-np |  |  |  | Au | 0.09 | nip-mp | FALSE | Cs; FA; MA | Pb | Br; I | 0.51; 2.49 |  |  | 1 | Spin-coating | DMF; DMSO | 4; 1 | Chlorobenzene | FALSE | Unknown | Unknown | 13.1 | 10 | TRUE | ISOS-D-1 | Dark | FALSE | Open circuit | 25.0; 25.0 | Ambient |  | 168 | FALSE | 87 | 258.4615
2016-09-08 | SLG | FTO | TiO2-c | TiO2-mp |  | Perovskite | OMeTPA-BDT |  |  |  | Au | 0.09 | nip-mp | FALSE | MA | Pb | I | 3 |  | 1.6 | 2 | Spin-coating >> CBD | DMF >> IPA | 1 >> 1 | Unknown | FALSE | Unknown | Unknown | 10.89 |  | TRUE | ISOS-L-1 | Light | FALSE | Open circuit | 25.0; 25.0 | Ambient |  | 240 | FALSE | 87 | 369.2308
2016-06-23 | PEN | ITO | PEIE | PCBM-60 |  | Perovskite | P3HT |  |  |  | Au | 1 | nip | FALSE | MA | Pb | I | 3 |  | 1.6 | 1 | Spin-coating | DMF; DMSO | 600; 78 | Diethyl ether | FALSE | Unknown | Unknown | 13.12 | 12.97 | TRUE | ISOS-D-1 | Dark | FALSE | Open circuit | 40.0; 40.0 | Air | 30 | 720 | FALSE | 87 | 1107.692
2018-10-15 | SLG | FTO | TiO2-c |  |  | Perovskite | PTAA |  |  |  | Au | 0.09 | nip | FALSE | Cs | Pb | Br; I | 1; 2 | PEABr | 1.94 | 2 | Spin-coating >> Spin-coating | DMF; DMSO >> IPA | 19; 1 >> 1 | Unknown | FALSE | Unknown | Unknown |  |  | TRUE | ISOS-D-1 | Dark | FALSE | Open circuit | 25.0; 25.0 | Air | 45 | 360 | FALSE | 87 | #DIV/0!
2018-11-03 | SLG | FTO | TiO2-c | TiO2-mp |  | Perovskite | PTAA |  |  |  | Au | 0.16 | nip-mp | FALSE | MA | Pb | I | 3 |  | 1.6 | 1 | Spin-coating | DMSO | 1 | Chlorobenzene | FALSE | Unknown | Unknown |  |  | TRUE | ISOS-L-1I | White LED | FALSE | MPPT | -10.0; -10.0 | N2 | 0 | 500 | FALSE | 87 | #DIV/0!
2015-12-23 | SLG | FTO | TiO2-c | TiO2-mp |  | Perovskite | PTAA |  |  |  | Au | 0.24 | nip-mp | FALSE | Cs | Pb | Br | 3 |  | 2.25 | 2 | Spin-coating >> CBD | DMF >> Methanol | 1 >> 1 | Unknown | FALSE | Unknown | Unknown | 6.1 | 6.2 | TRUE | ISOS-L-1 | Light | FALSE | MPPT | 25.0; 25.0 | Air |  | 5 | FALSE | 87 | 7.692308
2018-03-15 | SLG | FTO | TiO2-c | TiO2-mp |  | Perovskite | PTAA |  |  |  | Au | 0.09 | nip-mp | FALSE | Cs; FA; MA | Pb | Br; I | 0.45; 2.55 | 2-(1H-pyrazol-1-yl)pyridine |  | 1 | Spin-coating | DMF; DMSO | 4; 1 | Chlorobenzene | FALSE | Unknown | Unknown | 18.1 |  | TRUE | ISOS-D-2 | Dark | FALSE | Open circuit | 85.0; 85.0 | Air | 55 | 36 | FALSE | 87 | 55.38462
2017-11-29 | SLG | FTO | TiO2-c | TiO2-mp |  | Perovskite | S,N-Heteroacene 2 |  |  |  | Au | 0.16 | nip-mp | FALSE | Cs; FA; MA | Pb | Br; I | 0.51; 2.49 |  |  | 1 | Spin-coating | DMF; DMSO | 4; 1 | Chlorobenzene | FALSE | Unknown | Unknown | 16.1 | 15.2 | TRUE | ISOS-D-1 | Dark | FALSE | Open circuit | 25.0; 25.0 | Air | 65 | 145 | FALSE | 87 | 223.0769
2019-03-08 | PEN | ITO | SnO2-np | CPTA |  | Perovskite | Spiro-MeOTAD |  |  |  | Au | 0.1 | nip | FALSE | MA | Pb | I | 3 |  | 1.6 | 1 | Spin-coating | DMF; DMSO | 7; 3 | Chlorobenzene | FALSE | Unknown | Unknown |  |  | TRUE | ISOS-D-1 | Dark | FALSE | Open circuit | 25.0; 25.0 | Air | 30 | 1104 | TRUE | 87 | #DIV/0!
2018-05-04 | SLG | ITO | nTi-MOF | PCBM-60 |  | Perovskite | Spiro-MeOTAD |  |  |  | Au | 0.12 | nip | FALSE | FA; MA | Pb | I | 3 | Undoped | 1.5 | 1 | Spin-coating | DMF; DMSO | 8; 1 | Diethyl ether | FALSE | Unknown | Unknown | 18.94 | 18.58 | TRUE | ISOS-L-1 | Solar simulator | FALSE | Open circuit | nan; nan | Unknown | 60 | 24 | FALSE | 87 | 36.92308
2018-05-04 | SLG | ITO | nTi-MOF | PCBM-60 |  | Perovskite | Spiro-MeOTAD |  |  |  | Au | 0.12 | nip | FALSE | FA; MA | Pb | I | 3 | Undoped | 1.5 | 1 | Spin-coating | DMF; DMSO | 8; 1 | Diethyl ether | FALSE | Unknown | Unknown | 16.41 | 15.52 | TRUE | ISOS-L-1 | Solar simulator | FALSE | Open circuit | nan; nan | Unknown | 60 | 24 | FALSE | 87 | 36.92308
2018-05-29 | SLG | FTO | SnO2-c |  |  | Perovskite | Spiro-MeOTAD |  |  |  | Au | 0.16 | nip | FALSE | Cs; FA; MA | Pb | Br; I | 0.45; 2.55 |  | 1.63 | 1 | Spin-coating | DMF; DMSO | 4; 1 | Chlorobenzene | FALSE | Unknown | Unknown | 20.34 | 20.01 | TRUE | ISOS-D-1 | Dark | FALSE | Open circuit | 25.0; 25.0 | Air | 50 | 2160 | FALSE | 87 | 3323.077
2017-10-03 | SLG | FTO | SnO2-c |  |  | Perovskite | Spiro-MeOTAD |  |  |  | Au | 0.1 | nip | FALSE | MA | Pb | I | 3 | nan | 1.61 | 1 | Spin-coating | DMF; DMSO | 9; 1 | Ethyl ether | FALSE | Unknown | Unknown | 14.69 | 11.5 | TRUE | ISOS-D-1 | Dark | FALSE | Open circuit | nan; nan | Air | 33 | 3600 | FALSE | 87 | 5538.462
2019-04-02 | SLG | ITO | SnO2-c |  |  | Perovskite | Spiro-MeOTAD |  |  |  | Au | 0.044 | nip | FALSE | Cs | Pb | Br; I | 1; 2 | MnCl2; ZnCl2 |  | 1 | Spin-coating | DMF; DMSO | 5; 7 | Chlorobenzene | FALSE | Unknown | Unknown | 14.15 | 13.74 | TRUE | ISOS-D-1I | Dark | FALSE | Open circuit | 25.0; 25.0 | N2 | 0 | 720 | FALSE | 87 | 1107.692
2019-07-04 | SLG | ITO | SnO2-c |  |  | Perovskite | Spiro-MeOTAD |  |  |  | Au | 0.07 | nip | FALSE | MA | Pb | I | 3 | P(VDF-TrFE) | 1.6 | 1 | Spin-coating | DMF; DMSO | 9; 1 | Unknown | FALSE | Unknown | Unknown | 15.3 |  | TRUE | ISOS-D-1 | Dark | FALSE | Open circuit | 25.0; 25.0 | Air | 45 | 770 | FALSE | 87 | 1184.615
2018-12-13 | SLG | FTO | SnO2-np |  |  | Perovskite | Spiro-MeOTAD |  |  |  | Au | 0.1 | nip | FALSE | MA | Pb | I | 3 | MAAc | 1.6 | 1 | Roller-coating | DMF; DMSO | 4; 1 | Unknown | FALSE | Unknown | Unknown | 15.26 | 14.8 | TRUE | ISOS-D-1I | Dark | FALSE | Open circuit | 25.0; 25.0 | N2 | 0 | 500 | FALSE | 87 | 769.2308
2019-11-22 | SLG | ITO | SnO2-np |  |  | Perovskite | Spiro-MeOTAD |  |  |  | Au | 0.0896 | nip | FALSE | FA; MA | Pb | Br; I | 0.03; 2.97 | Cl |  | 2 | Spin-coating >> Spin-coating | DMF; DMSO >> IPA | 9; 1 >> 1 | Unknown | FALSE | Unknown | Unknown | 18.4 |  | TRUE | ISOS-L-1I | Light | FALSE | Open circuit | 25.0; 25.0 | Unknown |  | 30 | FALSE | 87 | 46.15385
2018-01-19 | SLG | FTO | TiO2-c |  |  | Perovskite | Spiro-MeOTAD |  |  |  | Au | 0.16 | nip | FALSE | Cs; FA; MA | Pb | Br; I | 0.45; 2.55 |  |  | 1 | Spin-coating | DMF; DMSO | 4; 1 | Trifluorotoluene | FALSE | Unknown | Unknown | 18.79 |  | TRUE | ISOS-D-2 | Dark | FALSE | Open circuit | 80.0; 80.0 | Air | 5 | 350 | FALSE | 87 | 538.4615
2016-08-01 | SLG | FTO | TiO2-c |  |  | Perovskite | Spiro-MeOTAD |  |  |  | Au | 0.16 | nip | FALSE | MA | Pb | I | 3 |  | 1.6 | 1 | Spin-coating | DMF; DMSO | 1; 1 | Chlorobenzene | FALSE | Unknown | Unknown | 17.39 |  | TRUE | ISOS-D-1 | Dark | FALSE | Open circuit | 25.0; 25.0 | Ambient |  | 336 | FALSE | 87 | 516.9231
2018-01-22 | SLG | FTO | TiO2-c |  |  | Perovskite | Spiro-MeOTAD |  |  |  | Au | 0.1 | nip | FALSE | MA | Pb | I | 3 |  | 1.6 | 1 | Spin-coating | DMSO; GBL |  | Toluene | FALSE | Unknown | Unknown | 18.61 |  | TRUE | ISOS-D-1 | Dark | FALSE | Open circuit | 25.0; 25.0 | Air |  | 720 | FALSE | 87 | 1107.692
2019-04-20 | SLG | FTO | TiO2-c |  |  | Perovskite | Spiro-MeOTAD |  |  |  | Au | 0.09 | nip | FALSE | Cs | Pb | Br; I | 2; 1 | CaI2 |  | 1 | Spin-coating | DMSO | 1 | Unknown | FALSE | Unknown | Unknown | 10.42 |  | TRUE | ISOS-D-1 | Dark | FALSE | Open circuit | 28.0; 28.0 | Air | 35 | 1200 | FALSE | 87 | 1846.154
2019-04-20 | SLG | FTO | TiO2-c |  |  | Perovskite | Spiro-MeOTAD |  |  |  | Au | 0.09 | nip | FALSE | Cs | Pb | Br; I | 2; 1 | CaI2 |  | 1 | Spin-coating | DMSO | 1 | Unknown | FALSE | Unknown | Unknown | 9.45 |  | TRUE | ISOS-D-1 | Dark | FALSE | Open circuit | 28.0; 28.0 | Air | 35 | 1200 | FALSE | 87 | 1846.154
2019-04-20 | SLG | FTO | TiO2-c |  |  | Perovskite | Spiro-MeOTAD |  |  |  | Au | 0.09 | nip | FALSE | Cs | Pb | Br; I | 2; 1 | BaI2 |  | 1 | Spin-coating | DMSO | 1 | Unknown | FALSE | Unknown | Unknown | 10.51 |  | TRUE | ISOS-D-1 | Dark | FALSE | Open circuit | 28.0; 28.0 | Air | 35 | 1200 | FALSE | 87 | 1846.154
2019-04-20 | SLG | FTO | TiO2-c |  |  | Perovskite | Spiro-MeOTAD |  |  |  | Au | 0.09 | nip | FALSE | Cs | Pb | Br; I | 2; 1 | BaI2 |  | 1 | Spin-coating | DMSO | 1 | Unknown | FALSE | Unknown | Unknown | 9.7 |  | TRUE | ISOS-D-1 | Dark | FALSE | Open circuit | 28.0; 28.0 | Air | 35 | 1200 | FALSE | 87 | 1846.154
2019-02-18 | SLG | FTO | TiO2-c |  |  | Perovskite | Spiro-MeOTAD |  |  |  | Au | 0.1 | nip | FALSE | MA | Pb | I | 3 | C4F8I2 | 1.6 | 1 | Spin-coating | DMF; DMSO | 3; 7 | Toluene | FALSE | Unknown | Unknown | 20.12 | 18.49 | TRUE | ISOS-D-1 | Dark | FALSE | Open circuit | 25.0; 25.0 | Air |  | 1560 | FALSE | 87 | 2400
2019-01-17 | SLG | FTO | TiO2-c | TiO2-mp |  | Perovskite | Spiro-MeOTAD |  |  |  | Au | 0.09 | nip-mp | FALSE | Cs; FA | Pb | Br; I | 0.3; 2.7 | BEA |  | 1 | Spin-coating | DMF; DMSO | 4; 1 | Chlorobenzene | FALSE | Unknown | Unknown | 19.83 | 19.31 | TRUE | ISOS-D-1 | Dark | FALSE | Open circuit | 25.0; 25.0 | Air | 50 | 2400 | FALSE | 87 | 3692.308
2017-07-04 | SLG | FTO | TiO2-c | TiO2-mp |  | Perovskite | Spiro-MeOTAD |  |  |  | Au | 0.1 | nip-mp | FALSE | MA | Pb | I | 3 |  | 1.6 | 1 | Spin-coating | DMF; DMSO | 9; 1 | Diethyl ether | FALSE | Unknown | Unknown | 16.81 |  | TRUE | ISOS-D-1 | Dark | FALSE | Open circuit | 25.0; 25.0 | Air | 45 | 240 | FALSE | 87 | 369.2308
2017-06-05 | SLG | FTO | TiO2-c | TiO2-mp |  | Perovskite | Spiro-MeOTAD |  |  |  | Au | 0.14 | nip-mp | FALSE | MA | Pb | I | 3 |  | 1.6 | 1 | Spin-coating | DMF | 1 | Diethyl ether | FALSE | Unknown | Unknown | 16.3 |  | TRUE | ISOS-D-1 | Dark | FALSE | Open circuit | 25.0; 25.0 | Air | 80 | 500 | FALSE | 87 | 769.2308
2015-07-08 | SLG | FTO | TiO2-c | TiO2-mp |  | Perovskite | Spiro-MeOTAD |  |  |  | Au | 0.1 | nip-mp | FALSE | MA | Pb | I | 3 |  | 1.6 | 2 | Spin-coating >> CBD | DMF >> IPA | 1 >> 1 | Unknown | FALSE | Unknown | Unknown | 10.1 | 9.4 | TRUE | ISOS-D-1 | Dark | FALSE | Open circuit | 25.0; 25.0 | Air |  | 2400 | FALSE | 87 | 3692.308
2016-05-09 | SLG | FTO | TiO2-c | TiO2-mp |  | Perovskite | Spiro-MeOTAD |  |  |  | Au | 0.09 | nip-mp | FALSE | MA | Pb | I | 3 | Cl | 1.6 | 2 | Spin-coating >> CBD | DMSO >> Ethanol | 1 >> 1 | Unknown | FALSE | Unknown | Unknown | 9.51 |  | TRUE | ISOS-D-1 | Dark | FALSE | Open circuit | 25.0; 25.0 | Air | 55 | 720 | FALSE | 87 | 1107.692
2017-01-13 | SLG | FTO | TiO2-c | TiO2-mp |  | Perovskite | Spiro-MeOTAD |  |  |  | Au | 0.1 | nip-mp | FALSE | MA | Pb | I | 3 |  | 1.6 | 2 | Spin-coating >> CBD | DMF >> IPA | 1 >> 1 | Unknown | FALSE | Unknown | Unknown | 15.57 |  | TRUE | ISOS-D-1 | Dark | FALSE | Open circuit | 25.0; 25.0 | Air | 35 | 672 | FALSE | 87 | 1033.846
2020-02-21 | SLG | FTO | TiO2-c | TiO2-mp |  | Perovskite | Spiro-MeOTAD |  |  |  | Au | 0.09 | nip-mp | FALSE | MA | Pb | I | 3 | nan | nan | 2 | Spin-coating >> Spin-coating | DMSO; Acetonitrile >> IPA | 7; 3 >> 1 | Unknown | FALSE | Unknown | Unknown |  |  | TRUE | ISOS-D-1 | Dark | FALSE | Open circuit | 15; 25 | Air | 35 | 504 | FALSE | 87 | #DIV/0!
2020-02-12 | SLG | FTO | TiO2-c | TiO2-mp |  | Perovskite | Spiro-MeOTAD |  |  |  | Au | 0.065 | nip-mp | FALSE | Cs | Pb | Br; I | 1; 2 | BAI; PEG | 1.91 | 1 | Spin-coating | DMF; DMSO | 1; 1 | Unknown | FALSE | Unknown | Unknown | 11.03 |  | TRUE | ISOS-D-1 | Dark | FALSE | Open circuit | nan; nan | Air | 25 | 2880 | FALSE | 87 | 4430.769 |  | 89
2017-07-04 | SLG | FTO | TiO2-c | TiO2-mp |  | Perovskite | TPA-BPV-TPA |  |  |  | Au | 0.1 | nip-mp | FALSE | MA | Pb | I | 3 |  | 1.6 | 1 | Spin-coating | DMF; DMSO | 9; 1 | Diethyl ether | FALSE | Unknown | Unknown | 16.42 |  | TRUE | ISOS-D-1 | Dark | FALSE | Open circuit | 25.0; 25.0 | Air | 45 | 240 | FALSE | 87 | 369.2308
2019-08-22 | SLG | ITO | PTAA |  |  | Perovskite | C60 | BCP |  |  | Ag | 0.0757 | pin | FALSE | MA | Pb | I | 3 | Cl; DTA | 1.6 | 2 | Spin-coating >> Spin-coating | DMF >> IPA | 1 >> 1 | Unknown | FALSE | Unknown | Unknown | 21.45 | 21.03 | TRUE | ISOS-D-1 | Dark | FALSE | Open circuit | 25.0; 25.0 | Air | 20 | 40 | FALSE | 87 | 61.53846
2019-12-07 | SLG | ITO | PTAA |  |  | Perovskite | C60 | BCP |  |  | Ag | 0.1 | pin | TRUE | MA | Pb | I | 3 |  | 1.6 | 1 | Doctor blading | 2-methoxyethanol; Acetonitrile |  | Unknown | FALSE | Unknown | Unknown | 16.37 |  | TRUE | ISOS-L-1 | Light | FALSE | Open circuit | 25.0; 25.0 | Air | 40 | 1100 | FALSE | 87 | 1692.308 |  | 87
2018-03-28 | SLG | FTO | NiMgLiO-c |  |  | Perovskite | PCBM-60 | BCP |  |  | Ag | 0.09 | pin | FALSE | MA | Pb | I | 3 |  | 1.6 | 1 | Spin-coating | DMF; DMSO | 4; 1 | Diethyl ether | FALSE | Unknown | Unknown | 15 |  | TRUE | ISOS-L-1I | White LED | FALSE | MPPT | 25.0; 25.0 | N2 | 0 | 300 | FALSE | 87 | 461.5385
2019-09-16 | SLG | ITO | NiO-c |  |  | Perovskite | PCBM-60 | BCP |  |  | Au | 0.01 | pin | FALSE | MA | Pb | I | 3 | Poly(amicacid) | 1.6 | 1 | Spin-coating | DMF; DMSO | 4; 1 | Toluene | FALSE | Unknown | Unknown | 16.8 |  | TRUE | ISOS-D-2I | Dark | FALSE | Open circuit | 85.0; 85.0 | Ar | 0 | 70 | FALSE | 87 | 107.6923
2019-04-13 | SLG | ITO | NiO-c | CuGaO2 |  | Perovskite | PCBM-60 | BCP |  |  | Ag | 0.09 | pin | FALSE | Cs; FA | Pb | Br; I | 0.12; 2.88 |  | 1.6 | 1 | Spin-coating | DMF; DMSO | 4; 1 | Anisole | FALSE | Unknown | Unknown | 20.67 | 18.17 | TRUE | ISOS-D-2I | Dark | FALSE | Open circuit | 85.0; 85.0 | N2 | 0 | 1000 | FALSE | 87 | 1538.462 |  | 87
2019-05-20 | SLG | ITO | PEDOT:PSS |  |  | Perovskite | PCBM-60 | BCP |  |  | Ag | 0.1 | pin | FALSE | MA | Pb | I | 3 | nan | 1.5 | 1 | Spin-coating | DMF | 1 | Unknown | FALSE | Unknown | Unknown | 12.47 |  | TRUE | ISOS-D-1 | Dark | FALSE | Open circuit | nan; nan | Air | 20 | 360 | FALSE | 87 | 553.8462
2018-06-30 | SLG | ITO | PEDOT:PSS |  |  | Perovskite | PCBM-60 | BCP |  |  | Ag | 0.07 | pin | FALSE | MA | Pb | I | 3 | Undoped | 1.6 | 1 | Spin-coating | DMSO; GBL | 3; 7 | Unknown | FALSE | Unknown | Unknown | 14.3 | 14.3 | TRUE | ISOS-D-1I | Dark | FALSE | Open circuit | 25; 25 | N2 |  | 192 | FALSE | 87 | 295.3846
2020-02-20 | SLG | ITO | PTAA |  |  | Perovskite | PCBM-60 | BCP |  |  | Ag |  | pin | FALSE | MA | Pb | I | 3 | Undoped | 1.609 | 2 | Spin-coating >> Spin-coating | DMF; DMSO >> IPA | 10; 1 >> 1 | Unknown | FALSE | Unknown | Unknown | 18.07 | 16.56 | TRUE | ISOS-D-1 | Dark | FALSE | Open circuit | nan; nan | N2 |  | 168 | FALSE | 87 | 258.4615
2019-08-29 | SLG | ITO | PEDOT:PSS | SrGO |  | Perovskite | PCBM-60 | BCP |  |  | Ag | 0.1 | pin | FALSE | MA | Pb | I | 3 |  | 1.6 | 1 | Spin-coating | DMF; DMSO | 2; 1 | Chlorobenzene | FALSE | Unknown | Unknown | 16.01 |  | TRUE | ISOS-D-1 | Dark | FALSE | Open circuit | 25.0; 25.0 | Ambient |  | 720 | FALSE | 87 | 1107.692
2019-11-30 | SLG | ITO | PEDOT:PSS |  | MoS2 | Perovskite | PCBM-60 | Bphen |  |  | Ag | 0.0625 | pin | FALSE | MA | Pb | I | 3 | MoS2 | 1.6 | 1 | Spin-coating | DMF; DMSO | 4; 1 | 2-Butanol | FALSE | Unknown | Unknown | 17.63 |  | TRUE | ISOS-D-1 | Dark | FALSE | Open circuit | 20.0; 20.0 | Air | 20 | 480 | FALSE | 87 | 738.4615
2019-07-27 | SLG | FTO | NiO-c |  |  | Perovskite | PCBM-60 | Bphen |  |  | Ag | 0.09 | pin | FALSE | MA | Pb | I | 3 | bis-PCBM | nan | 1 | Spin-coating | DMSO; GBL | 7; 3 | Unknown | FALSE | Unknown | Unknown | 18.48 | 18.48 | TRUE | ISOS-D-1 | Dark | FALSE | Open circuit | nan; nan | Air | 40 | 200 | FALSE | 87 | 307.6923 |  | 40
2017-03-15 | SLG | ITO | PTAA |  |  | Perovskite | PCBM-60 | C60 | BCP |  | Ag | 0.07 | pin | FALSE | FA; MA | Pb | I | 3 | Acetate |  | 1 | Spin-coating | DMF | 1 | Unknown | FALSE | Unknown | Unknown | 20.15 |  | TRUE | ISOS-D-1I | Dark | FALSE | Open circuit | 25.0; 25.0 | N2 | 0 | 190 | FALSE | 87 | 292.3077
2019-04-01 | SLG | FTO | TiO2-c | TiO2-mp | NaYF2@SiO2-np | Perovskite | Graphene-QDs |  |  |  | Carbon | 0.1 | nip-mp-carbon | FALSE | MA | Pb | I | 3 | Cl | 1.6 | 2 | Spin-coating >> CBD | DMF >> IPA | 1 >> 1 | Unknown | FALSE | Unknown | Unknown | 14.47 |  | TRUE | ISOS-D-2 | Dark | FALSE | Open circuit | 80.0; 80.0 | Air | 50 | 120 | FALSE | 87 | 184.6154
2019-11-13 | SLG | FTO | SnO2-QDs |  |  | Perovskite |  |  |  |  | Carbon | 0.1 | nip | FALSE | Cs | Pb | Br | 3 |  |  | 2 | Spin-coating >> Spin-coating | DMF >> Methanol | 1 >> 1 | Unknown | FALSE | Unknown | Unknown | 10.71 |  | TRUE | ISOS-L-1 | Light | FALSE | Open circuit | 25.0; 25.0 | Air | 85 | 480 | FALSE | 87 | 738.4615
2020-07-07 | SLG | FTO | TiO2-c | TiO2-mp |  | Perovskite |  |  |  |  | Carbon | 0.12 | nip-mp-carbon | FALSE | Cs; FA; MA | Pb | Br; I | 0.42; 2.58 | Undoped | 1.61 | 1 | Spin-coating | DMF; DMSO | 4; 1 | Chlorobenzene | TRUE | Unknown | Unknown | 15.02 |  | TRUE | ISOS-L-1 | Solar simulator | FALSE | MPPT | 30; 30 | Air | 30 | 2 | FALSE | 87 | 3.076923
2018-10-25 | SLG | FTO | TiO2-c | ZrO2-mp | TiO2-mp | Perovskite |  |  |  |  | Carbon | 0.07 | nip-mp-carbon | FALSE | FA; MA | Pb | I | 3 |  |  | 1 | Spin-coating | Unknown |  | Unknown | FALSE | Unknown | Unknown | 14.32 |  | TRUE | ISOS-D-1 | Dark | FALSE | Open circuit | 25.0; 25.0 | Air | 35 | 500 | FALSE | 87 | 769.2308
2019-10-09 | SLG | FTO | TiO2-c |  |  | Perovskite | COTT-1 | PCBM-60 | COTT-2 |  | Au | 0.1 | nip | FALSE | Cs; FA; MA | Pb | Br; I | 0.51; 2.49 |  |  | 1 | Spin-coating | DMF; DMSO | 4; 1 | Chlorobenzene | FALSE | Unknown | Unknown | 19.2 |  | TRUE | ISOS-D-1 | Dark | FALSE | Open circuit | 25.0; 25.0 | Air | 70 | 168 | FALSE | 87 | 258.4615
2017-09-08 | SLG | FTO | NiO-c |  |  | Perovskite | CSCNT@Al2O3-c |  |  |  | CSCNT@SnO2 | 0.1 | pin | FALSE | MA | Pb | I | 3 | Unknown | 1.6 | 1 | Spin-coating | DMF; DMSO | 7; 3 | Unknown | FALSE | Unknown | Unknown |  |  | TRUE | ISOS-L-1I | Xenon | FALSE | Open circuit | 25.0; 25.0 | N2 | 0 | 560 | FALSE | 87 | #DIV/0!
2019-07-15 | SLG | FTO | SnO2-c |  |  | Perovskite | PMMA | DTP-C6Th | C60-SAM |  | Au | 0.08 | nip | FALSE | FA; MA | Pb | Br; I | 0.225; 2.775 | PMMA | nan | 2 | Spin-coating >> Spin-coating | DMF; DMSO >> Chlorobenzene | 7.7; 1 >> 1 | Diethyl ether | FALSE | Unknown | Unknown | 21.04 | 19.46 | TRUE | ISOS-D-1 | Dark | FALSE | Open circuit | 25; 25 | Ambient | 35 | 1440 | FALSE | 87 | 2215.385 |  | 93
2019-09-27 | SLG | FTO | TiO2-c | TiO2-mp |  | Perovskite | PBT1-C | MoO3 |  |  | Ag | 0.1 | nip-mp | FALSE | Cs; FA; MA | Pb | Br; I | 0.51; 2.49 | Guanidinium |  | 1 | Spin-coating | DMF; DMSO | 5; 1 | Chlorobenzene | FALSE | Unknown | Unknown | 18.6 |  | TRUE | ISOS-L-1I | White LED | FALSE | Open circuit | 25.0; 25.0 | N2 | 0 | 300 | FALSE | 87 | 461.5385
2016-01-14 | SLG | FTO | TiO2-c |  |  | Perovskite | Spiro-MeOTAD | MoO3 |  |  | Al | 0.1 | nip | FALSE | MA | Pb | I | 3 |  | 1.6 | 2 | Spin-coating >> Spin-coating | DMF >> IPA | 1 >> 1 | Unknown | TRUE | SLG | UV-curable epoxy | 15.1 |  | TRUE | ISOS-LC-1 | Solar simulator | TRUE | Open circuit | 25.0; 25.0 | Air | 60 | 240 | TRUE | 87 | 369.2308
2016-05-17 | SLG | FTO | TiO2-c |  |  | Perovskite | Spiro-MeOTAD | MoO3 |  |  | Ag | 0.1 | nip | FALSE | FA | Pb | I | 3 | NH4SCN | 1.57 | 1 | Spin-coating | DMF | 1 | Unknown | FALSE | Unknown | Unknown | 11.44 |  | TRUE | ISOS-L-1 | Light | FALSE | Open circuit | 20.0; 20.0 | Air | 40 | 1 | FALSE | 87 | 1.538462
2017-11-30 | SLG | ITO | ZnO |  |  | Perovskite | Spiro-MeOTAD | MoO3 |  |  | Ag | 0.1 | nip | FALSE | MA | Pb | I | 3 |  | 1.6 | 2 | Spin-coating >> Spin-coating | DMF >> IPA | 1 >> 1 | Unknown | FALSE | Unknown | Unknown | 13.66 |  | TRUE | ISOS-D-1 | Dark | FALSE | Open circuit | 25.0; 25.0 | Air | 5 | 1300 | FALSE | 87 | 2000
2019-03-25 | SLG | FTO | ZnO-np |  |  | Perovskite | Spiro-MeOTAD | MoO3 |  |  | Ag | 0.09 | nip | FALSE | Cs | Pb | Br; I | 1; 2 |  |  | 1 | Spin-coating | DMF; DMSO | 1; 9 | Unknown | FALSE | Unknown | Unknown | 12.3 | 11.74 | TRUE | ISOS-D-1 | Dark | FALSE | Open circuit | 25.0; 25.0 | Air | 35 | 600 | FALSE | 87 | 923.0769
2019-06-24 | SLG | FTO | TiO2-c |  |  | Perovskite | PTAA | MoOx |  |  | Ag | 0.0725 | nip | FALSE | Cs | Pb | I | 3 |  |  | 2 | Spin-coating >> Spin-coating | Octane >> Methyl acetate | 1 >> 1 | Unknown | FALSE | Unknown | Unknown | 13.67 |  | TRUE | ISOS-D-1I | Dark | FALSE | Open circuit | 25.0; 25.0 | N2 | 0 | 168 | FALSE | 87 | 258.4615
2020-01-09 | SLG | ITO | SnO2-np |  |  | Perovskite | PTAA | NiO-c |  |  | Au | 0.105 | nip | FALSE | Cs; FA; MA | Pb | Br; I | 0.45; 2.55 |  |  | 1 | Spin-coating | DMF; DMSO | 4; 1 | Chlorobenzene | TRUE | PEN | Unknown | 14.6 |  | TRUE | ISOS-L-2 | Light | FALSE | MPPT | 80.0; 80.0 | Ambient |  | 13 | FALSE | 87 | 20
2019-11-18 | SLG | FTO | NiO-c |  |  | Perovskite | PS | PCBM-60 |  |  | Ag | 0.25 | pin | FALSE | MA | Pb | I | 3 |  | 1.55 | 1 | Spin-coating | DMSO; GBL | 3; 7 | Chlorobenzene | FALSE | Unknown | Unknown | 19.55 | 19.52 | TRUE | ISOS-L-1 | Light | FALSE | Open circuit | 22.0; 22.0 | Unknown | 2 | 960 | FALSE | 87 | 1476.923
2016-12-19 | SLG | FTO | TiO2-c |  |  | Perovskite | Poly-N-vinylcarbazole | Spiro-MeOTAD |  |  | Au | 0.16 | nip | FALSE | MA | Pb | I | 3 | Cl | 1.6 | 1 | Spin-coating | DMF | 1 | Unknown | FALSE | Unknown | Unknown | 16.9 | 15 | TRUE | ISOS-D-1 | Dark | FALSE | Open circuit | 25.0; 25.0 | Air | 35 | 700 | FALSE | 87 | 1076.923
2019-03-28 | SLG | FTO | TiO2-c | TiO2-mp |  | Perovskite | POSS-NH2 | Spiro-MeOTAD |  |  | Au | 0.2 | nip-mp | FALSE | FA; MA | Pb | Br; I | 0.45; 2.55 |  |  | 1 | Spin-coating | DMF; DMSO | 4; 1 | Chlorobenzene | FALSE | Unknown | Unknown | 19.17 |  | TRUE | ISOS-D-1 | Dark | FALSE | Open circuit | 25.0; 25.0 | Ambient |  | 2160 | FALSE | 87 | 3323.077
2019-03-28 | SLG | FTO | TiO2-c | TiO2-mp |  | Perovskite | POSS-SH | Spiro-MeOTAD |  |  | Au | 0.2 | nip-mp | FALSE | FA; MA | Pb | Br; I | 0.45; 2.55 |  |  | 1 | Spin-coating | DMF; DMSO | 4; 1 | Chlorobenzene | FALSE | Unknown | Unknown | 18.38 |  | TRUE | ISOS-D-1 | Dark | FALSE | Open circuit | 25.0; 25.0 | Ambient |  | 2160 | FALSE | 87 | 3323.077
2019-09-09 | SLG | ITO | PEDOT:PSS |  |  | Perovskite | PCBM-60 | TiO2-c |  |  | Al | 0.16 | pin | FALSE | MA | Pb | I | 3 | AA; Cl | 1.6 | 1 | Spin-coating | DMF | 1 | Chlorobenzene; Chloroform | FALSE | Unknown | Unknown | 14 | 13.4 | TRUE | ISOS-L-1 | White LED | FALSE | Open circuit | 25.0; 25.0 | Ambient |  | 20 | FALSE | 87 | 30.76923
2018-08-04 | SLG | ITO | VOx |  |  | Perovskite | PCBM-60 | ZnO |  |  | Ag | 0.06 | pin | FALSE | MA | Pb | I | 3 |  | 1.59 | 1 | Spin-coating | DMF; DMSO | 4; 1 | Chlorobenzene | FALSE | Unknown | Unknown | 19.7 |  | TRUE | ISOS-D-1I | Dark | FALSE | Open circuit | 20.0; 20.0 | N2 | 0 | 720 | TRUE | 87 | 1107.692
2020-01-17 | SLG | ITO | NiO-c |  |  | Perovskite | PCBM-60 | ZnO |  |  | Ag | 0.07 | pin | FALSE | FA; MA | Pb | Br; I | 0.45; 2.55 | Undoped | nan | 1 | Spin-coating | DMF; DMSO | 4; 1 | Ethyl acetate | FALSE | Unknown | Unknown | 17.02 |  | TRUE | ISOS-D-1 | Dark | FALSE | Open circuit | 25; 25 | N2 |  | 4500 | FALSE | 87 | 6923.077
2017-09-06 | PET | ITO | CzPAF-TPA |  |  | Perovskite | PCBM-60 | ZnO-np |  |  | Ag | 0.11 | pin | FALSE | MA | Pb | I | 3 |  | 1.5 | 1 | Spin-coating | DMF; DMSO | 1; 1 | Unknown | FALSE | Unknown | Unknown | 12.46 | 12.37 | TRUE | ISOS-D-1 | Dark | FALSE | Open circuit | 25.0; 25.0 | Air |  | 500 | FALSE | 87 | 769.2308
2017-09-06 | SLG | ITO | CzPAF-TPA |  |  | Perovskite | PCBM-60 | ZnO-np |  |  | Ag | 0.11 | pin | FALSE | MA | Pb | I | 3 |  | 1.5 | 1 | Spin-coating | DMF; DMSO | 1; 1 | Unknown | FALSE | Unknown | Unknown | 15.71 | 15.28 | TRUE | ISOS-D-1 | Dark | FALSE | Open circuit | 25.0; 25.0 | Air |  | 500 | FALSE | 87 | 769.2308
2017-02-14 | SLG | ITO | NiO-c |  |  | Perovskite | PCBM-60 | Zr(acac)4 |  |  | Ag | 1.01 | pin | FALSE | MA | Pb | I | 3 |  | 1.6 | 1 | Spin-coating | DMF; DMSO | 2; 1 | Chlorobenzene | FALSE | Unknown | Unknown | 16.24 | 16.05 | TRUE | ISOS-L-1I | White LED | FALSE | Open circuit | 25.0; 25.0 | N2 | 0 | 1000 | FALSE | 87 | 1538.462 |  | 87
2019-05-17 | SLG | ITO | PEDOT:PSS |  |  | Perovskite | PCBM-60 | Zr(acac)4 |  |  | Al | 0.2 | pin | FALSE | MA | Pb | I | 3 | Acetate; H2O | 1.6 | 1 | Spin-coating | DMF | 1 | Unknown | FALSE | Unknown | Unknown | 15.21 |  | TRUE | ISOS-D-1I | Dark | FALSE | Open circuit | 25.0; 25.0 | N2 | 0 | 720 | FALSE | 87 | 1107.692
2016-07-03 | SLG | FTO | SnO2-c | TiO2-mp |  | Perovskite | Spiro-MeOTAD |  |  |  | Au | 0.1 | nip-mp | FALSE | MA | Pb | I | 3 |  | 1.6 | 2 | Spin-coating >> CBD | DMF >> IPA | 1 >> 1 | Unknown | FALSE | Unknown | Unknown | 13.67 |  | TRUE | ISOS-D-1 | Dark | FALSE | Open circuit | 25.0; 25.0 | Air |  | 336 | FALSE | 87.07 | 519.7216
2018-05-22 | SLG | ITO | P3CT-K |  |  | Perovskite | PCBM-60 | SnO2-c |  |  | Al | 0.06 | pin | FALSE | MA | Pb | I | 3 |  | 1.6 | 1 | Spin-coating | Unknown |  | Unknown | FALSE | Unknown | Unknown | 19.7 | 18.7 | TRUE | ISOS-D-1I | Dark | FALSE | Open circuit | 25.0; 25.0 | Unknown |  | 720 | FALSE | 87.1 | 1116.279
2017-09-14 | SLG | ITO | ZnO |  |  | Perovskite | Spiro-MeOTAD |  |  |  | Ag | 0.045 | nip | FALSE | FA; MA | Pb | I | 3 | Rb |  | 1 | Spin-coating | DMF | 1 | N2 | FALSE | Unknown | Unknown |  | 15.85 | TRUE | ISOS-D-1 | Dark | FALSE | Open circuit | 25.0; 25.0 | Air | 40 | 504 | FALSE | 87.25 | #DIV/0!
2016-12-07 | SLG | FTO | TiO2-c | TiO2-mp |  | Perovskite | P3HT |  |  |  | Au | 0.03 | nip-mp | FALSE | MA | Pb | I | 3 |  | 1.6 | 1 | Spin-coating | DMF | 1 | Unknown | FALSE | Unknown | Unknown | 9.81 |  | TRUE | ISOS-D-1 | Dark | FALSE | Open circuit | 25.0; 25.0 | Air | 0 | 168 | FALSE | 87.3 | 264.5669
2020-01-18 | SLG | FTO | TiO2-c |  |  | Perovskite | Spiro-MeOTAD |  |  |  | Au | 0.1 | pin | FALSE | Cs; FA; MA | Pb | Br; I | 0.51; 2.49 |  |  | 1 | Spin-coating | DMF; DMSO | 4; 1 | Chlorobenzene | FALSE | Unknown | Unknown | 19.14 |  | TRUE | ISOS-D-1 | Dark | FALSE | Open circuit | 25.0; 25.0 | Air | 35 | 551.76 | FALSE | 87.3 | 868.9134
2018-01-10 | SLG | FTO | SnO2-c | SnO2-mp |  | Perovskite | Spiro-MeOTAD |  |  |  | Au | 0.1 | nip | FALSE | MA | Pb | I | 3 |  | 1.6 | 1 | Spin-coating | DMF | 1 | Unknown | FALSE | Unknown | Unknown | 19.21 | 19.2 | TRUE | ISOS-D-1 | Dark | FALSE | Open circuit | 25.0; 25.0 | Air | 10 | 720 | FALSE | 87.3 | 1133.858
2019-07-02 | SLG | ITO | PEDOT:PSS |  |  | Perovskite | S-acetylthiocholine chlorde | C60 | BCP |  | Ag | 0.08 | pin | FALSE | MA | Pb | I | 3 | Acetate | 1.6 | 1 | Spin-coating | DMF | 1 | Unknown | FALSE | Unknown | Unknown |  |  | TRUE | ISOS-D-2I | Dark | FALSE | Open circuit | 80.0; 80.0 | N2 | 0 | 24 | FALSE | 87.3 | #DIV/0!
2016-09-08 | SLG | FTO | TiO2-c | TiO2-mp |  | Perovskite | Spiro-MeOTAD |  |  |  | Au | 0.16 | nip-mp | FALSE | MA | Pb | I | 3 |  | 1.6 | 1 | Spin-coating | DMF | 1 | Chlorobenzene | FALSE | Unknown | Unknown | 11.05 |  | TRUE | ISOS-D-1 | Dark | FALSE | Open circuit | 20; 25 | Air | 45 | 120 | FALSE | 87.311 | 189.1402
2016-11-22 | SLG | FTO | TiO2-c |  |  | Perovskite | WO3 |  |  |  | Ag | 0.2 | nip | FALSE | FA; MA | Pb | I | 3 |  |  | 3 | Spin-coating >> Gas reaction >> Gas reaction | DMF >> none >> none | 1 >> 1 >> 1 | Unknown | FALSE | Unknown | Unknown |  |  | TRUE | ISOS-D-1 | Dark | FALSE | Open circuit | 25.0; 25.0 | Air |  | 720 | FALSE | 87.5 | #DIV/0!
2015-10-01 | SLG | ITO | PEDOT:PSS |  |  | Perovskite | PCBM-60 | Bphen |  |  | Ag | 0.072 | pin | FALSE | MA | Pb | I | 3 | Cl | 1.6 | 1 | Spin-coating | DMF | 1 | Unknown | FALSE | Unknown | Unknown | 12.13 |  | TRUE | ISOS-D-1 | Dark | FALSE | Open circuit | 25.0; 25.0 | Ambient |  | 150 | FALSE | 87.5 | 240
2019-08-10 | SLG | FTO | TiO2-c | TiO2-mp |  | Perovskite | Spiro-MeOTAD |  |  |  | Ag | 0.1 | nip-mp | FALSE | MA | Pb | I | 3 | MgAc | 1.58 | 2 | Spin-coating >> Spin-coating | DMF; DMSO >> IPA | nan; nan >> 1 | Unknown | FALSE | Unknown | Unknown | 17.76 |  | TRUE | ISOS-D-1 | Dark | FALSE | Open circuit | 25.0; 25.0 | Air | 30 | 168 | FALSE | 87.53 | 269.4467
2017-11-17 | SLG | FTO | SnO2-np |  |  | Perovskite | CsPbBr3-np | Spiro-MeOTAD |  |  | Au | 0.102 | nip | FALSE | FA; MA | Pb | Br; I | 0.45; 2.55 |  |  | 1 | Spin-coating | DMF; DMSO | 4; 1 | Chlorobenzene | FALSE | Unknown | Unknown | 20.56 |  | TRUE | ISOS-D-1I | Dark | FALSE | Open circuit | 25.0; 25.0 | N2 | 0 | 1440 | FALSE | 87.6 | 2322.581
2016-10-24 | PAA-PEG | Ti | PANI |  |  | Perovskite | PCBM-60 | Ti-grid |  |  |  | 0.25 | pin | FALSE | MA | Pb | I | 3 | 5-AVAI; Cl | 1.6 | 1 | CBD | GBL | 1 | Unknown | FALSE | Unknown | Unknown |  |  | TRUE | ISOS-D-1 | Dark | FALSE | Open circuit | 25.0; 25.0 | Air | 78 | 165 | FALSE | 87.6 | #DIV/0!
2019-12-05 | SLG | ITO | SnO2-np |  |  | Perovskite | Spiro-MeOTAD |  |  |  | Au | 0.1 | nip | FALSE | FA; MA | Pb | Br; I | 0.15; 2.85 |  | 1.53 | 2 | Spin-coating >> Spin-coating | DMF; DMSO >> IPA | 9; 1 >> 1 | Unknown | FALSE | Unknown | Unknown | 20.2 | 18.4 | TRUE | ISOS-L-1I | Light | FALSE | Open circuit | 25.0; 25.0 | Unknown |  | 120 | FALSE | 87.7 | 195.122
2018-10-19 | SLG | FTO | TiO2-c |  |  | Perovskite | Spiro-MeOTAD |  |  |  | Au | 0.1 | nip | FALSE | MA | Pb | I | 3 | HPbI3 ¦ Cl | 1.6 | 1 | Spin-coating | DMF | 1 | Unknown | FALSE | Unknown | Unknown | 17.42 |  | TRUE | ISOS-D-1 | Dark | FALSE | Open circuit | 25.0; 25.0 | Ambient |  | 1008 | FALSE | 87.8 | 1652.459 | 100 | 87.8
2019-08-01 | SLG | FTO | TiO2-c | TiO2-mp |  | Perovskite | DTB |  |  |  | Au | 0.1 | nip-mp | FALSE | Cs; FA; MA | Pb | Br; I | 0.45; 2.55 |  |  | 1 | Spin-coating | DMF; DMSO | 9; 1 | Chlorobenzene | FALSE | Unknown | Unknown | 19.65 |  | TRUE | ISOS-D-1 | Dark | FALSE | Open circuit | 25.0; 25.0 | Air |  | 720 | FALSE | 87.86 | 1186.161
2018-01-09 | SLG | FTO | TiO2-c | TiO2-mp |  | Perovskite | HTM |  |  |  | Au | 0.09 | nip-mp | FALSE | MA | Pb | I | 3 |  | 1.6 | 1 | Spin-coating | DMF; DMSO | 17; 1 | Chlorobenzene | FALSE | Unknown | Unknown | 14.49 |  | TRUE | ISOS-D-1 | Dark | FALSE | Open circuit | 25.0; 25.0 | Ambient |  | 720 | FALSE | 87.9 | 1190.083
2019-08-20 | SLG | FTO | TiO2-c |  |  | Perovskite | Spiro-MeOTAD |  |  |  | Au | 0.12 | nip | FALSE | MA | Pb | I | 3 | Ba | 1.579 | 1 | Spin-coating | DMF; DMSO | 4; 1 | Chlorobenzene | FALSE | Unknown | Unknown | 7.39 |  | TRUE | ISOS-D-1 | Dark | FALSE | Open circuit | 23.0; 23.0 | Air | 50 | 480 | FALSE | 87.95 | 796.6805
2018-11-06 | SLG | ITO | NiO-np |  |  | Perovskite | C60; PCBM-60 |  |  |  | Ag | 0.16 | pin | FALSE | Cs; FA; MA | Pb | Br; I | 0.45; 2.45 |  | 1.59 | 1 | Spin-coating | DMF; DMSO | 4; 1 | Chlorobenzene | TRUE | Unknown | Unknown | 17.8 |  | TRUE | ISOS-L-1 | White LED | FALSE | MPPT | 30.0; 30.0 | Air | 50 | 300 | FALSE | 88 | 500
2016-11-29 | SLG | FTO | NiO-c |  |  | Perovskite | Fulleropyrrolidinium Iodide |  |  |  | Ag | 0.12 | pin | FALSE | MA | Pb | I | 3 |  | 1.6 | 1 | Spin-coating | DMF; DMSO | 9; 1 | Diethyl ether | FALSE | Unknown | Unknown | 15.15 |  | TRUE | ISOS-D-1 | Dark | FALSE | Open circuit | 25.0; 25.0 | Air |  | 240 | FALSE | 88 | 400
2018-08-07 | SLG | ITO | TiO2-c |  |  | Perovskite | J2 |  |  |  | Ag | 0.1 | nip | FALSE | MA | Pb | I | 3 | Cl | 1.6 | 1 | Spin-coating | DMF | 1 | Unknown | FALSE | Unknown | Unknown | 15.07 |  | TRUE | ISOS-L-1I | Xenon | FALSE | Open circuit | 27.0; 27.0 | N2 | 0 | 200 | FALSE | 88 | 333.3333
2015-10-13 | SLG | FTO | TiO2-c | TiO2-mp |  | Perovskite | JK-216D |  |  |  | Ag | 0.16 | nip-mp | FALSE | MA | Pb | I | 3 |  | 1.51 | 1 | Spin-coating | DMSO; GBL | 3; 7 | Unknown | FALSE | Unknown | Unknown | 14.74 |  | TRUE | ISOS-D-1 | Dark | FALSE | Open circuit | 25.0; 25.0 | Ambient |  | 300 | FALSE | 88 | 500
2019-11-08 | SLG | FTO | TiO2-c | TiO2-mp |  | Perovskite | P3TAA-co-P3HT |  |  |  | Ag | 0.1 | nip-mp | FALSE | MA | Pb | I | 3 | PVDF | 1.6 | 1 | Spin-coating | DMF; DMSO | 4; 1 | Unknown | FALSE | Unknown | Unknown | 11.95 |  | TRUE | ISOS-D-1 | Dark | FALSE | Open circuit | 25.0; 25.0 | Air | 80 | 240 | FALSE | 88 | 400
2016-10-12 | SLG | ITO | Aniline; rGO |  |  | Perovskite | PffBT4T-2OD | CsCO3 |  |  | Ag | 0.04 | nip | FALSE | MA | Pb | I | 3 |  | 1.51 | 2 | Spin-coating >> CBD | DMF >> IPA | 1 >> 1 | Unknown | FALSE | Unknown | Unknown | 13.8 | 13.4 | TRUE | ISOS-D-1I | Dark | FALSE | Open circuit | 25.0; 25.0 | Unknown |  | 200 | FALSE | 88 | 333.3333
2016-05-04 | SLG | FTO | TiO2-c |  |  | Perovskite | Spiro-MeOTAD |  |  |  | Ag | 0.1 | nip | FALSE | MA | Pb | I | 3 |  | 1.6 | 2 | Spin-coating >> Gas reaction | DMF >> none | 1 >> 1 | Unknown | FALSE | Unknown | Unknown | 17.74 | 15.03 | TRUE | ISOS-D-1I | Dark | FALSE | Open circuit | 25.0; 25.0 | Dry air |  | 336 | FALSE | 88 | 560
2017-11-20 | SLG | FTO | TiO2-c |  |  | Perovskite | Spiro-MeOTAD |  |  |  | Ag | 0.12 | nip | FALSE | Cs; FA | Pb | I | 3 |  | 1.54 | 2 | Spin-coating >> Gas reaction | DMF; DMSO >> none | 4; 1 >> 1 | Unknown | FALSE | Unknown | Unknown | 12.35 |  | TRUE | ISOS-D-1 | Dark | FALSE | Open circuit | 25.0; 25.0 | Air | 25 | 168 | FALSE | 88 | 280
2018-12-16 | SLG | FTO | TiO2-c |  |  | Perovskite | Spiro-MeOTAD |  |  |  | Ag | 0.1 | nip | FALSE | MA ¦ MA | Pb ¦ Ba; Pb | I ¦ I | 3 ¦ 3 |  | 1.53 | 2 | Spin-coating >> Spin-coating | DMF; DMSO >> Chlorobenzene; DMF | 7; 3 >> 50; 1 | Unknown | FALSE | Unknown | Unknown | 18.9 |  | TRUE | ISOS-D-1I | Dark | FALSE | Open circuit | 25.0; 25.0 | Unknown |  | 720 | FALSE | 88 | 1200
2018-02-23 | SLG | ITO | ZnO |  |  | Perovskite | Spiro-MeOTAD |  |  |  | Ag | 0.045 | nip | FALSE | FA; MA | Pb | I | 3 | RbI |  | 1 | Spin-coating | DMF | 1 | Unknown | FALSE | Unknown | Unknown | 14.37 | 12.36 | TRUE | ISOS-D-1I | Dark | FALSE | Open circuit | 25.0; 25.0 | N2 | 0 | 720 | FALSE | 88 | 1200
2019-04-17 | SLG | FTO | TiO2-c | TiO2-mp |  | Perovskite | Spiro-MeOTAD |  |  |  | Ag | 0.105 | nip-mp | FALSE | Cs; FA; MA | Pb | Br; I | 0.45; 2.55 | EAI | 1.6 | 1 | Spin-coating | DMF; DMSO | 10; 1 | Ethyl acetate | FALSE | Unknown | Unknown | 18.3 |  | TRUE | ISOS-D-1 | Dark | FALSE | Open circuit | nan; nan | Air | 15 | 600 | FALSE | 88 | 1000 |  | 83
2016-05-11 | SLG | ITO | DNA-CTMA |  |  | Perovskite | PCBM-60 |  |  |  | Al | 0.2 | pin | FALSE | MA | Pb | I | 3 |  | 1.6 | 2 | Spin-coating >> CBD | DMF >> IPA | 1 >> 1 | Unknown | FALSE | Unknown | Unknown | 15.12 | 15.86 | TRUE | ISOS-D-1 | Dark | FALSE | Open circuit | 20.0; 20.0 | Air | 40 | 1200 | FALSE | 88 | 2000
2015-12-03 | SLG | ITO | PEDOT:PSS |  |  | Perovskite | PCBM-60 |  |  |  | Al | 0.07 | pin | FALSE | MA | Pb | I | 3 |  | 1.6 | 2 | Spin-coating >> CBD | DMF >> IPA | 1 >> 1 | Unknown | FALSE | Unknown | Unknown | 15.7 | 15.3 | TRUE | ISOS-D-1I | Dark | FALSE | Open circuit | 25.0; 25.0 | N2 | 0 | 216 | FALSE | 88 | 360
2020-01-24 | SLG | FTO | SnO2-c |  |  | Perovskite | Alkoxy-PTEG |  |  |  | Au | 0.09 | pin | FALSE | Cs; FA; MA | Pb | Br; I | 0.51; 2.49 |  |  | 1 | Spin-coating | DMF | 1 | Unknown | FALSE | Unknown | Unknown | 21.2 | 20.9 | TRUE | ISOS-D-1 | Dark | FALSE | Open circuit | 25.0; 25.0 | Air |  | 674.4 | FALSE | 88 | 1124
2019-09-26 | SLG | FTO | TiO2-c |  |  | Perovskite | CuSCN |  |  |  | Au | 0.09 | nip | FALSE | Cs | Pb | I | 3 | PVP | 1.73 | 1 | Spin-coating | DMF; DMSO |  | Unknown | FALSE | Unknown | Unknown | 10.48 |  | TRUE | ISOS-D-2 | Dark | FALSE | Open circuit | 80.0; 80.0 | Air | 45 | 500 | FALSE | 88 | 833.3333
2019-09-19 | SLG | FTO | SnO2-c |  |  | Perovskite | NP-SC6-TiOPc |  |  |  | Au | 0.11 | nip | FALSE | Cs; FA; MA | Pb | Br; I | 0.39; 2.61 |  | 1.6 | 1 | Spin-coating | DMF; DMSO | 4; 1 | Chlorobenzene | FALSE | Unknown | Unknown | 16.87 |  | TRUE | ISOS-D-1 | Dark | FALSE | Open circuit | 25.0; 25.0 | Air | 75 | 800 | FALSE | 88 | 1333.333
2019-07-26 | SLG | FTO | TiO2-c |  |  | Perovskite | pPh-2MODPACz |  |  |  | Au | 0.1 | pin | FALSE | MA | Pb | I | 3 |  | 1.6 | 1 | Spin-coating | DMF; DMSO | 7; 3 | Chlorobenzene | FALSE | Unknown | Unknown | 19.74 |  | TRUE | ISOS-D-1 | Dark | FALSE | Open circuit | 25.0; 25.0 | Air | 40 | 1000 | FALSE | 88 | 1666.667 |  | 88
2019-08-12 | SLG | FTO | SnO2-np | CPTA |  | Perovskite | PTAA |  |  |  | Au | 0.1 | nip | FALSE | FA | Sn | I | 3 | en; SnF2 |  | 1 | Spin-coating | DMF; DMSO | 5; 3 | Chloroform | FALSE | Unknown | Unknown | 5.03 | 7.4 | TRUE | ISOS-D-1I | Dark | FALSE | Open circuit | 25.0; 25.0 | N2 | 0 | 100 | FALSE | 88 | 166.6667
2015-04-01 | SLG | FTO | TiO2-c |  |  | Perovskite | PTAA |  |  |  | Au | 0.096 | nip | FALSE | MA | Pb | I | 3 | HI | 1.6 | 1 | Spin-coating | DMF | 1 | Unknown | FALSE | Unknown | Unknown | 17.2 | 16.5 | TRUE | ISOS-D-1 | Dark | FALSE | Open circuit | 25.0; 25.0 | Air | 40 | 336 | FALSE | 88 | 560
2014-03-26 | SLG | FTO | TiO2-c | TiO2-mp |  | Perovskite | PTAA |  |  |  | Au | 0.127 | nip-mp | FALSE | MA | Pb | I | 3 |  | 1.6 | 2 | Spin-coating >> CBD | DMF >> IPA | 1 >> 1 | Unknown | FALSE | Unknown | Unknown | 10.7 |  | TRUE | ISOS-D-1 | Dark | FALSE | Open circuit | 20.0; 20.0 | Air | 55 | 150 | FALSE | 88 | 250
2020-06-04 | SLG | FTO | TiO2-c | Al2O3-mp | NiO-np | Perovskite | Spiro-MeOTAD |  |  |  | Au | 0.17 | nip | FALSE | FA; MA | Pb | I | 3 | Cu:NiO-np | 1.516 | 1 | Spin-coating | DMF | 1 | Unknown | FALSE | Unknown | Unknown | 18.95 |  | TRUE | ISOS-L-1 | Solar simulator | FALSE | Open circuit | 25; 30 | Air | 50 | 0.16 | FALSE | 88 | 0.2666667
2018-07-16 | SLG | FTO | SnO2-c | C60-SAM |  | Perovskite | Spiro-MeOTAD |  |  |  | Au | 0.1 | nip | FALSE | FA; MA | Pb | I | 3 | Pb(SCN)2 |  | 1 | Spin-coating | DMF; DMSO | 3; 1 | Diethyl ether | FALSE | Unknown | Unknown | 18.83 |  | TRUE | ISOS-L-1 | White LED | FALSE | MPPT | 25.0; 25.0 | Ambient |  | 6 | FALSE | 88 | 10
2018-02-21 | SLG | FTO | ZnO | EMIM-PF6 |  | Perovskite | Spiro-MeOTAD |  |  |  | Au | 0.12 | nip | FALSE | MA | Pb | I | 3 |  | 1.51 | 2 | Spin-coating >> Spin-coating | DMF >> IPA | 1 >> 1 | Unknown | FALSE | Unknown | Unknown | 13.5 | 11.8 | TRUE | ISOS-L-1 | Xenon | FALSE | Open circuit | 25.0; 25.0 | Air |  | 2160 | FALSE | 88 | 3600
2018-08-23 | SLG | FTO | SnO2-c |  |  | Perovskite | Spiro-MeOTAD |  |  |  | Au | 0.1 | nip | FALSE | Cs; FA; MA ¦ (PEA) | Pb ¦ Pb | Br; I ¦ I | 0.45; 2.55 ¦ 4 |  |  | 2 | Spin-coating >> Spin-coating | DMF; DMSO >> IPA | 4; 1 >> 1 | Chlorobenzene | FALSE | Unknown | Unknown |  |  | TRUE | ISOS-D-1 | Dark | FALSE | Open circuit | 20.0; 20.0 | Air | 38 | 1920 | FALSE | 88 | #DIV/0!
2019-03-20 | SLG | FTO | TiO2-c |  |  | Perovskite | Spiro-MeOTAD |  |  |  | Au | 0.06 | nip | FALSE | Cs; FA; GU; MA | Pb | Br; I | 0.51; 2.49 |  | 1.605 | 1 | Spin-coating | DMF; DMSO | 5; 1 | Toluene | FALSE | Unknown | Unknown | 20.29 |  | TRUE | ISOS-L-1 | Xenon | FALSE | MPPT | 25.0; 25.0 | Ambient |  | 5 | FALSE | 88 | 8.333333
2017-11-10 | SLG | FTO | TiO2-c |  |  | Perovskite | Spiro-MeOTAD |  |  |  | Au | 0.1 | nip | FALSE | FA; MA | Pb | Br; I | 0.25; 2.75 | Polystyrene |  | 1 | Spin-coating | DMF; DMSO | 4; 1 | Chlorobenzene | FALSE | Unknown | Unknown | 20.2 |  | TRUE | ISOS-D-1 | Dark | FALSE | Open circuit | 25.0; 25.0 | Air | 30 | 720 | FALSE | 88 | 1200
2018-10-03 | SLG | FTO | TiO2-c |  |  | Perovskite | Spiro-MeOTAD |  |  |  | Au | 0.1 | nip | FALSE | MA | Pb | I | 3 |  | 1.59 | 1 | Spin-coating | DMSO; GBL | 3; 7 | Unknown | FALSE | Unknown | Unknown | 16.38 | 12.43 | TRUE | ISOS-D-1 | Dark | FALSE | Open circuit | 25.0; 25.0 | Air |  | 2400 | TRUE | 88 | 4000 |  | 95
2016-08-18 | SLG | FTO | TiO2-c |  |  | Perovskite | Spiro-MeOTAD |  |  |  | Au | 0.16 | nip | FALSE | MA | Pb | Br; I | 0.4; 2.6 |  |  | 2 | Spin-coating >> Gas reaction | DMF >> none | 1 >> 1 | Unknown | FALSE | Unknown | Unknown | 19 | 17.1 | TRUE | ISOS-L-1I | Light | FALSE | Constant potential | 25.0; 25.0 | N2 | 0 | 100 | FALSE | 88 | 166.6667
2014-09-24 | SLG | FTO | TiO2-c |  |  | Perovskite | Spiro-MeOTAD |  |  |  | Au | 0.1 | nip | FALSE | MA | Pb | I | 3 |  | 1.6 | 2 | Evaporation >> Gas reaction | none >> none | 1 >> 1 | Unknown | FALSE | Unknown | Unknown | 7 |  | TRUE | ISOS-D-1I | Dark | FALSE | Open circuit | 25.0; 25.0 | N2 | 0 | 450 | FALSE | 88 | 750
2017-09-21 | SLG | FTO | TiO2-c |  |  | Perovskite | Spiro-MeOTAD |  |  |  | Au | 0.09 | nip | FALSE | MA | Ca; Pb | I | 3 | Cl |  | 1 | Spin-coating | DMF | 1 | Unknown | FALSE | Unknown | Unknown | 12.9 |  | TRUE | ISOS-D-1 | Dark | FALSE | Open circuit | 25.0; 25.0 | Air | 1 | 744.6 | FALSE | 88 | 1241
2017-08-15 | SLG | FTO | TiO2-c |  |  | Perovskite | Spiro-MeOTAD |  |  |  | Au | 0.09 | nip | FALSE | BA; Cs; MA | Pb | I | 13 | Unknown | 1.63 | 1 | Spin-coating | DMF; DMSO | 3; 7 | Unknown | FALSE | Unknown | Unknown |  |  | TRUE | ISOS-D-1 | Dark | FALSE | Open circuit | 25.0; 25.0 | Air | 30 | 1416 | FALSE | 88 | #DIV/0! |  | 93
2017-12-15 | SLG | ITO | TiO2-c |  |  | Perovskite | Spiro-MeOTAD |  |  |  | Au | 0.102 | pin | FALSE | BA; FA; MA | Pb | I | 13 |  |  | 1 | Spin-coating | DMF | 1 | Unknown | FALSE | Unknown | Unknown | 12.46 |  | TRUE | ISOS-D-1 | Dark | FALSE | Open circuit | 25.0; 25.0 | Air | 50 | 1300 | FALSE | 88 | 2166.667 |  | 93.4
2017-02-14 | SLG | FTO | TiO2-c | TiO2-mp |  | Perovskite | Spiro-MeOTAD |  |  |  | Au | 0.1 | nip-mp | FALSE | MA | Pb | I | 3 | Cl | 1.6 | 2 | Spin-coating >> Spin-coating | DMF >> IPA | 1 >> 1 | Chlorobenzene | FALSE | Unknown | Unknown | 17.11 |  | TRUE | ISOS-D-1 | Dark | FALSE | Open circuit | 25.0; 25.0 | Air |  | 720 | FALSE | 88 | 1200
2017-07-03 | SLG | FTO | TiO2-c | TiO2-mp |  | Perovskite | Spiro-MeOTAD |  |  |  | Au | 0.16 | nip-mp | FALSE | Cs; FA; MA | Pb | Br; I | 0.45; 2.55 | Rb |  | 1 | Spin-coating | DMF; DMSO | 4; 1 | Chlorobenzene | FALSE | Unknown | Unknown | 19.6 | 18.7 | TRUE | ISOS-L-1I | Light | FALSE | MPPT | 25.0; 25.0 | Unknown |  | 84 | FALSE | 88 | 140
2018-05-29 | SLG | FTO | TiO2-c | TiO2-mp |  | Perovskite | Spiro-MeOTAD |  |  |  | Au | 0.09 | nip-mp | FALSE | Cs; FA | Pb | Br; I | 0.3; 2.7 |  |  | 1 | Spin-coating | DMF; DMSO | 4; 1 | Chlorobenzene | FALSE | Unknown | Unknown | 19.94 | 18.99 | TRUE | ISOS-D-1 | Dark | FALSE | Open circuit | 25.0; 25.0 | Air | 45 | 1440 | FALSE | 88 | 2400 |  | 95
2017-01-31 | SLG | FTO | TiO2-c | TiO2-mp |  | Perovskite | Spiro-MeOTAD |  |  |  | Au | 0.09 | nip-mp | FALSE | MA | Bi | I | 9 |  |  | 1 | Spin-coating | DMF | 1 | Unknown | FALSE | Unknown | Unknown | 0.19 |  | TRUE | ISOS-D-1 | Dark | FALSE | Open circuit | 25.0; 25.0 | Air | 55 | 720 | FALSE | 88 | 1200
2018-09-27 | SLG | FTO | TiO2-c | TiO2-mp |  | Perovskite | Spiro-MeOTAD |  |  |  | Au | 0.1 | nip-mp | FALSE | Cs; FA; MA | Pb | Br; I | 0.51; 2.49 | KSCN | 1.59 | 1 | Spin-coating | DMF; DMSO | 4; 1 | Chlorobenzene | FALSE | Unknown | Unknown | 19.23 |  | TRUE | ISOS-L-1 | Solar simulator | FALSE | Open circuit | 25.0; 25.0 | Air | 40 | 240 | FALSE | 88 | 400
2019-11-08 | SLG | FTO | TiO2-c | TiO2-mp |  | Perovskite | Spiro-MeOTAD |  |  |  | Au | 0.09 | nip-mp | FALSE | FA; MA ¦ (FEA) | Pb ¦ Pb | Br; I ¦ I | 0.45; 2.55 ¦ 4 |  |  | 2 | Spin-coating >> Spin-coating | DMF; DMSO >> IPA | 4; 1 >> 1 | Chlorobenzene | FALSE | Unknown | Unknown | 17.4 | 15.6 | TRUE | ISOS-D-1 | Dark | FALSE | Open circuit | 25.0; 25.0 | Air | 50 | 1440 | FALSE | 88 | 2400
2020-09-02 | SLG | FTO | TiO2-c | TiO2-mp |  | Perovskite | Spiro-MeOTAD |  |  |  | Au | 0.09 | nip-mp | FALSE | MA | Pb | I | 3 | KI | 1.62 | 1 | Spray-coating | DMF | 1 | Unknown | FALSE | Unknown | Unknown | 11.9 |  | TRUE | ISOS-D-1 | Dark | FALSE | Open circuit | nan; nan | Air | 55 | 1000 | FALSE | 88 | 1666.667 |  | 88
2018-09-12 | SLG | ITO | PEDOT:PSS |  |  | Perovskite | PCBM-60 | AZO-np |  |  | Ag | 0.07 | pin | FALSE | MA | Pb | I | 3 | Cl | 1.58 | 2 | Spin-coating >> Spin-coating | DMF >> IPA | 1 >> 1 | Unknown | FALSE | Unknown | Unknown | 16.19 |  | TRUE | ISOS-D-1I | Dark | FALSE | Open circuit | 25; 25 | N2 |  | 720 | TRUE | 88 | 1200
2019-10-29 | SLG | ITO | PEDOT:PSS |  |  | Perovskite | C60 | BCP |  |  | Ag | 0.1 | pin | TRUE | MA | Pb | I | 3 | nan | 1.6 | 1 | Spin-coating | DMF | 1 | Diethyl ether | FALSE | Unknown | Unknown | 18.48 |  | TRUE | ISOS-D-1 | Dark | FALSE | Open circuit | 25.0; 25.0 | Ambient |  | 720 | FALSE | 88 | 1200
2018-09-21 | SLG | ITO | PTAA |  |  | Perovskite | C60 | BCP |  |  | Cu | 0.16 | pin | FALSE | Cs; FA; MA | Pb | Br; I | 0.51; 2.49 |  |  | 1 | Spin-coating | DMF; DMSO | 4; 1 | Ethyl acetate | FALSE | Unknown | Unknown |  |  | TRUE | ISOS-D-1I | Dark | FALSE | Open circuit | 23.0; 23.0 | N2 | 0 | 4500 | FALSE | 88 | #DIV/0! |  | 99
2019-10-02 | SLG | ITO | V1036 |  |  | Perovskite | C60 | BCP |  |  | Cu | 0.16 | pin | FALSE | Cs; FA; MA | Pb | Br; I | 0.51; 2.49 |  |  | 1 | Spin-coating | DMF; DMSO | 4; 1 | Chlorobenzene | FALSE | Unknown | Unknown | 16.1 |  | TRUE | ISOS‐L‐1 | Solar simulator | FALSE | MPPT | 40.0; 40.0 | Air |  | 11 | TRUE | 88 | 18.33333
2018-05-22 | SLG | ITO | PEDOT:PSS |  |  | Perovskite | PCBM-60 | BCP |  |  | Ag | 0.09 | pin | FALSE | MA | Pb | I | 3 |  | 1.6 | 1 | Spin-coating | DMF; DMSO | 8; 2 | Toluene | FALSE | Unknown | Unknown | 18.05 |  | TRUE | ISOS-D-1 | Dark | FALSE | Open circuit | 25.0; 25.0 | Air | 50 | 500 | FALSE | 88 | 833.3333
2018-08-06 | SLG | FTO | CuCrO2 |  |  | Perovskite | PCBM-60 | BCP |  |  | Ag | 0.06 | pin | FALSE | MA | Pb | I | 3 |  | 1.6 | 1 | Spin-coating | DMF; DMSO | 9; 1 | Chlorobenzene | FALSE | Unknown | Unknown | 13.1 |  | TRUE | ISOS-D-1 | Dark | FALSE | Open circuit | 26.0; 26.0 | Air | 48 | 220 | FALSE | 88 | 366.6667
2016-09-29 | SLG | ITO | NiMgLiO |  |  | Perovskite | PCBM-60 | BCP |  |  | Ag | 0.09 | pin | FALSE | MA | Pb | I | 3 |  | 1.6 | 1 | Spin-coating | DMSO; GBL | 3; 7 | Chlorobenzene | FALSE | Unknown | Unknown |  | 17.1 | TRUE | ISOS-D-1 | Dark | FALSE | Open circuit | 25.0; 25.0 | Air | 30 | 720 | FALSE | 88 | #DIV/0!
2016-09-29 | SLG | ITO | NiMgLiO |  |  | Perovskite | PCBM-60 | BCP |  |  | Ag | 0.09 | pin | FALSE | MA | Pb | I | 3 |  | 1.6 | 1 | Spin-coating | DMSO; GBL | 3; 7 | Chlorobenzene | FALSE | Unknown | Unknown |  | 17.3 | TRUE | ISOS-D-1 | Dark | FALSE | Open circuit | 25.0; 25.0 | Air | 30 | 720 | FALSE | 88 | #DIV/0!
2019-03-11 | SLG | FTO | NiMgLiO-c |  |  | Perovskite | PCBM-60 | BCP | Bi |  | Au | 1 | pin | FALSE | MA | Pb | I | 3 |  | 1.6 | 1 | Spin-coating | DMF; DMSO | 4; 1 | Diethyl ether | FALSE | Unknown | Unknown | 18.52 | 18.49 | TRUE | ISOS-D-1 | Dark | FALSE | Open circuit | 25.0; 25.0 | Ambient |  | 6000 | FALSE | 88 | 10000
2019-04-13 | SLG | ITO | NiO-c | CuGaO2 |  | Perovskite | PCBM-60 | BCP |  |  | Ag | 0.09 | pin | FALSE | Cs; FA | Pb | Br; I | 0.12; 2.88 |  | 1.6 | 1 | Spin-coating | DMF; DMSO | 4; 1 | Anisole | FALSE | Unknown | Unknown | 19.57 |  | TRUE | ISOS-D-1 | Dark | FALSE | Open circuit | 25.0; 25.0 | Air | 55 | 1440 | FALSE | 88 | 2400 |  | 90
2019-07-30 | SLG | ITO | PEDOT:PSS |  |  | Perovskite | PCBM-60 | BCP |  |  | Ag | 0.06 | pin | FALSE | BA; MA | Pb | I | 16 | Cl; Formamide; Guadinium |  | 1 | Spin-coating | DMF | 1 | Unknown | FALSE | Unknown | Unknown | 15.71 |  | TRUE | ISOS-D-1 | Dark | FALSE | Open circuit | 25.0; 25.0 | Air | 50 | 1250 | FALSE | 88 | 2083.333 |  | 89
2019-04-18 | SLG | FTO | PTAA |  |  | Perovskite | PCBM-60 | BCP |  |  | Ag | 0.09 | pin | FALSE | Cs | Pb | I | 3 | OTG3 | 1.72 | 1 | Spin-coating | DMF | 1 | Unknown | FALSE | Unknown | Unknown | 13.32 |  | TRUE | ISOS-D-1 | Dark | FALSE | Open circuit | 25.0; 25.0 | Air | 10 | 720 | FALSE | 88 | 1200
2017-09-18 | SLG | ITO | TS-CuPc |  |  | Perovskite | PCBM-60 | Bphen |  |  | Ag | 0.0725 | pin | FALSE | MA | Pb | I | 3 | Cl | 1.56 | 1 | Spin-coating | DMF; GBL | 7; 3 | Unknown | FALSE | Unknown | Unknown | 14.25 | 16.14 | TRUE | ISOS-D-1 | Dark | FALSE | Open circuit | 25.0; 25.0 | Air |  | 350 | FALSE | 88 | 583.3333
2018-10-29 | SLG | ITO | PTAA |  |  | Perovskite | PCBM-60 | C60 | BCP |  | Cu | 0.08 | pin | FALSE | FA; MA | Pb | Br; I | 0.45; 2.55 | DPSI |  | 1 | Spin-coating | DMF; DMSO | 4; 1 | Toluene | TRUE | Unknown | Unknown | 21.1 |  | TRUE | ISOS-L-1 | Xenon | FALSE | Open circuit | 25.0; 25.0 | Air |  | 480 | FALSE | 88 | 800
2018-10-29 | SLG | ITO | PTAA |  |  | Perovskite | PCBM-60 | C60 | BCP |  | Cu | 1 | pin | FALSE | FA; MA | Pb | Br; I | 0.45; 2.55 | DPSI |  | 1 | Doctor blading | DMF; DMSO | 4; 1 | Unknown | FALSE | Unknown | Unknown | 18.3 |  | TRUE | ISOS-D-1 | Dark | FALSE | Open circuit | 25.0; 25.0 | Air |  | 480 | FALSE | 88 | 800
2018-04-26 | SLG | FTO | TiO2-c | TiO2-mp |  | Perovskite |  |  |  |  | Carbon | 0.1 | nip-mp-carbon | FALSE | MA | Pb | I | 3 | Polyethylenimines (PEIs), MW 600 | 1.55 | 1 | Spin-coating | DMF | 1 | Unknown | FALSE | Unknown | Unknown | 6.84 |  | TRUE | ISOS-D-1 | Dark | FALSE | Open circuit | 25.0; 25.0 | Unknown | 60 | 480 | FALSE | 88 | 800
2018-04-26 | SLG | FTO | TiO2-c | TiO2-mp |  | Perovskite |  |  |  |  | Carbon | 0.1 | nip-mp-carbon | FALSE | MA | Pb | I | 3 | Polyethylenimines (PEIs), MW 10000 | 1.55 | 1 | Spin-coating | DMF | 1 | Unknown | FALSE | Unknown | Unknown | 6.43 |  | TRUE | ISOS-D-1 | Dark | FALSE | Open circuit | 25.0; 25.0 | Unknown | 60 | 480 | FALSE | 88 | 800
2019-07-15 | SLG | FTO | TiO2-c | ZrO2-mp | TiO2-mp | Perovskite |  |  |  |  | Carbon | 0.3 | nip-mp-carbon | FALSE | MA | Pb | I | 3 |  | 1.6 | 1 | Inkjet printing | DMF | 1 | Unknown | TRUE | PCL | Unknown | 7.83 | 7.93 | TRUE | ISOS-D-1 | Dark | FALSE | Open circuit | 24.0; 24.0 | Air | 80 | 840 | FALSE | 88 | 1400
2019-04-16 | SLG | FTO | TiO2-c | ZrO2-mp | TiO2-mp | Perovskite |  |  |  |  | Carbon | 0.1475 | nip-mp-carbon | FALSE | Cs; FA | Pb | Br; I | 0.1; 2.9 |  |  | 2 | Drop-infiltration >> CBD | DMF >> IPA | 1 >> 1 | Unknown | FALSE | Unknown | Unknown |  |  | TRUE | ISOS-D-1 | Dark | FALSE | Open circuit | 20.0; 20.0 | Air | 50 | 2880 | FALSE | 88 | #DIV/0!
2019-01-09 | SLG | FTO | SnO2-QDs |  |  | Perovskite | CsCuBr3-QDs |  |  |  | Carbon | 0.1 | nip-mp-carbon | FALSE | Cs | Pb | Br | 3 |  | 2.3 | 2 | Spin-coating >> Spin-coating | DMF >> Methanol | 1 >> 1 | Unknown | FALSE | Unknown | Unknown | 9.34 |  | TRUE | ISOS-D-1 | Dark | FALSE | Open circuit | 25.0; 25.0 | Air | 80 | 240 | FALSE | 88 | 400
2019-09-26 | SLG | FTO | TiO2-c |  |  | Perovskite | BP | CuSCN |  |  | Au | 0.09 | nip | FALSE | Cs | Pb | I | 3 | PVP | 1.73 | 1 | Spin-coating | DMF; DMSO |  | Unknown | FALSE | Unknown | Unknown | 14.17 |  | TRUE | ISOS-D-2 | Dark | FALSE | Open circuit | 80.0; 80.0 | Air | 45 | 500 | FALSE | 88 | 833.3333
2016-12-09 | SLG | ITO | PEDOT:PSS |  |  | Perovskite | PCBM-60 | LiF |  |  | Al | 0.0676 | pin | FALSE | MA | Pb | I | 3 | Acetate; Cl | 1.6 | 1 | Spin-coating | DMF | 1 | Unknown | FALSE | Unknown | Unknown | 13.9 |  | TRUE | ISOS-D-1I | Dark | FALSE | Open circuit | 25.0; 25.0 | N2 | 0 | 2400 | FALSE | 88 | 4000
2018-05-10 | SLG | FTO | TiO2-c |  |  | Perovskite | Spiro-MeOTAD | MoO3 |  |  | Ag | 0.06 | nip | FALSE | Cs | Pb | Br; I | 1.5; 1.5 |  |  | 2 | Spin-coating >> CBD | Chlorobenzene >> Methylacetate | 1 >> 1 | Unknown | FALSE | Unknown | Unknown | 7.94 |  | TRUE | ISOS-D-1 | Dark | FALSE | Open circuit | 25.0; 25.0 | Air |  | 35 | FALSE | 88 | 58.33333
2020-06-05 | SLG | ITO | SnO2-np |  |  | Perovskite | CuSCN | MoOx |  |  | Au |  | nip | FALSE | Cs; FA; MA | Pb | Br; I | 0.51; 2.49 | nan | nan | 1 | Spin-coating | DMF; DMSO | 3.54; 1 | Chlorobenzene | FALSE | Unknown | Unknown | 16 | 16.6 | TRUE | ISOS-L-1I |  | FALSE | Open circuit | nan; nan | N2 | 5 | 4800 | FALSE | 88 | 8000
2019-07-11 | SLG | FTO | TiO2-c | TiO2-mp |  | Perovskite | Cs-oleate | Spiro-MeOTAD |  |  | Au | 0.09 | nip-mp | FALSE | Cs; FA; MA | Pb | Br; I | 0.51; 2.49 |  | 1.613 | 1 | Spin-coating | DMF; DMSO | 4; 1 | Chlorobenzene | FALSE | Unknown | Unknown | 18.31 | 15.7 | TRUE | ISOS-D-1 | Dark | FALSE | Open circuit | 25.0; 25.0 | Air | 55 | 720 | FALSE | 88 | 1200
2018-02-15 | SLG | ITO | CuI | PEDOT:PSS |  | Perovskite | PCBM-60 | ZnO-np |  |  | Al | 0.1 | pin | FALSE | MA | Pb | I | 3 | MABr | 1.6 | 1 | Spin-coating | DMF | 1 | Unknown | FALSE | Unknown | Unknown | 14.3 |  | TRUE | ISOS-D-1I | Dark | FALSE | Open circuit | nan; nan | Glovebox |  | 720 | FALSE | 88 | 1200
2019-03-25 | SLG | ITO | NiO-np |  |  | Perovskite | PCBM-60 | Zr(acac)4 |  |  | Ag | 0.1 | pin | FALSE | Cs; FA; MA | Pb | Br; I | 0.45; 2.55 |  |  | 1 | Spin-coating | DMF; DMSO | 4; 1 | Chlorobenzene | FALSE | Unknown | Unknown | 19.27 | 19.11 | TRUE | ISOS-D-1I | Dark | FALSE | Open circuit | 25.0; 25.0 | N2 | 0 | 3600 | FALSE | 88 | 6000 |  | 96
2019-01-15 | SLG | FTO | TiO2-c |  |  | Perovskite | Spiro-MeOTAD |  |  |  | Ag | 0.16 | nip | FALSE | MA | Pb | I | 3 | Butylated hydroxytoluene | 1.6 | 1 | Spin-coating | DMF | 1 | Unknown | FALSE | Unknown | Unknown | 18.28 |  | TRUE | ISOS-D-1 | Dark | FALSE | Open circuit | 25.5; 25.5 | Air |  | 500 | FALSE | 88.1 | 840.3361
2019-08-10 | SLG | ITO | NiO-c |  |  | Perovskite | PCBM-60 | BCP |  |  | Ag | 0.075 | pin | FALSE | FA; MA | Pb | I | 3 | Cl |  | 2 | Spin-coating >> Spin-coating | DMF >> IPA | 1 >> 1 | Unknown | FALSE | Unknown | Unknown | 19.2 |  | TRUE | ISOS-D-1 | Dark | FALSE | Open circuit | 25.0; 25.0 | Air | 50 | 1000 | FALSE | 88.1 | 1680.672 |  | 88.1
2017-04-20 | SLG | ITO | PEI | PCBM-60 |  | Perovskite | PTAA | MoO3 |  |  | Ag | 0.05 | nip | FALSE | MA | Pb | I | 3 |  | 1.6 | 1 | Spin-coating | DMSO; GBL | 3; 7 | Diethyl ether | FALSE | Unknown | Unknown |  |  | TRUE | ISOS-L-1I | Xenon | FALSE | Open circuit | 25.0; 25.0 | N2 | 0 | 60 | FALSE | 88.1 | #DIV/0!
2018-01-04 | SLG | FTO | TiO2-c |  |  | Perovskite | PBDTTT-CT | Spiro-MeOTAD |  |  | Au | 0.16 | nip | FALSE | MA | Pb | I | 3 | Cl | 1.6 | 1 | Spin-coating | DMF | 1 | Unknown | FALSE | Unknown | Unknown | 17.7 | 16.16 | TRUE | ISOS-D-1 | Dark | FALSE | Open circuit | 25.0; 25.0 | Air | 35 | 700 | FALSE | 88.1 | 1176.471
2019-01-16 | SLG | FTO | TiO2-c |  |  | Perovskite | Spiro-MeOTAD |  |  |  | Au | 0.09 | nip | FALSE | GU; MA | Pb | I | 12 | GA | 1.75 | 1 | Spin-coating | DMF; DMSO | 10; 1 | Chlorobenzene | FALSE | Unknown | Unknown | 14.69 |  | TRUE | ISOS-D-1 | Dark | FALSE | Open circuit | 25.0; 25.0 | Air | 40 | 5760 | FALSE | 88.15 | 9721.519 |  | 92
2018-01-19 | SLG | ITO | PTAA |  |  | Perovskite | PCBM-60 | C60 | BCP |  | Cu | 0.1 | pin | FALSE | MA ¦ BA | Pb ¦ Pb | I ¦ I | 3 ¦ 4 |  |  | 2 | Spin-coating >> Spin-coating | DMF; DMSO >> IPA | 9; 1 >> 1 | Toluene | FALSE | Unknown | Unknown | 18.17 |  | TRUE | ISOS-D-2I | Dark | FALSE | Open circuit | 95.0; 95.0 | N2 | 0 | 100 | FALSE | 88.2 | 169.4915
2019-08-09 | SLG | FTO | TiO2-c | TiO2-mp |  | Perovskite | Spiro-MeOTAD |  |  |  | Ag | 0.1 | nip-mp | TRUE | MA | Pb | I | 3 | CU(SCN) | 1.58 | 2 | Spin-coating >> Spin-coating | DMF; DMSO >> IPA | 7; 3 >> 1 | Unknown | FALSE | Unknown | Unknown | 16.39 |  | TRUE | ISOS-D-1 | Dark | FALSE | Open circuit | 25.0; 25.0 | Air | 10 | 168 | FALSE | 88.23 | 285.4715
2017-07-25 | SLG | FTO | TiO2-c | TiO2-mp |  | Perovskite | Spiro-MeOTAD |  |  |  | Au | 0.16 | nip-mp | FALSE | Cs; FA; MA | Pb | Br; I | 0.45; 2.55 | 1‐methyl‐3‐(1H,1H,2H,2H‐tridecafluorooctyl)‐imidazolium iodide | 1.6 | 1 | Spin-coating | DMF; DMSO | 4; 1 | Chlorobenzene | FALSE | Unknown | Unknown | 16.32 |  | TRUE | ISOS-D-1 | Dark | FALSE | Open circuit | 25.0; 25.0 | Air | 55 | 3600 | FALSE | 88.3 | 6153.846
2019-02-05 | SLG | ITO | P3CT-N |  |  | Perovskite | PCBM-60 | C60 | BCP |  | Cu | 0.09 | pin | FALSE | MA | Pb | I | 3 | E2CA | 1.6 | 1 | Spin-coating | DMF; DMSO | 4; 1 | Chlorobenzene | FALSE | Unknown | Unknown | 20.68 | 21.03 | TRUE | ISOS-D-1 | Dark | FALSE | Open circuit | 25.0; 25.0 | Air | 50 | 1000 | FALSE | 88.3 | 1709.402 |  | 88.3
2016-11-22 | SLG | FTO | TiO2-c | TiO2-mp |  | Perovskite |  |  |  |  | Carbon | 0.0625 | nip-mp-carbon | FALSE | Cs | Pb | Br | 3 |  | 1.83 | 2 | Spin-coating >> CBD | DMF; DMSO >> Methanol | 9; 1 >> 1 | Unknown | FALSE | Unknown | Unknown | 5 |  | TRUE | ISOS-D-2 | Dark | FALSE | Open circuit | 80.0; 80.0 | Air | 40 | 250 | TRUE | 88.3 | 427.3504
2018-08-01 | SLG | FTO | TiO2-c |  |  | Perovskite | C101 |  |  |  | Au | 0.1 | nip | FALSE | FA; MA | Pb | Br; I | 0.45; 2.55 | nan | 1.62 | 1 | Spin-coating | DMF; DMSO | 4; 1 | Chlorobenzene | FALSE | Unknown | Unknown | 15.5 | 11.2 | TRUE | ISOS-D-1I | Dark | FALSE | Open circuit | nan; nan | Vacuum | 20 | 360 | TRUE | 88.39 | 620.155
2016-08-24 | SLG | FTO | TiO2-c | TiO2-mp |  | Perovskite | Spiro-MeOTAD |  |  |  | Au | 0.16 | nip-mp | FALSE | MA | Pb | I | 3 |  | 1.6 | 2 | Spin-coating >> CBD | DMF >> IPA | 1 >> 1 | Unknown | FALSE | Unknown | Unknown | 12.48 |  | TRUE | ISOS-D-1 | Dark | FALSE | Open circuit | 25.0; 25.0 | Air | 57 | 2460 | FALSE | 88.4 | 4241.379
2015-08-17 | SLG | FTO | TiO2-c | TiO2-mp |  | Perovskite | Spiro-MeOTAD |  |  |  | Au | 0.16 | nip-mp | FALSE | MA | Pb | I | 3 | 4-ABPACl | 1.6 | 1 | Spin-coating | DMF; GBL | 6; 4 | Unknown | TRUE | Surlyn | Unknown | 12.16 |  | TRUE | ISOS-D-2I | Dark | FALSE | Open circuit | 85.0; 85.0 | Ar | 0 | 350 | FALSE | 88.4 | 603.4483
2018-01-04 | SLG | FTO | TiO2-c |  |  | Perovskite | PTAA | Spiro-MeOTAD |  |  | Au | 0.16 | nip | FALSE | MA | Pb | I | 3 | Cl | 1.6 | 1 | Spin-coating | DMF | 1 | Unknown | FALSE | Unknown | Unknown | 18.6 | 16.79 | TRUE | ISOS-D-1 | Dark | FALSE | Open circuit | 25.0; 25.0 | Air | 35 | 700 | FALSE | 88.4 | 1206.897
2017-04-28 | SLG | FTO | TiO2-c | TiO2-mp |  | Perovskite | HL-2 |  |  |  | Au | 0.09 | nip-mp | FALSE | FA; MA | Pb | Br; I | 0.45; 2.55 |  |  | 1 | Spin-coating | DMF; DMSO | 4; 1 | Chlorobenzene | TRUE | UV-curable epoxy | Unknown | 18.34 | 17.55 | TRUE | ISOS-D-1I | Dark | FALSE | Open circuit | 25.0; 25.0 | Dry air |  | 1000 | FALSE | 88.45 | 1731.602 |  | 88.45
2019-01-17 | SLG | ITO | TiO2-c |  |  | Perovskite | Spiro-MeOTAD |  |  |  | Au | 0.1 | nip | FALSE | MA | Pb | Br; I | 0.15; 2.85 | Cl | 1.53 | 2 | Spin-coating >> CBD | DMF >> IPA | 1 >> 1 | Unknown | FALSE | Unknown | Unknown | 20.2 |  | TRUE | ISOS-D-1I | Dark | FALSE | Open circuit | 25.0; 25.0 | N2 | 0 | 440 | FALSE | 88.5 | 765.2174
2018-06-16 | SLG | FTO | TiO2-c | TiO2-mp |  | Perovskite | Spiro-MeOTAD |  |  |  | Au | 0.0625 | nip-mp | FALSE | MA ¦ MA | Pb ¦ Pb | I ¦ I | 3 ¦ 3 | PbCl2 | 1.6 ¦ 1.68 | 2 | Spin-coating >> Spin-coating | DMF >> Toluene | 1 >> 1 | Unknown | FALSE | Unknown | Unknown | 10.6 |  | TRUE | ISOS-D-1 | Dark | FALSE | Open circuit | nan; nan | Air | 60 | 1680 | FALSE | 88.5 | 2921.739
2018-06-30 | SLG | FTO | TiO2-c | ZrO2-mp | TiO2-mp | Perovskite |  |  |  |  | Carbon | 0.0514 | nip-mp-carbon | FALSE | MA | Pb | I | 3 | 5-AVAI | 1.6 | 1 | Drop-infiltration | GBL | 1 | Unknown | FALSE | Unknown | Unknown | 12.74 |  | TRUE | ISOS-D-1 | Dark | FALSE | Open circuit | 25.0; 25.0 | Air | 40 | 2400 | FALSE | 88.5 | 4173.913
2018-06-30 | SLG | FTO | TiO2-c | ZrO2-mp | TiO2-mp | Perovskite |  |  |  |  | Carbon | 0.0514 | nip-mp-carbon | FALSE | MA | Pb | I | 3 | 5-AVAI | 1.6 | 1 | Drop-infiltration | GBL | 1 | Unknown | FALSE | Unknown | Unknown | 12.07 |  | TRUE | ISOS-D-1 | Dark | FALSE | Open circuit | 25.0; 25.0 | Air | 40 | 2400 | FALSE | 88.5 | 4173.913
2018-04-19 | SLG | FTO | TiO2-c | ZrO2-mp | TiO2-mp | Perovskite |  |  |  |  | Carbon | 0.1475 | nip-mp-carbon | FALSE | (5-AVA); Cs; MA | Pb | I | 3 | 5-AVAI |  | 1 | Drop-infiltration | GBL | 1 | Unknown | FALSE | Unknown | Unknown | 11.61 |  | TRUE | ISOS-D-1I | Dark | FALSE | Open circuit | 25.0; 25.0 | Unknown |  | 500 | FALSE | 88.53 | 871.8396
2020-02-11 | SLG | FTO | TiO2-c | TiO2-mp |  | Perovskite | Spiro-MeOTAD |  |  |  | Au | 0.16 | nip-mp | FALSE | MA | Pb | I | 3 |  | 1.6 | 1 | Spin-coating | Unknown |  | Chlorobenzene | FALSE | Unknown | Unknown | 16.44 |  | TRUE | ISOS-D-1 | Dark | FALSE | Open circuit | 25.0; 25.0 | Air |  | 800 | FALSE | 88.57 | 1399.825
2018-08-20 | SLG | FTO | TiO2-c |  |  | Perovskite | Spiro-MeOTAD |  |  |  | Ag | 0.09 | nip | FALSE | MA | Pb | I | 3 | Ba | 1.6 | 1 | Spin-coating | DMF | 1 | Unknown | FALSE | Unknown | Unknown | 9.5 |  | TRUE | ISOS-D-1I | Dark | FALSE | Open circuit | 25.0; 25.0 | N2 | 0 | 265 | FALSE | 88.6 | 464.9123
2015-05-19 | SLG | Carbon-nt | TiO2-c | TiO2-mp |  | Perovskite | P3HT; SWCNTs |  |  |  | Ag-nw | 0.1 | nip-mp | FALSE | MA | Pb | I | 3 | Cl | 1.6 | 1 | Dipp-coating | DMF | 1 | Unknown | TRUE | PMMA | Unknown | 3.03 |  | TRUE | ISOS-D-1 | Dark | FALSE | Open circuit | 25.0; 25.0 | Ambient |  | 96 | FALSE | 88.6 | 168.4211
2018-01-04 | SLG | FTO | TiO2-c |  |  | Perovskite | MEH-PPV | Spiro-MeOTAD |  |  | Au | 0.16 | nip | FALSE | MA | Pb | I | 3 | Cl | 1.6 | 1 | Spin-coating | DMF | 1 | Unknown | FALSE | Unknown | Unknown | 18.4 | 16.76 | TRUE | ISOS-D-1 | Dark | FALSE | Open circuit | 25.0; 25.0 | Air | 35 | 700 | FALSE | 88.6 | 1228.07
2015-03-11 | SLG | FTO | TiO2-c | TiO2-mp |  | Perovskite | TPD |  |  |  | Au | 0.03 | nip-mp | FALSE | MA | Pb | I | 3 | Cl | 1.6 | 2 | Spin-coating >> CBD | DMF >> IPA | 1 >> 1 | Unknown | FALSE | Unknown | Unknown | 7.1 |  | TRUE | ISOS-D-1 | Dark | FALSE | Open circuit | 25.0; 25.0 | Air | 20 | 1000 | FALSE | 88.7 | 1769.912 |  | 88.7
2018-08-23 | SLG | ITO | NiO-np |  |  | Perovskite | PCBM-60 | ZnO-np | ZnO-c |  | ITO | 0.09 | pin | FALSE | Cs; FA; MA | Pb | Br; I | 0.31; 2.7 |  | 1.59 | 1 | Spin-coating | DMF; DMSO | 9; 1 | Chlorobenzene | FALSE | Unknown | Unknown |  |  | TRUE | ISOS-D-1I | Dark | FALSE | Open circuit | 25.0; 25.0 | N2 | 0 | 14640 | FALSE | 88.7 | #DIV/0!
2019-04-22 | SLG | FTO | TiO2-c | ZrO2-mp | TiO2-mp | Perovskite |  |  |  |  | Carbon | 0.1 | nip-mp-carbon | FALSE | MA | Pb | I | 3 | 5-AVAI | 1.6 | 1 | Drop-infiltration | Unknown |  | Unknown | FALSE | Unknown | Unknown | 10.7 |  | TRUE | ISOS-D-1 | Dark | FALSE | Open circuit | 25.0; 25.0 | Air |  | 4320 | FALSE | 88.8 | 7714.286
2020-01-10 | SLG | FTO | TiO2-c | TiO2-mp |  | Perovskite | Spiro-MeOTAD |  |  |  | Ag | 0.115 | nip-mp | FALSE | Cs; FA; MA | Pb | Br; I | 0.5; 2.5 |  | 1.555 | 1 | Spin-coating | DMF; DMSO | 4; 1 | Chlorobenzene | FALSE | Unknown | Unknown | 16.86 | 16.86 | TRUE | ISOS-D-1 | Dark | FALSE | Open circuit | 25.0; 25.0 | Air | 66.2 | 1000 | FALSE | 88.9 | 1801.802 |  | 88.9
2018-12-12 | SLG | FTO | TiO2-c | TiO2-mp |  | Perovskite | Spiro-MeOTAD |  |  |  | Ag | 0.09 | nip-mp | FALSE | MA | Pb | I | 3 |  | 1.57 | 3 | Spin-coating >> Spin-coating >> Spin-coating | DMF; DMSO >> IPA >> DMSO; IPA | 7; 3 >> 1 >> nan | Unknown | FALSE | Unknown | Unknown | 17.28 |  | TRUE | ISOS-D-1 | Dark | FALSE | Open circuit | 25.0; 25.0 | Air |  | 168 | FALSE | 88.9 | 302.7027
2017-08-15 | SLG | FTO | TiO2-c |  |  | Perovskite | Spiro-MeOTAD |  |  |  | Au | 0.1 | nip | FALSE | MA | Pb | I | 3 |  | 1.6 | 1 | Spin-coating | DMF | 1 | He | FALSE | Unknown | Unknown |  |  | TRUE | ISOS-D-1 | Dark | FALSE | Open circuit | 20.0; 20.0 | Air | 30 | 1000 | FALSE | 88.9 | #DIV/0! |  | 88.9
2020-08-25 | SLG | FTO | TiO2-c |  |  | Perovskite | P3HT |  |  |  | Ag | 0.0625 | nip | FALSE | Cs | Pb | Br; I | 1; 2 | Pb(DDTC)2 | nan | 1 | Spin-coating | DMSO | 1 | Unknown | FALSE | Unknown | Unknown |  |  | TRUE | ISOS-L-1I | White LED | FALSE | Open circuit | nan; nan | N2 | 65 | 540 | FALSE | 89 | #DIV/0!
2018-07-27 | SLG | ITO | Au-np |  |  | Perovskite | PCBM-60 |  |  |  | Ag | 0.0225 | pin | FALSE | MA | Pb | I | 3 |  | 1.59 | 1 | Spin-coating | DMF | 1 | Unknown | FALSE | Unknown | Unknown | 14.6 |  | TRUE | ISOS-D-1 | Dark | FALSE | Open circuit | 25.0; 25.0 | Air | 30 | 1500 | FALSE | 89 | 2727.273
2017-05-26 | SLG | ITO | MoS2 | PEDOT:PSS |  | Perovskite | PCBM-60 |  |  |  | Ag | 0.1 | pin | FALSE | MA | Pb | I | 3 |  | 1.6 | 1 | Spin-coating | DMF | 1 | Unknown | FALSE | Unknown | Unknown | 14.8 |  | TRUE | ISOS-D-1I | Dark | FALSE | Open circuit | 25.0; 25.0 | N2 | 0 | 240 | FALSE | 89 | 436.3636
2017-05-26 | SLG | ITO | MoS2 | PEDOT:PSS |  | Perovskite | PCBM-60 |  |  |  | Ag | 0.1 | pin | FALSE | MA | Pb | I | 3 |  | 1.6 | 1 | Spin-coating | DMF | 1 | Unknown | FALSE | Unknown | Unknown | 16.47 |  | TRUE | ISOS-D-1I | Dark | FALSE | Open circuit | 25.0; 25.0 | N2 | 0 | 240 | FALSE | 89 | 436.3636
2017-05-26 | SLG | ITO | MoS2 | PEDOT:PSS |  | Perovskite | PCBM-60 |  |  |  | Ag | 0.1 | pin | FALSE | MA | Pb | I | 3 |  | 1.6 | 1 | Spin-coating | DMF | 1 | Unknown | FALSE | Unknown | Unknown | 10.43 |  | TRUE | ISOS-D-1I | Dark | FALSE | Open circuit | 25.0; 25.0 | N2 | 0 | 240 | FALSE | 89 | 436.3636
2019-01-28 | SLG | FTO | TiO2-c | TiO2-nw | CdS | Perovskite | Spiro-MeOTAD |  |  |  | Ag | 0.09 | nip | FALSE | MA | Pb | I | 3 |  | 1.6 | 1 | Spin-coating | DMF; DMSO | 4; 1 | Chlorobenzene | FALSE | Unknown | Unknown | 17.71 |  | TRUE | ISOS-L-1 | Solar simulator | FALSE | Open circuit | 25.0; 25.0 | Air | 30 | 10 | FALSE | 89 | 18.18182
2018-02-19 | SLG | FTO | TiO2-c | Ag-np |  | Perovskite | Spiro-MeOTAD |  |  |  | Ag | 0.04 | nip | FALSE | MA | Pb | I | 3 |  | 1.6 | 1 | Spin-coating | DMF; DMSO | 9; 1 | Diethyl ether | FALSE | Unknown | Unknown | 17.25 | 16.77 | TRUE | ISOS-D-1 | Dark | FALSE | Open circuit | 25.0; 25.0 | Air |  | 672 | FALSE | 89 | 1221.818
2017-11-27 | SLG | ITO | ZnO | PCBM-60 |  | Perovskite | Spiro-MeOTAD |  |  |  | Ag | 0.045 | nip | FALSE | FA; MA | Pb | I | 3 | Rb |  | 1 | Spin-coating | DMF | 1 | Air | FALSE | Unknown | Unknown | 14.99 | 13.82 | TRUE | ISOS-D-1I | Dark | FALSE | Open circuit | 25.0; 25.0 | N2 | 0 | 720 | FALSE | 89 | 1309.091
2017-12-13 | SLG | FTO | TiO2-c |  |  | Perovskite | Spiro-MeOTAD |  |  |  | Ag | 0.07 | nip | FALSE | MA | Pb | I | 3 |  | 1.6 | 2 | Spin-coating >> Spin-coating | DMF >> IPA | 1 >> 1 | Unknown | FALSE | Unknown | Unknown | 12.87 | 7.05 | TRUE | ISOS-D-1 | Dark | FALSE | Open circuit | 25.0; 25.0 | Ambient |  | 170 | FALSE | 89 | 309.0909
2018-07-26 | SLG | FTO | TiO2-c | TiO2-mp |  | Perovskite | Spiro-MeOTAD |  |  |  | Ag | 0.09 | nip-mp | FALSE | MA | Pb | I | 3 |  | 1.6 | 1 | Spin-coating | DMF; GBL | 1; 1 | Toluene | FALSE | Unknown | Unknown | 13 |  | TRUE | ISOS-D-1I | Dark | FALSE | Open circuit | 25.0; 25.0 | N2 | 0 | 700 | FALSE | 89 | 1272.727
2018-07-26 | SLG | FTO | TiO2-c | TiO2-mp |  | Perovskite | Spiro-MeOTAD |  |  |  | Ag | 0.1 | nip-mp | FALSE | MA | Pb | I | 3 |  | 1.6 | 2 | Spin-coating >> CBD | DMF; DMSO >> IPA | 7; 3 >> 1 | Unknown | FALSE | Unknown | Unknown | 17.28 |  | TRUE | ISOS-D-1I | Dark | FALSE | Open circuit | 25.0; 25.0 | Unknown |  | 144 | FALSE | 89 | 261.8182
2020-03-02 | SLG | FTO | TiO2-c | TiO2-mp |  | Perovskite | Spiro-MeOTAD |  |  |  | Ag |  | nip-mp | FALSE | MA | Pb | I | 3 | MAAc | 1.59 | 2 | Spin-coating >> Spin-coating >> Spin-coating | DMF; DMSO >> IPA >> IPA | 7; 3 >> 1 >> 1 | Unknown | FALSE | Unknown | Unknown | 18.07 |  | TRUE | ISOS-D-1 | Dark | FALSE | Open circuit | nan; nan | Air | 30 | 360 | FALSE | 89 | 654.5455
2018-10-17 | SLG | FTO | TiO2-c | TiO2-mp |  | Perovskite | Spiro-MeOTAD |  |  |  | Ag | 0.1 | nip-mp | FALSE | MA | Pb | I | 3 | MAPbBr3 | 1.6 | 1 | Spin-coating | DMF; DMSO | 10.5; 1 | Ethyl acetate | TRUE | Kapton PI tape with Silicone adhesive | Unknown | 18.2 |  | TRUE | ISOS-L-1 |  | FALSE | MPPT | nan; nan | Ambient |  | 0.5 | FALSE | 89 | 0.9090909
2018-03-26 | SLG | ITO | PEDOT:PSS |  |  | Perovskite | NDI-ID |  |  |  | Al | 0.096 | pin | FALSE | FA | Pb | Br; I | 0.3; 2.7 | Br |  | 2 | Spin-coating >> Spin-coating | DMSO >> IPA | 1 >> 1 | Unknown | FALSE | Unknown | Unknown | 20.1 |  | TRUE | ISOS-D-1I | Dark | FALSE | Open circuit | 25.0; 25.0 | Unknown | 0.3 | 500 | FALSE | 89 | 909.0909
2018-01-19 | SLG | FTO | PEDOT:PSS |  |  | Perovskite | PC61BEH |  |  |  | Al | 0.0007 | pin | FALSE | MA | Pb | I | 3 |  | 1.6 | 2 | Spin-coating >> Gas reaction | DMF >> none | 1 >> 1 | Unknown | FALSE | Unknown | Unknown | 16.26 |  | TRUE | ISOS-D-1 | Dark | FALSE | Open circuit | 25.0; 25.0 | Air |  | 144 | FALSE | 89 | 261.8182
2015-10-12 | SLG | ITO | NiO-c |  |  | Perovskite | ZnO-np |  |  |  | Al | 0.1 | pin | FALSE | MA | Pb | I | 3 |  | 1.5 | 2 | Spin-coating >> Spin-coating | DMF >> IPA | 1 >> 1 | Unknown | FALSE | Unknown | Unknown | 13.2 |  | TRUE | ISOS-D-1 | Dark | FALSE | Open circuit | 25.0; 25.0 | Air | 40 | 1440 | FALSE | 89 | 2618.182
2016-08-05 | SLG | FTO | TiO2-c | TiO2-mp |  | Perovskite |  |  |  |  | Au | 0.16 | nip-mp | FALSE | MA | Pb | I | 3 | NiO-np | 1.6 | 1 | Spin-coating | DMF | 1 | Unknown | FALSE | Unknown | Unknown | 12.14 |  | TRUE | ISOS-D-1 | Dark | FALSE | Open circuit | 25.0; 25.0 | Air | 47.5 | 1440 | FALSE | 89 | 2618.182
2019-06-12 | SLG | FTO | TiO2-c | TiO2-mp |  | Perovskite | BDT-4MeOTPA |  |  |  | Au | 0.1 | nip-mp | FALSE | Cs; FA; MA | Pb | Br; I | 0.51; 2.49 |  |  | 1 | Spin-coating | DMF; DMSO | 4; 1 | Chlorobenzene | FALSE | Unknown | Unknown | 8.78 | 7.79 | TRUE | ISOS-D-2 | Dark | FALSE | Open circuit | 80.0; 80.0 | Ambient |  | 1200 | FALSE | 89 | 2181.818 |  | 92
2019-05-27 | SLG | FTO | SnO2-c |  |  | Perovskite | Ome-TPA-CuPc |  |  |  | Au | 0.16 | nip | FALSE | MA | Pb | I | 3 | nan | 1.6 | 1 | Spin-coating | Unknown | nan | Unknown | FALSE | Unknown | Unknown | 17.03 |  | TRUE | ISOS-D-1 | Dark | FALSE | Open circuit | 25.0; 25.0 | Air | 75 | 1000 | FALSE | 89 | 1818.182
2019-05-17 | SLG | FTO | TiO2-c | PCBA |  | Perovskite | P2 |  |  |  | Au | 0.04 | nip | FALSE | FA; MA | Pb | Br; I | 0.45; 2.55 |  |  | 1 | Spin-coating | DMF; DMSO | 4; 1 | Chlorobenzene | FALSE | Unknown | Unknown | 7.55 |  | TRUE | ISOS-D-1 | Dark | FALSE | Open circuit | 20.0; 20.0 | Air |  | 96 | FALSE | 89 | 174.5455
2019-09-27 | SLG | ITO | SnO2-np |  |  | Perovskite | P3HT |  |  |  | Au | 0.28 | nip | FALSE | MA | Pb | I | 3 | Cl | 1.6 | 1 | Spin-coating | DMF | 1 | Unknown | FALSE | Unknown | Unknown | 10 |  | TRUE | ISOS-D-1I | Dark | FALSE | Open circuit | 35.0; 35.0 | Unknown |  | 1000 | FALSE | 89 | 1818.182 |  | 89
2019-07-31 | SLG | FTO | TiO2-c |  |  | Perovskite | PTAA |  |  |  | Au | 0.09 | nip | FALSE | Cs | Pb | Br; I | 0.15; 2.85 |  | 1.7 | 1 | Spin-coating | DMF; DMSO | 9; 1 | Unknown | FALSE | Unknown | Unknown | 17.17 | 17 | TRUE | ISOS-D-2I | Dark | FALSE | Open circuit | 80.0; 80.0 | N2 | 0 | 144 | FALSE | 89 | 261.8182
2015-06-25 | SLG | FTO | TiO2-c | TiO2-mp |  | Perovskite | rGO |  |  |  | Au | 0.06 | nip-mp | FALSE | MA | Pb | I | 3 |  | 1.62 | 2 | Spin-coating >> CBD | DMF >> IPA | 1 >> 1 | Unknown | FALSE | Unknown | Unknown | 9.31 | 8.92 | TRUE | ISOS-D-1 | Dark | FALSE | Open circuit | 25.0; 25.0 | Air | 40 | 500 | FALSE | 89 | 909.0909
2019-06-19 | PEN | ITO | SnO2-np |  |  | Perovskite | Spiro-MeOTAD |  |  |  | Au | 0.09 | nip | FALSE | FA | Pb | I | 3 |  | 1.523 | 1 | Spin-coating | DMF; NNP | 7; 1 | Vacuum | FALSE | Unknown | Unknown | 19.25 | 19.38 | TRUE | ISOS-D-1 | Dark | FALSE | Open circuit | 25.0; 25.0 | Ambient |  | 5520 | FALSE | 89 | 10036.36
2019-11-11 | SLG | ITO | SnO2-np |  |  | Perovskite | Spiro-MeOTAD |  |  |  | Au | 0.044 | nip | FALSE | FA; MA | Pb | Br; I | 0.03; 2.97 | Cl |  | 2 | Spin-coating >> Spin-coating | DMF; DMSO >> IPA | 25; 4 >> 1 | Unknown | FALSE | Unknown | Unknown |  |  | TRUE | ISOS-D-1 | Dark | FALSE | Open circuit | 25.0; 25.0 | Air | 30 | 1000 | FALSE | 89 | #DIV/0! |  | 89
2018-06-01 | SLG | ITO | SnO2-np |  |  | Perovskite | Spiro-MeOTAD |  |  |  | Au | 0.16 | nip | FALSE | (PEA); Cs | Pb | Br; I | 120.67; 60.33 | Undoped | nan | 1 | Spin-coating | DMSO | 1 | Chlorobenzene | FALSE | Unknown | Unknown | 9.5 |  | TRUE | ISOS-D-1 | Dark | FALSE | Open circuit | 18; 22 | Air | 20 | 960 | FALSE | 89 | 1745.455
2019-08-23 | SLG | FTO | TiO2-c |  |  | Perovskite | Spiro-MeOTAD |  |  |  | Au | 0.1 | nip | FALSE | Cs | Pb | Br; I | 2; 1 |  | 2.05 | 1 | Spin-coating | DMSO | 1 | Diethyl ether | FALSE | Unknown | Unknown | 6.3 |  | TRUE | ISOS-D-1 | Dark | FALSE | Open circuit | 25.0; 25.0 | Air | 40 | 600 | FALSE | 89 | 1090.909
2018-09-17 | SLG | FTO | TiO2-c |  |  | Perovskite | Spiro-MeOTAD |  |  |  | Au | 0.09 | nip | FALSE | MA | Pb | I | 3 |  | 1.6 | 1 | Spin-coating | DMSO | 1 | Chlorobenzene | FALSE | Unknown | Unknown | 16.18 |  | TRUE | ISOS-D-1 | Dark | FALSE | Open circuit | 25.0; 25.0 | Air | 10 | 120 | FALSE | 89 | 218.1818
2017-08-15 | SLG | FTO | TiO2-c |  |  | Perovskite | Spiro-MeOTAD |  |  |  | Au | 0.09 | nip | FALSE | BA; Cs; MA | Pb | I | 13 | Unknown | 1.63 | 1 | Spin-coating | DMF; DMSO | 3; 7 | Unknown | FALSE | Unknown | Unknown |  |  | TRUE | ISOS-D-1 | Dark | FALSE | Open circuit | 25.0; 25.0 | Air | 30 | 1416 | FALSE | 89 | #DIV/0! |  | 91
2017-12-06 | SLG | FTO | TiO2-c | SnO2-np |  | Perovskite | Spiro-MeOTAD |  |  |  | Au | 0.16 | nip | FALSE | FA; MA | Pb | Br; I | 0.45; 2.55 |  |  | 1 | Spin-coating | DMF; DMSO | 4; 1 | Ethyl acetate | FALSE | Unknown | Unknown | 17.78 | 18.03 | TRUE | ISOS-D-2 | Dark | FALSE | Open circuit | 60.0; 60.0 | Air | 30 | 35 | FALSE | 89 | 63.63636
2017-12-06 | SLG | FTO | TiO2-c | SnO2-np |  | Perovskite | Spiro-MeOTAD |  |  |  | Au | 1.666667 | nip | TRUE | FA; MA | Pb | Br; I | 0.45; 2.55 |  |  | 1 | Spin-coating | DMF; DMSO | 4; 1 | Ethyl acetate | FALSE | Unknown | Unknown | 14.39 |  | TRUE | ISOS-D-2 | Dark | FALSE | Open circuit | 60.0; 60.0 | Air | 30 | 35 | FALSE | 89 | 63.63636
2018-01-30 | SLG | FTO | TiO2-c | TiO2-mp |  | Perovskite | Spiro-MeOTAD |  |  |  | Au | 0.11 | nip-mp | FALSE | MA | Pb | I | 3 |  | 1.6 | 1 | Doctor blading | DMF; DMSO | 4; 1 | Unknown | FALSE | Unknown | Unknown |  |  | TRUE | ISOS-D-1 | Dark | FALSE | Open circuit | 25.0; 25.0 | Air | 40 | 1800 | TRUE | 89 | #DIV/0!
2019-04-01 | SLG | FTO | TiO2-c | TiO2-mp |  | Perovskite | Spiro-MeOTAD |  |  |  | Au | 0.1 | nip-mp | FALSE | FA; MA | Pb | Br; I | 0.24; 0.76 |  |  | 1 | Spin-coating | DMF; GBL | 1; 2 | Vacuum | FALSE | Unknown | Unknown | 18.8 | 18.12 | TRUE | ISOS-D-1I | Dark | FALSE | Open circuit | 25.0; 25.0 | Dry air |  | 700 | FALSE | 89 | 1272.727
2017-07-08 | SLG | FTO | TiO2-c | TiO2-mp |  | Perovskite | Spiro-MeOTAD |  |  |  | Au | 0.1 | nip-mp | FALSE | FA; MA | Pb | I | 3 |  |  | 2 | Spin-coating >> Spin-coating | DMF >> IPA | 1 >> 1 | Unknown | FALSE | Unknown | Unknown | 15.98 |  | TRUE | ISOS-D-1 | Dark | FALSE | Open circuit | 25.0; 25.0 | Air | 55 | 600 | FALSE | 89 | 1090.909
2016-05-09 | SLG | FTO | TiO2-c | TiO2-mp |  | Perovskite | Spiro-MeOTAD |  |  |  | Au | 0.09 | nip-mp | FALSE | MA | Pb | I | 3 | Cl | 1.6 | 2 | Spin-coating >> CBD | DMSO >> Ethanol | 1 >> 1 | Unknown | FALSE | Unknown | Unknown | 11.23 |  | TRUE | ISOS-D-1 | Dark | FALSE | Open circuit | 25.0; 25.0 | Air | 55 | 720 | FALSE | 89 | 1309.091
2017-09-22 | SLG | ITO | TiO2-c | TiO2-mp |  | Perovskite | Spiro-MeOTAD |  |  |  | Au | 0.089 | nip-mp | FALSE | MA | Pb | I | 3 | Unknown | 1.6 | 2 | Spin-coating >> Spin-coating | DMF; DMSO >> IPA | 5;1 >> 1 | Unknown | FALSE | Unknown | Unknown | 16.8 |  | TRUE | ISOS-L-1I | Halogen | FALSE | Open circuit | 25.0; 25.0 | N2 | 0 | 18 | FALSE | 89 | 32.72727
2019-10-01 | SLG | FTO | ZnSO | TiO2-mp |  | Perovskite | Spiro-MeOTAD |  |  |  | Au | 8 | nip-mp | TRUE | MA | Pb | I | 3 | Cl; TBAB | 1.6 | 1 | Doctor blading | DMF; NMP | 4; 1 | Vacuum | FALSE | Unknown | Unknown | 15.79 |  | TRUE | ISOS-D-1 | Dark | FALSE | Open circuit | 25.0; 25.0 | Air | 45 | 1000 | FALSE | 89 | 1818.182 |  | 89
2018-07-03 | SLG | ITO | F6-TCNNQ |  |  | Perovskite | C60 | BCP | TaTm |  | Ag | 0.01 | pin | FALSE | MA | Pb | I | 3 |  | 1.6 | 1 | Co-evaporation | none | 1 | Unknown | FALSE | Unknown | Unknown | 16.9 |  | TRUE | ISOS-L-1I | White LED | FALSE | Short circuit | 40.0; 40.0 | N2 | 0 | 275 | FALSE | 89 | 500
2018-10-03 | SLG | ITO | PEDOT:PSS |  |  | Perovskite | C60 | BCP |  |  | Ag | 0.1 | pin | FALSE | MA | Pb | I | 3 |  | 1.6 | 1 | Spin-coating | DMF | 1 | Chlorobenzene; H2O | FALSE | Unknown | Unknown | 19.5 |  | TRUE | ISOS-L-1I | Solar simulator | FALSE | Open circuit | 25.0; 25.0 | N2 | 0 | 720 | FALSE | 89 | 1309.091
2017-05-15 | SLG | ITO |  |  |  | Perovskite | C60 | BCP |  |  | Ag | 0.1 | pin | FALSE | MA | Pb | I | 3 | Cl; Cu(thiourea)I | 1.6 | 1 | Spin-coating | DMF | 1 | Chlorobenzene | FALSE | Unknown | Unknown | 20 | 19.9 | TRUE | ISOS-L-1I | Xenon | FALSE | MPPT | nan; nan | N2 |  | 24 | FALSE | 89 | 43.63636
2019-07-15 | SLG | ITO | PTAA |  |  | Perovskite | C60 | BCP |  |  | Ag | 0.1 | pin | FALSE | MA | Pb | I | 3 |  | 1.6 | 1 | Spin-coating | DMF; DMSO | 4; 1 | Toluene | FALSE | Unknown | Unknown | 17.17 |  | TRUE | ISOS-L-1 | Light | FALSE | Open circuit | 25.0; 25.0 | Air | 40 | 1 | FALSE | 89 | 1.818182
2020-03-23 | SLG | ITO | PTAA |  |  | Perovskite | C60 | BCP |  |  | Ag |  | pin | FALSE | (PEA); (F5PEA); Cs; FA; MA | Pb | Br; I | 0.6; 2.4 | SCN | 1.68 | 1 | Spin-coating | DMF; NMP | 4; 1 | Diethyl ether | FALSE | Unknown | Unknown | 21.1 | 20.98 | TRUE | ISOS-L-1I | Sulfur plasma | FALSE | Passive resistance | 20; 20 | N2 |  | 324 | FALSE | 89 | 589.0909
2018-02-13 | SLG | ITO | PEDOT:PSS |  |  | Perovskite | P(NDI2DT-TTCN) | BCP |  |  | Ag | 0.09 | pin | FALSE | MA | Pb | I | 3 | Undoped | 1.6 | 1 | Spin-coating | DMSO; GBL | 3; 7 | Chlorobenzene | FALSE | Unknown | Unknown | 17 | 17 | TRUE | ISOS-D-1 | Dark | FALSE | Open circuit | 25; 25 | Air | 55 | 75 | FALSE | 89 | 136.3636
2019-12-18 | SLG | ITO | TPA-PT-C6 |  |  | Perovskite | PCBM-60 | BCP |  |  | Ag | 1.02 | pin | FALSE | MA | Pb | I | 3 |  | 1.6 | 1 | Spin-coating | DMF; DMSO | 4; 1 | Toluene | FALSE | Unknown | Unknown | 17.49 |  | TRUE | ISOS-L-1 | Light | FALSE | Open circuit | 25.0; 25.0 | Air | 30 | 120 | FALSE | 89 | 218.1818
2019-10-09 | SLG | ITO | NiO-c | SY2 |  | Perovskite | PCBM-60 | BCP |  |  | Ag | 0.1 | pin | FALSE | MA | Pb | I | 3 |  | 1.6 | 1 | Spin-coating | DMF; DMSO | 4; 1 | Toluene | FALSE | Unknown | Unknown | 17.67 |  | TRUE | ISOS-D-1I | Dark | FALSE | Open circuit | 25.0; 25.0 | Ar | 0 | 1000 | FALSE | 89 | 1818.182 |  | 89
2019-10-09 | SLG | ITO | NiO-c | SY2 |  | Perovskite | PCBM-60 | BCP |  |  | Ag | 0.1 | pin | FALSE | MA | Pb | I | 3 |  | 1.6 | 1 | Spin-coating | DMF; DMSO | 4; 1 | Toluene | FALSE | Unknown | Unknown | 17.67 |  | TRUE | ISOS-D-1 | Dark | FALSE | Open circuit | 25.0; 25.0 | Air | 40 | 216 | FALSE | 89 | 392.7273
2015-10-07 | SLG | ITO | PEDOT:PSS |  |  | Perovskite | PCBM-60 | BCP |  |  | Ag | 0.1 | pin | FALSE | MA | Pb | I | 3 | Cl | 1.6 | 1 | Spin-coating | DMF | 1 | Unknown | TRUE | SLG | UV-curable epoxy | 15.02 |  | TRUE | ISOS-D-1I | Dark | FALSE | Open circuit | 25.0; 25.0 | Unknown |  | 720 | FALSE | 89 | 1309.091
2018-11-01 | SLG | ITO | PEDOT:PSS |  |  | Perovskite | PCBM-70 | BCP |  |  | Ag | 0.13 | pin | FALSE | MA | Pb | Br; I | 0.5; 2.5 |  |  | 1 | Spin-coating | DMF | 1 | N2 | FALSE | Unknown | Unknown | 14.2 |  | TRUE | ISOS-D-1I | Dark | FALSE | Open circuit | 25.0; 25.0 | Unknown |  | 672 | FALSE | 89 | 1221.818
2019-01-02 | SLG | FTO | TiO2-c | SnO2-c |  | Perovskite | Graphene; P3HT |  |  |  | Carbon | 0.1 | nip | FALSE | FA; MA | Pb | I | 3 |  |  | 1 | Spin-coating | DMF | 1 | Vacuum | TRUE | Unknown | Unknown | 17.5 |  | TRUE | ISOS-L-1I | Light | FALSE | Open circuit | 25.0; 25.0 | Unknown |  | 600 | FALSE | 89 | 1090.909
2019-07-30 | SLG | FTO | TiO2-c | TiO2-mp |  | Perovskite | MnS |  |  |  | Carbon | 0.1 | nip-mp | FALSE | Cs | Pb | Br | 3 |  |  | 2 | Spin-coating >> Evaporation | DMF >> none | 1 >> 1 | Unknown | FALSE | Unknown | Unknown | 10.45 |  | TRUE | ISOS‐D‐3 | Dark | FALSE | Open circuit | 85.0; 85.0 | Air | 80 | 2400 | FALSE | 89 | 4363.636 |  | 98
2019-11-01 | SLG | FTO | TiO2-c |  |  | Perovskite | CuSCN | Graphene |  |  | Au | 0.15 | nip | FALSE | Cs; FA; MA | Pb | Br; I | 0.05; 2.95 |  |  | 1 | Spin-coating | DMF; DMSO | 4; 1 | Chlorobenzene | FALSE | Unknown | Unknown | 13.9 |  | TRUE | ISOS-D-1 | Dark | FALSE | Open circuit | nan; nan | Air | 50 | 168 | FALSE | 89 | 305.4545
2019-06-17 | SLG | FTO | SnO2-np |  |  | Perovskite | Spiro-MeOTAD |  |  |  | Graphene | 0.1 | nip | FALSE | MA | Pb | I | 3 |  | 1.6 | 1 | Spin-coating | DMF | 1 | Unknown | FALSE | Unknown | Unknown | 8.65 |  | TRUE | ISOS-D-1 | Dark | FALSE | Open circuit | 25.0; 25.0 | Air |  | 192 | FALSE | 89 | 349.0909
2016-01-14 | SLG | FTO | TiO2-c |  |  | Perovskite | Spiro-MeOTAD | MoO3 |  |  | Al | 0.1 | nip | FALSE | MA | Pb | I | 3 |  | 1.6 | 2 | Spin-coating >> Spin-coating | DMF >> IPA | 1 >> 1 | Unknown | TRUE | SLG | UV-curable epoxy | 15.1 |  | TRUE | ISOS-LC-1 | Solar simulator | TRUE | Open circuit | 25.0; 25.0 | Air | 60 | 240 | TRUE | 89 | 436.3636
2016-01-14 | SLG | FTO | TiO2-c |  |  | Perovskite | Spiro-MeOTAD | MoO3 |  |  | Al | 0.1 | nip | FALSE | MA | Pb | I | 3 |  | 1.6 | 2 | Spin-coating >> Spin-coating | DMF >> IPA | 1 >> 1 | Unknown | TRUE | SLG | UV-curable epoxy | 14.2 |  | TRUE | ISOS-L-2 | Solar simulator | TRUE | Open circuit | 85.0; 85.0 | Air | 60 | 36 | TRUE | 89 | 65.45455
2016-08-09 | SLG | FTO | TiO2-c |  |  | Perovskite | Spiro-MeOTAD | MoO3 |  |  | Al |  | nip | FALSE | MA | Pb | I | 3 | Undoped | nan | 2 | Spin-coating >> Spin-coating | DMF >> IPA | 1 >> 1 | Unknown | TRUE | SiO2 ¦ Desiccant ¦ SLG | UV-curable epoxy (ThreeBond) | 14.8 | 9.9 | TRUE | ISOS-L-2 | Solar simulator | FALSE | Open circuit | 85; 85 | Air | 65 | 48 | FALSE | 89 | 87.27273
2018-12-18 | SLG | ITO | PEDOT:PSS |  |  | Perovskite | PCBM-60 | Rhodamin 101 |  |  | Au | 0.16 | pin | FALSE | MA | Pb | I | 3 |  | 1.6 | 1 | Spin-coating | DMSO; GBL | 3; 7 | Toluene | FALSE | Unknown | Unknown | 16.28 |  | TRUE | ISOS-D-1 | Dark | FALSE | Open circuit | 25.0; 25.0 | Air | 35 | 240 | FALSE | 89 | 436.3636
2017-01-11 | SLG | FTO | TiO2-c |  |  | Perovskite | 3-hydroxypyridine | Spiro-MeOTAD |  |  | Au | 0.1 | nip | FALSE | MA | Pb | I | 3 |  | 1.6 | 1 | Spin-coating | DMF | 1 | Unknown | FALSE | Unknown | Unknown | 15.2 |  | TRUE | ISOS-L-1I | Solar simulator | FALSE | MPPT | 25.0; 25.0 | N2 | 0 | 90 | FALSE | 89 | 163.6364
2018-09-12 | SLG | FTO | TiO2-c | TiO2-mp |  | Perovskite | Al2O3 | Spiro-MeOTAD |  |  | Au | 0.16 | nip-mp | FALSE | MA | Pb | I | 3 |  | 1.6 | 1 | Spin-coating | DMF; DMSO | 4; 1 | Chlorobenzene | FALSE | Unknown | Unknown | 18.8 |  | TRUE | ISOS-D-1 | Dark | FALSE | Open circuit | 25.0; 25.0 | Air | 50 | 168 | FALSE | 89 | 305.4545
2017-10-10 | SLG | FTO | TiO2-c | TiO2-mp |  | Perovskite | Carbon-QDs | Spiro-MeOTAD |  |  | Ag | 0.09 | nip-mp | FALSE | Cs | Pb | Br | 3 |  |  | 1 | Spin-coating | DMSO | 1 | Unknown | FALSE | Unknown | Unknown | 8.29 |  | TRUE | ISOS-D-1 | Dark | FALSE | Open circuit | 25.0; 25.0 | Air | 30 | 144 | FALSE | 89 | 261.8182
2019-11-11 | SLG | ITO | SnO2-np |  |  | Perovskite | CH3O-PEAI | Spiro-MeOTAD |  |  | Au | 0.044 | nip | FALSE | FA; MA | Pb | Br; I | 0.03; 2.97 | Cl |  | 2 | Spin-coating >> Spin-coating | DMF; DMSO >> IPA | 25; 4 >> 1 | Unknown | FALSE | Unknown | Unknown |  |  | TRUE | ISOS-L-2I | White LED | FALSE | Open circuit | nan; nan | N2 | 0 | 300 | FALSE | 89 | #DIV/0!
2019-03-28 | SLG | FTO | TiO2-c | TiO2-mp |  | Perovskite | POSS-SH | Spiro-MeOTAD |  |  | Au | 0.2 | nip-mp | FALSE | MA | Pb | I | 3 |  | 1.6 | 1 | Spin-coating | DMF; DMSO | 4; 1 | Chlorobenzene | FALSE | Unknown | Unknown | 15.89 | 11.57 | TRUE | ISOS-D-1 | Dark | FALSE | Open circuit | 25.0; 25.0 | Ambient |  | 2160 | FALSE | 89 | 3927.273
2018-09-21 | SLG | FTO | TiO2-c | TiO2-mp |  | Perovskite | rGO-flakes | Spiro-MeOTAD |  |  | Au | 0.1 | nip-mp | FALSE | MA | Pb | I | 3 |  | 1.6 | 1 | Spin-coating | DMF; DMSO | 8; 1 | Diethyl ether | TRUE | Unknown | Unknown | 19.34 |  | TRUE | ISOS-D-1 | Dark | FALSE | Open circuit | 25.0; 25.0 | Air | 50 | 1000 | FALSE | 89 | 1818.182 |  | 89
2018-06-28 | SLG | ITO | P3CT-K |  |  | Perovskite | PCBM-60 | ZnO |  |  | Al | 0.06 | pin | FALSE | MA | Pb | I | 3 |  | 1.6 | 1 | Spin-coating | DMF; DMSO | 4; 1 | Chlorobenzene | FALSE | Unknown | Unknown | 17.6 | 18.3 | TRUE | ISOS-D-1I | Dark | FALSE | Open circuit | 25.0; 25.0 | Ar | 0 | 72 | FALSE | 89 | 130.9091
2016-07-28 | SLG | ITO | NiO-np |  |  | Perovskite | PCBM-60 | ZnO-np |  |  | Al | 0.06 | pin | FALSE | MA | Pb | I | 3 |  | 1.6 | 1 | Spin-coating | DMF; GBL | 3; 7 | Toluene | FALSE | Unknown | Unknown |  |  | TRUE | ISOS-D-1 | Dark | FALSE | Open circuit | 25.0; 25.0 | Air | 35 | 144 | FALSE | 89 | #DIV/0!
2017-12-21 | SLG | FTO | CrOx |  |  | Perovskite | Spiro-MeOTAD |  |  |  | Au | 0.13 | nip | FALSE | Cs; FA; MA | Pb | Br; I | 0.51; 2.49 |  | 1.57 | 1 | Spin-coating | DMF; DMSO | 4; 1 | Chlorobenzene | FALSE | Unknown | Unknown | 15.62 |  | TRUE | ISOS-D-1 | Dark | FALSE | Open circuit | 25.0; 25.0 | Air | 20 | 96 | FALSE | 89.03 | 175.0228
2019-08-05 | SLG | FTO | TiO2-c | TiO2-mp |  | Perovskite | Spiro-MeOTAD |  |  |  | Au | 0.0784 | nip-mp | FALSE | MA | Pb | I | 3 | CuBr2; KI | 1.59 | 1 | Spin-coating | DMF | 1 | Unknown | FALSE | Unknown | Unknown | 12.8 |  | TRUE | ISOS-D-1 | Dark | FALSE | Open circuit | 22.0; 22.0 | Air | 35 | 1176 | FALSE | 89.0625 | 2150.4
2017-07-13 | SLG | FTO | ZnO |  |  | Perovskite | FDT |  |  |  | Ag | 0.05 | nip | FALSE | FA; MA | Pb | I | 3 |  |  | 1 | Spin-coating | DMF | 1 | N2 | FALSE | Unknown | Unknown | 14.72 | 11.8 | TRUE | ISOS-D-1I | Dark | FALSE | Open circuit | 25.0; 25.0 | N2 | 0 | 504 | FALSE | 89.1 | 924.7706
2017-02-27 | SLG | FTO | TiO2-c | TiO2-mp |  | Perovskite | Spiro-MeOTAD |  |  |  | Au | 0.16 | nip-mp | FALSE | FA; MA | Pb | Br; I | 0.45; 2.55 |  |  | 1 | Spin-coating | DMF; DMSO | 4; 1 | Chlorobenzene | FALSE | Unknown | Unknown |  |  | TRUE | ISOS-D-2 | Dark | FALSE | Open circuit | 65.0; 65.0 | Air | 40 | 2640 | FALSE | 89.1 | #DIV/0!
2015-05-12 | SLG | FTO | TiO2-c |  |  | Perovskite | Spiro-MeOTAD |  |  |  | Au | 0.1 | nip | FALSE | MA | Pb | (SCN); I | 1; 2 |  |  | 1 | Spin-coating | DMF | 1 | Unknown | FALSE | Unknown | Unknown | 8.3 |  | TRUE | ISOS-D-1 | Dark | FALSE | Open circuit | 25.0; 25.0 | Air |  | 336 | FALSE | 89.15 | 619.3548
2018-08-01 | SLG | FTO | TiO2-c |  |  | Perovskite | Spiro-MeOTAD |  |  |  | Au | 0.1 | nip | FALSE | FA; MA | Pb | Br; I | 0.45; 2.55 | nan | 1.62 | 1 | Spin-coating | DMF; DMSO | 4; 1 | Chlorobenzene | FALSE | Unknown | Unknown | 16.7 | 14.8 | TRUE | ISOS-D-1I | Dark | FALSE | Open circuit | nan; nan | Vacuum | 20 | 360 | TRUE | 89.22 | 667.9035
2018-10-17 | SLG | FTO | TiO2-c | TiO2-mp |  | Perovskite | Spiro-MeOTAD |  |  |  | Ag | 0.1 | nip-mp | FALSE | MA | Pb | I | 3 | MAPbBr3 | 1.6 | 1 | Spin-coating | DMF; DMSO | 10.5; 1 | Ethyl acetate | TRUE | Kapton PI tape with Silicone adhesive | Unknown | 19.1 |  | TRUE | ISOS-L-1 |  | FALSE | MPPT | nan; nan | Water |  | 0.45 | FALSE | 89.3 | 0.8411215
2018-10-22 | SLG | FTO | TiO2-c | TiO2-mp |  | Perovskite | Spiro-MeOTAD |  |  |  | Au | 0.16 | nip-mp | FALSE | Cs; FA | Pb | I | 3 | HI |  | 1 | Spin-coating | DMF; DMSO; GBL | 4.5; 1; 4 | Vacuum | TRUE | Unknown | Unknown | 18.7 |  | TRUE | ISOS-L-2I | White LED | FALSE | MPPT | 60.0; 60.0 | Ar | 0 | 1000 | FALSE | 89.3 | 1869.159 |  | 89.3
2018-08-20 | SLG | FTO | TiO2-c |  |  | Perovskite | Spiro-MeOTAD |  |  |  | Ag | 0.09 | nip | FALSE | MA | Pb | I | 3 | Ba | 1.6 | 1 | Spin-coating | DMF | 1 | Unknown | FALSE | Unknown | Unknown | 14.1 |  | TRUE | ISOS-D-1I | Dark | FALSE | Open circuit | 25.0; 25.0 | N2 | 0 | 265 | FALSE | 89.4 | 500
2019-12-05 | SLG | ITO | SnO2-np |  |  | Perovskite | Spiro-MeOTAD |  |  |  | Au | 0.1 | nip | FALSE | FA; MA | Pb | Br; I | 0.15; 2.85 |  | 1.53 | 2 | Spin-coating >> Spin-coating | DMF; DMSO >> IPA | 9; 1 >> 1 | Unknown | FALSE | Unknown | Unknown | 20.2 | 18.4 | TRUE | ISOS-D-1 | Dark | FALSE | Open circuit | 25.0; 25.0 | Air | 45 | 120 | FALSE | 89.4 | 226.4151
2019-12-02 | SLG | FTO | TiO2-c | TiO2-mp |  | Perovskite | Spiro-MeOTAD | rGO |  |  | Au | 0.1 | nip-mp | FALSE | FA; MA | Pb | I | 3 |  |  | 2 | Spin-coating >> Spin-coating | DMF; DMSO >> IPA | 4; 1 >> 1 | Unknown | FALSE | Unknown | Unknown | 19.3 | 18.4 | TRUE | ISOS-D-1 | Dark | FALSE | Open circuit | 25.0; 25.0 | Air | 40 | 848 | FALSE | 89.4 | 1600
2019-05-07 | SLG | ITO | PTAA |  |  | Perovskite | PCBM-60 | C60 | BCP |  | Cu | 0.1 | pin | FALSE | MA | Pb | I | 3 | Tetraethylorthosilicate | 1.6 | 1 | Spin-coating | DMF; DMSO | 9; 1 | Toluene | FALSE | Unknown | Unknown | 21.1 |  | TRUE | ISOS-D-1 | Dark | FALSE | Open circuit | 25.0; 25.0 | Air | 45 | 356 | FALSE | 89.4 | 671.6981 |  | 93.46734
2019-12-04 | SLG | ITO | SnO2-c | Carbon-QDs |  | Perovskite | Spiro-MeOTAD | MoO3 |  |  | Au | 0.1 | nip | FALSE | Cs; FA; MA | Pb | Br; I | 0.45; 2.55 |  |  | 1 | Spin-coating | DMF; DMSO | 4; 1 | Chlorobenzene | FALSE | Unknown | Unknown | 22.77 | 22.51 | TRUE | ISOS-D-1 | Dark | FALSE | Open circuit | 25.0; 25.0 | Air | 60 | 1000 | FALSE | 89.45 | 1895.735 |  | 89.45
2020-05-21 | SLG | ITO | SnO2-np |  |  | Perovskite | BMIMBF4 | Spiro-MeOTAD |  |  | Au |  | nip | FALSE | Cs; FA; MA | Pb | Br; I | 0.1; 0.9 | Undoped | nan | 1 | Spin-coating | DMF; DMSO | nan | Chlorobenzene | FALSE | Unknown | Unknown | 20.04 | 19.7 | TRUE | ISOS-L-1 | Solar simulator | FALSE | Open circuit | 25; 25 | Air | 47 | 500 | FALSE | 89.47368 | 950
2017-12-18 | SLG | FTO | TiO2-c | TiO2-mp |  | Perovskite | DPA-ANT-DPA |  |  |  | Ag | 0.1 | nip-mp | FALSE | MA | Pb | I | 3 |  | 1.53 | 1 | Spin-coating | DMF; DMSO | 6; 4 | Chlorobenzene | FALSE | Unknown | Unknown | 10.8 | 11.5 | TRUE | ISOS-D-1 | Dark | FALSE | Open circuit | 22.0; 22.0 | Air | 57 | 50 | FALSE | 89.57 | 95.87728
2017-12-21 | SLG | FTO | TiO2-c |  |  | Perovskite | Spiro-MeOTAD |  |  |  | Au | 0.13 | nip | FALSE | Cs; FA; MA | Pb | Br; I | 0.51; 2.49 |  | 1.57 | 1 | Spin-coating | DMF; DMSO | 4; 1 | Chlorobenzene | FALSE | Unknown | Unknown | 17.04 | 14.93 | TRUE | ISOS-D-1 | Dark | FALSE | Open circuit | 25.0; 25.0 | Air | 20 | 96 | FALSE | 89.58 | 184.261
2019-02-04 | SLG | FTO | NiO-c |  |  | Perovskite | PPEA | PCBM-60 | BCP |  | Ag | 0.09 | pin | FALSE | MA ¦ (PPEA) | Pb ¦ Pb | I ¦ I | 3 ¦ 4 |  |  | 2 | Spin-coating >> Spin-coating | DMF; DMSO >> IPA | 4; 1 >> 1 | Chlorobenzene | FALSE | Unknown | Unknown | 20.89 | 20.53 | TRUE | ISOS-L-1 | Solar simulator | FALSE | Open circuit | 25.0; 25.0 | Air | 40 | 200 | FALSE | 89.6 | 384.6154
2017-10-13 | SLG | FTO | TiO2-c |  |  | Perovskite | Spiro-MeOTAD |  |  |  | Au | 0.1 | nip | FALSE | MA | Pb | I | 3 | MACSN | 1.61 | 1 | Spin-coating | DMF; DMSO | 9; 1 | Chlorobenzene | FALSE | Unknown | Unknown | 18.76 | 18.22 | TRUE | ISOS-D-1 | Dark | FALSE | Open circuit | 25.0; 25.0 | Air | 25 | 1000 | FALSE | 89.7 | 1941.748 |  | 16.34
2017-12-29 | SLG | ITO | PEDOT:PSS |  |  | Perovskite | C60 | BCP |  |  | Ag | 0.1 | pin | FALSE | BA; MA | Pb; Sn | I | 13 |  |  | 1 | Spin-coating | DMF; DMSO | 100; 7 | Unknown | FALSE | Unknown | Unknown | 11.2 |  | TRUE | ISOS-D-2I | Dark | FALSE | Open circuit | 85.0; 85.0 | Unknown |  | 1 | FALSE | 89.7 | 1.941748
2018-08-10 | SLG | FTO | NiO-c |  |  | Perovskite | PCBM-60 | BCP |  |  | Ag | 1.02 | pin | FALSE | MA | Pb | I | 3 | nan | 1.55 | 1 | Spin-coating | DMF; DMSO | nan | Toluene | FALSE | Unknown | Unknown |  |  | TRUE | ISOS-L-1I |  | FALSE | Open circuit | nan; nan | N2 | 0 | 720 | FALSE | 89.7 | #DIV/0!
2019-09-12 | SLG | FTO | TiO2-c | TiO2-mp |  | Perovskite | Carbon-nt |  |  |  |  | 0.07 | nip-mp | FALSE | MA | Pb | I | 3 |  | 1.6 | 2 | Spin-coating >> CBD | DMF >> Cyclohexane; IPA | 1 >> 9; 1 | Unknown | TRUE | SLG ¦ FTO | Clamp | 6.92 |  | TRUE | ISOS-L-1I | Solar simulator | FALSE | Open circuit | 25.0; 25.0 | Unknown |  | 5.15 | FALSE | 89.7 | 10
2019-06-28 | SLG | ITO | SnO2-c |  |  | Perovskite | CZTPA-2 | MoO3 |  |  | Au | 0.05 | nip | FALSE | MA | Pb | I | 3 | Cl | 1.6 | 1 | Spin-coating | DMF | 1 | Chlorobenzene | FALSE | Unknown | Unknown | 11.79 |  | TRUE | ISOS-D-1 | Dark | FALSE | Open circuit | 25.0; 25.0 | Air |  | 400 | FALSE | 89.7 | 776.699
2019-07-25 | SLG | ITO | PEDOT:PSS |  |  | Perovskite | PCBM-60 |  |  |  | Ag | 10 | pin | FALSE | MA | Pb | I | 3 | Diethylammoniumchloride | 1.6 | 1 | Spin-coating | DMF | 1 | Chlorobenzene | FALSE | Unknown | Unknown | 13.92 |  | TRUE | ISOS-D-1I | Dark | FALSE | Open circuit | 25.0; 25.0 | Unknown |  | 700 | FALSE | 89.8 | 1372.549
2020-01-06 | SLG | ITO | SnO2-c |  |  | Perovskite | IT-4F; PBDB-T-SF | MoO3 |  |  | Ag | 0.038 | nip | FALSE | MA | Pb | I | 3 |  | 1.6 | 2 | Spin-coating >> Spin-coating | DMSO; GBL >> DMF; IPA | 1; 9 >> 1; 1 | Unknown | FALSE | Unknown | Unknown | 10.72 |  | TRUE | ISOS-D-1 | Dark | FALSE | Open circuit | 25.0; 25.0 | Ambient |  | 480 | FALSE | 89.8 | 941.1765
2018-04-03 | SLG | FTO | TiO2-c | TiO2-mp |  | Perovskite | Adamantane | Spiro-MeOTAD |  |  | Au | 0.16 | nip-mp | FALSE | Cs; FA; MA | Pb | Br; I | 0.4; 2.6 |  | 1.61 | 1 | Spin-coating | DMF; DMSO | 4; 1 | Chlorobenzene | FALSE | Unknown | Unknown | 20.47 | 20.11 | TRUE | ISOS-L-1I | White LED | FALSE | MPPT | 30.0; 30.0 | N2 | 0 | 300 | FALSE | 89.8 | 588.2353
2018-04-04 | SLG | ITO | PEDOT:PSS |  |  | Perovskite | PCBM-60 | BCP |  |  | Ag | 0.1 | pin | FALSE | MA | Pb | Br; I | 0.9; 2.1 |  |  | 2 | Spin-coating >> Spin-coating | DMF; DMSO >> IPA | 2; 3 >> 1 | Chlorobenzene | FALSE | Unknown | Unknown | 15.6 |  | TRUE | ISOS-L-1 | Xenon | FALSE | Open circuit | 30.0; 30.0 | Air | 50 | 72 | FALSE | 89.85 | 141.8719
2019-04-16 | SLG | FTO | TiO2-c |  |  | Perovskite | Spiro-MeOTAD |  |  |  | Au | 0.37 | nip | FALSE | Cs; FA; MA | Pb | Br; I | 0.51; 2.49 | Pyrrole |  | 1 | Spin-coating | DMF; DMSO | 4; 1 | Chlorobenzene | FALSE | Unknown | Unknown | 20.02 |  | TRUE | ISOS-D-1 | Dark | FALSE | Open circuit | 25.0; 25.0 | Air | 10 | 768 | FALSE | 89.86014 | 1514.814
2019-05-09 | SLG | FTO | TiO2-c | TiO2-mp |  | Perovskite | P3HT |  |  |  | Au | 0.096 | nip-mp | FALSE | Cs | Pb | Br; I | 1; 2 |  |  | 1 | Spin-coating | DMSO | 1 | Unknown | FALSE | Unknown | Unknown | 12.4 | 12.07 | TRUE | ISOS-L-2 | Xenon | FALSE | MPPT | 85.0; 85.0 | Air |  | 1000 | FALSE | 89.9 | 1980.198 |  | 89.9
2019-11-07 | SLG | FTO | TiO2-c |  |  | Perovskite | Spiro-MeOTAD |  |  |  | Au | 0.09 | nip | FALSE | Cs; FA; MA | Pb | Br; I | 0.45; 2.55 |  |  | 1 | Spin-coating | DMF; DMSO | 4; 1 | Anisole | FALSE | Unknown | Unknown | 20.22 | 19.37 | TRUE | ISOS-D-1 | Dark | FALSE | Open circuit | 23.0; 23.0 | Air | 50 | 1000 | FALSE | 89.9 | 1980.198 |  | 89.9
2018-07-10 | SLG | ITO | NiO-c |  |  | Perovskite | PCBM-60 | TiO2 |  |  | Al | 0.1 | pin | FALSE | Cs; FA; MA | Pb | Br; I | 0.5; 2.5 |  |  | 1 | Spin-coating | DMF; DMSO | 4; 1 | Chlorobenzene | FALSE | Unknown | Unknown | 14.6 | 13.9 | TRUE | ISOS-L-1 | White LED | FALSE | MPPT | 25.0; 25.0 | Ambient |  | 22 | FALSE | 89.9 | 43.56436
2019-08-05 | SLG | FTO | TiO2-c | TiO2-mp |  | Perovskite | Spiro-MeOTAD |  |  |  | Au | 0.0784 | nip-mp | FALSE | MA | Pb | I | 3 | CuBr2; CsI | 1.594 | 1 | Spin-coating | DMF | 1 | Unknown | FALSE | Unknown | Unknown | 13 |  | TRUE | ISOS-D-1 | Dark | FALSE | Open circuit | 22.0; 22.0 | Air | 35 | 1176 | FALSE | 90 | 2352
2019-12-26 | SLG | FTO |  |  |  | Perovskite |  |  |  |  | Ag | 0.25 | nip | FALSE | MA | Pb | Br | 3 |  |  | 1 | Spin-coating | DMF | 1 | Unknown | FALSE | Unknown | Unknown | 4.2 |  | TRUE | ISOS-D-1 | Dark | FALSE | Open circuit | 25.0; 25.0 | Air | 75 | 720 | FALSE | 90 | 1440
2018-09-06 | SLG | ITO | PEDOT:PSS |  |  | Perovskite | BCP; PCBM-60 |  |  |  | Ag | 0.1 | pin | FALSE | MA | Pb | I | 3 | Hexylamine hydrochlorid | 1.6 | 1 | Spin-coating | Unknown |  | Unknown | FALSE | Unknown | Unknown | 15.7 |  | TRUE | ISOS-D-1 | Dark | FALSE | Open circuit | 25.0; 25.0 | Air | 20 | 364 | FALSE | 90 | 728
2018-04-06 | SLG | ITO | 3-F-br-4C |  |  | Perovskite | C60 | BCP |  |  | Ag | 0.09 | pin | FALSE | MA | Pb | I | 3 |  | 1.6 | 1 | Spin-coating | DMF | 1 | Chlorobenzene | TRUE | Unknown | Unknown |  |  | TRUE | ISOS‐L‐1 | Solar simulator | TRUE | MPPT | 35.0; 35.0 | Air | 45 | 1300 | FALSE | 90 | #DIV/0!
2019-11-22 | SLG | ITO | NiO-c |  |  | Perovskite | CeOx |  |  |  | Ag | 0.1 | pin | FALSE | Cs | Pb | Br; I | 2; 1 |  |  | 1 | Spin-coating | DMSO | 1 | Unknown | FALSE | Unknown | Unknown | 5.6 | 5.29 | TRUE | ISOS-D-1 | Dark | FALSE | Open circuit | 45.0; 45.0 | Air | 50 | 500 | FALSE | 90 | 1000
2017-12-11 | SLG | ITO | NiO-np |  |  | Perovskite | CeOx |  |  |  | Ag | 0.1 | pin | FALSE | MA | Pb | I | 3 |  | 1.6 | 1 | Spin-coating | DMF | 1 | IPA | FALSE | Unknown | Unknown | 17.1 | 16.4 | TRUE | ISOS-D-1I | Dark | FALSE | Open circuit | 25.0; 25.0 | N2 | 0 | 200 | FALSE | 90 | 400
2019-06-04 | SLG | ITO | C60 |  |  | Perovskite | FBA2 | MoO3 |  |  | Ag | 0.04 | nip | FALSE | MA | Pb | I | 3 | Cl | 1.6 | 1 | Spin-coating | DMF; DMSO | 4; 1 | Chlorobenzene | FALSE | Unknown | Unknown |  |  | TRUE | ISOS-L-1I | Light | FALSE | Open circuit | 20.0; 20.0 | N2 | 0 | 500 | FALSE | 90 | #DIV/0!
2019-06-04 | SLG | ITO | C60 |  |  | Perovskite | FBA3 | MoO3 |  |  | Ag | 0.04 | nip | FALSE | MA | Pb | I | 3 | Cl | 1.6 | 1 | Spin-coating | DMF; DMSO | 4; 1 | Chlorobenzene | FALSE | Unknown | Unknown |  |  | TRUE | ISOS-L-1I | Light | FALSE | Open circuit | 20.0; 20.0 | N2 | 0 | 500 | FALSE | 90 | #DIV/0!
2019-06-04 | SLG | ITO | C60 |  |  | Perovskite | FTA2 | MoO3 |  |  | Ag | 0.04 | nip | FALSE | MA | Pb | I | 3 | Cl | 1.6 | 1 | Spin-coating | DMF; DMSO | 4; 1 | Chlorobenzene | FALSE | Unknown | Unknown |  |  | TRUE | ISOS-L-1I | Light | FALSE | Open circuit | 20.0; 20.0 | N2 | 0 | 500 | FALSE | 90 | #DIV/0!
2018-08-06 | SLG | FTO |  |  |  | Perovskite | Graphene |  |  |  | Ag | 0.1 | pin | FALSE | Bi | Fe | O | 3 | Ti |  | 1 | Spin-coating | 2-Methoxy-ethanol | 1 | Unknown | FALSE | Unknown | Unknown | 3.04 |  | TRUE | ISOS-L-1I | Light | FALSE | Open circuit | 25.0; 25.0 | Unknown |  | 528 | FALSE | 90 | 1056
2018-08-06 | SLG | FTO |  |  |  | Perovskite | Graphene |  |  |  | Ag | 0.1 | pin | FALSE | Bi | Fe | O | 3 |  |  | 1 | Spin-coating | 2-Methoxy-ethanol | 1 | Unknown | FALSE | Unknown | Unknown | 0.0648 |  | TRUE | ISOS-L-1I | Light | FALSE | Open circuit | 25.0; 25.0 | Unknown |  | 528 | FALSE | 90 | 1056
2018-08-06 | SLG | FTO |  |  |  | Perovskite | Graphene |  |  |  | Ag | 0.1 | pin | FALSE | Bi | Fe | O | 3 | Ni |  | 1 | Spin-coating | 2-Methoxy-ethanol | 1 | Unknown | FALSE | Unknown | Unknown | 1.35 |  | TRUE | ISOS-L-1I | Light | FALSE | Open circuit | 25.0; 25.0 | Unknown |  | 528 | FALSE | 90 | 1056
2018-08-06 | SLG | FTO |  |  |  | Perovskite | Graphene |  |  |  | Ag | 0.1 | pin | FALSE | Bi | Fe | O | 3 | Cd |  | 1 | Spin-coating | 2-Methoxy-ethanol | 1 | Unknown | FALSE | Unknown | Unknown | 0.0757 |  | TRUE | ISOS-L-1I | Light | FALSE | Open circuit | 25.0; 25.0 | Unknown |  | 528 | FALSE | 90 | 1056
2019-05-28 | SLG | FTO | ZnO |  |  | Perovskite | Graphene oxide |  |  |  | Ag | 0.1 | nip | FALSE | (TMA) | Sn | I | 3 |  |  | 1 | Dropcasting | DMSO | 1 | Chlorobenzene | FALSE | Unknown | Unknown | 1.92 |  | TRUE | ISOS-D-1I | Dark | FALSE | Open circuit | 25.0; 25.0 | Unknown |  | 672 | FALSE | 90 | 1344
2019-06-06 | SLG | FTO | SnO2-c |  |  | Perovskite | ME6Bu-ZnPc |  |  |  | Ag | 0.1 | nip | FALSE | Cs; FA; MA | Pb | Br; I | 0.48; 2.52 |  |  | 1 | Unknown | Unknown |  | Unknown | FALSE | Unknown | Unknown | 17.41 |  | TRUE | ISOS-D-1 | Dark | FALSE | Open circuit | 25.0; 25.0 | Air | 75 | 1400 | FALSE | 90 | 2800 |  | 93
2019-06-27 | SLG | ITO | SnO2-c | SnO2-c |  | Perovskite | NiO-np |  |  |  | Ag | 0.19 | nip | FALSE | Cs; FA; MA | Pb | Br; I | 0.42; 2.38 |  | 1.61 | 1 | Spin-coating | DMF; DMSO | 4; 1 | Chlorobenzene | FALSE | Unknown | Unknown | 11.22 |  | TRUE | ISOS-D-1 | Dark | FALSE | Open circuit | 25.0; 25.0 | Air | 65 | 1008 | FALSE | 90 | 2016 |  | 90
2017-10-09 | SLG | ITO | PEDOT:PSS |  |  | Perovskite | P(NDI2OD-T2) |  |  |  | Ag | 0.12 | pin | FALSE | MA | Pb | I | 3 |  | 1.6 | 3 | Spin-coating >> Spin-coating >> Spin-coating | DMF >> IPA >> DMF; IPA | 1 >> 1 >> 70; 1000 | Unknown | TRUE | Al2O3 | Unknown | 17.13 |  | TRUE | ISOS-D-1 | Dark | FALSE | Open circuit | 30.0; 30.0 | Air | 65 | 6000 | FALSE | 90 | 12000
2020-08-25 | SLG | FTO | TiO2-c |  |  | Perovskite | P3HT |  |  |  | Ag | 0.0625 | nip | FALSE | Cs | Pb | Br; I | 1; 2 | Pb(DDTC)2 | nan | 1 | Spin-coating | DMSO | 1 | Unknown | FALSE | Unknown | Unknown |  |  | TRUE | ISOS-L-2I | White LED | FALSE | Open circuit | 85; 85 | N2 | 65 | 450 | FALSE | 90 | #DIV/0!
2017-06-13 | SLG | FTO | TiO2-c | TiO2-mp |  | Perovskite | P3HT |  |  |  | Ag | 0.1 | nip-mp | FALSE | MA | Pb | I | 3 | Cl | 1.57 | 1 | Spin-coating | DMF | 1 | Unknown | FALSE | Unknown | Unknown | 2.54 |  | TRUE | ISOS-D-1 | Dark | FALSE | Open circuit | 26.0; 26.0 | Air | 40 | 240 | FALSE | 90 | 480
2017-06-13 | SLG | FTO | TiO2-c | TiO2-mp |  | Perovskite | P3HT |  |  |  | Ag | 0.1 | nip-mp | FALSE | MA | Pb | I | 3 | Cl | 1.57 | 1 | Spin-coating | DMF | 1 | Unknown | FALSE | Unknown | Unknown | 3.57 |  | TRUE | ISOS-D-1 | Dark | FALSE | Open circuit | 26.0; 26.0 | Air | 40 | 240 | FALSE | 90 | 480
2019-12-17 | SLG | FTO | SnO2-np |  |  | Perovskite | PBDT(2F)T |  |  |  | Ag |  | nip | FALSE | MA | Pb | I | 3 | Undoped | 1.61 | 1 | Spin-coating | DMF; DMSO | 7; 3 | Chlorobenzene | FALSE | Unknown | Unknown | 17.52 |  | TRUE | ISOS-D-1 | Dark | FALSE | Open circuit | nan; nan | Air | 30 | 384 | FALSE | 90 | 768 |  | 80
2018-07-10 | SLG | ITO | rGO |  | CuSCN | Perovskite | PCBM-60 |  |  |  | Ag | 1.02 | pin | FALSE | MA | Pb | I | 3 |  | 1.6 | 1 | Spin-coating | DMSO; GBL | 3; 7 | Toluene | FALSE | Unknown | Unknown | 14.28 |  | TRUE | ISOS-L-1I | Solar simulator | FALSE | MPPT | 25.0; 25.0 | N2 | 0 | 100 | FALSE | 90 | 200
2019-06-07 | SLG | ITO | BV-FNPD |  |  | Perovskite | PCBM-60 |  |  |  | Ag | 0.01 | pin | FALSE | MA | Pb | I | 3 |  | 1.6 | 1 | Spin-coating | DMF | 1 | Unknown | FALSE | Unknown | Unknown | 5.52 |  | TRUE | ISOS-D-1 | Dark | FALSE | Open circuit | 25.0; 25.0 | Air | 50 | 96 | FALSE | 90 | 192
2019-06-07 | SLG | ITO | BV-FNPD |  |  | Perovskite | PCBM-60 |  |  |  | Ag | 0.01 | pin | FALSE | FA; MA | Pb | I | 3 |  |  | 1 | Spin-coating | DMF | 1 | Unknown | FALSE | Unknown | Unknown | 7.72 |  | TRUE | ISOS-D-1 | Dark | FALSE | Open circuit | 25.0; 25.0 | Air | 50 | 96 | FALSE | 90 | 192
2019-06-07 | SLG | ITO | BV-FNPD |  |  | Perovskite | PCBM-60 |  |  |  | Ag | 0.01 | pin | FALSE | FA; MA | Pb | I | 3 |  |  | 1 | Spin-coating | DMF | 1 | Unknown | FALSE | Unknown | Unknown | 8.64 |  | TRUE | ISOS-D-1 | Dark | FALSE | Open circuit | 25.0; 25.0 | Air | 50 | 96 | FALSE | 90 | 192
2019-06-07 | SLG | ITO | BV-FNPD |  |  | Perovskite | PCBM-60 |  |  |  | Ag | 0.01 | pin | FALSE | FA; MA | Pb | I | 3 |  |  | 1 | Spin-coating | DMF | 1 | Unknown | FALSE | Unknown | Unknown | 6.73 |  | TRUE | ISOS-D-1 | Dark | FALSE | Open circuit | 25.0; 25.0 | Air | 50 | 96 | FALSE | 90 | 192
2017-03-25 | SLG | FTO | CoCuO |  |  | Perovskite | PCBM-60 |  |  |  | Ag | 0.07 | pin | FALSE | MA | Pb | I | 3 |  | 1.6 | 1 | Spin-coating | DMF; DMSO | 9; 1 | Ethyl ether | FALSE | Unknown | Unknown | 9.89 | 9.62 | TRUE | ISOS-D-1 | Dark | FALSE | Open circuit | 30.0; 30.0 | Air | 60 | 288 | FALSE | 90 | 576
2017-03-15 | SLG | FTO | CoOx |  |  | Perovskite | PCBM-60 |  |  |  | Ag | 0.07 | pin | FALSE | MA | Pb | I | 3 |  | 1.55 | 1 | Spin-coating | DMF; DMSO | 4; 1 | Ethyl ether | FALSE | Unknown | Unknown | 3.68 |  | TRUE | ISOS-D-1 | Dark | FALSE | Open circuit | 30.0; 30.0 | Air | 60 | 288 | FALSE | 90 | 576
2017-03-15 | SLG | FTO | CoOx |  |  | Perovskite | PCBM-60 |  |  |  | Ag | 0.07 | pin | FALSE | MA | Pb | I | 3 |  | 1.55 | 1 | Spin-coating | DMF; DMSO | 4; 1 | Ethyl ether | FALSE | Unknown | Unknown | 9.6 | 9.63 | TRUE | ISOS-D-1 | Dark | FALSE | Open circuit | 30.0; 30.0 | Air | 60 | 288 | FALSE | 90 | 576
2018-03-23 | SLG | FTO | NiMgLiO |  |  | Perovskite | PCBM-60 |  |  |  | Ag | 0.09 | pin | FALSE | Cs | Pb | Br; I | 1; 2 |  |  | 1 | Spin-coating | DMF; DMSO | 3; 2 | Diethyl ether | FALSE | Unknown | Unknown | 9.14 | 7.92 | TRUE | ISOS-L-1I | White LED | FALSE | MPPT | 25.0; 25.0 | N2 | 0 | 500 | FALSE | 90 | 1000
2018-05-04 | SLG | FTO | NiO-c |  |  | Perovskite | PCBM-60 |  |  |  | Ag | 0.06 | pin | FALSE | MA | Pb | I | 3 |  | 1.6 | 1 | Spin-coating | DMF; DMSO | 7; 3 | Chlorobenzene | FALSE | Unknown | Unknown | 13.9 | 13.9 | TRUE | ISOS-D-1 | Dark | FALSE | Open circuit | 40.0; 40.0 | Air | 80 | 72 | FALSE | 90 | 144
2016-10-22 | SLG | FTO | NiO-c |  |  | Perovskite | PCBM-60 |  |  |  | Ag | 0.07 | pin | FALSE | MA | Pb | I | 3 | Undoped | 1.6 | 1 | Spin-coating | DMF | 1 | Chlorobenzene | FALSE | Unknown | Unknown |  |  | TRUE | ISOS-D-1 | Dark | FALSE | Open circuit | 30.0; 30.0 | Air | 60 | 240 | FALSE | 90 | #DIV/0!
2016-10-22 | SLG | FTO | NiO-c |  |  | Perovskite | PCBM-60 |  |  |  | Ag | 0.07 | pin | FALSE | MA | Pb | I | 3 | Undoped | 1.6 | 1 | Spin-coating | DMF | 1 | Chlorobenzene | FALSE | Unknown | Unknown |  |  | TRUE | ISOS-D-1 | Dark | FALSE | Open circuit | 30.0; 30.0 | Air | 60 | 240 | FALSE | 90 | #DIV/0!
2016-09-19 | SLG | FTO | NiO-c |  |  | Perovskite | PCBM-60 |  |  |  | Ag | 1.022 | pin | FALSE | FA; MA | Pb | Br; I | 0.45; 2.55 |  |  | 1 | Spin-coating | DMSO | 1 | Chlorobenzene; Toluene | TRUE | UV-glue | Unknown | 18.75 |  | TRUE | ISOS-L-1 | Solar simulator | FALSE | Open circuit | 25.0; 25.0 | Air | 25 | 1000 | FALSE | 90 | 2000 |  | 90
2019-07-18 | SLG | FTO | NiO-c |  |  | Perovskite | PCBM-60 | PTZ-1 |  |  | Ag | 0.09 | pin | FALSE | MA | Pb | I | 3 |  | 1.6 | 1 | Spin-coating | DMF; DMSO | 4; 1 | Chlorobenzene | FALSE | Unknown | Unknown | 16.25 |  | TRUE | ISOS-D-1 | Dark | FALSE | Open circuit | 25.0; 25.0 | Air | 35 | 500 | FALSE | 90 | 1000
2019-07-18 | SLG | FTO | NiO-c |  |  | Perovskite | PCBM-60 | PTZ-2 |  |  | Ag | 0.09 | pin | FALSE | MA | Pb | I | 3 |  | 1.6 | 1 | Spin-coating | DMF; DMSO | 4; 1 | Chlorobenzene | FALSE | Unknown | Unknown | 17 |  | TRUE | ISOS-D-1 | Dark | FALSE | Open circuit | 25.0; 25.0 | Air | 35 | 500 | FALSE | 90 | 1000
2016-05-10 | SLG | ITO | PEDOT:PSS |  |  | Perovskite | PCBM-60 |  |  |  | Ag | 0.12 | pin | FALSE | MA | Pb | I | 3 | PCBM-nw | 1.6 | 1 | Spin-coating | DMF | 1 | Chlorobenzene | FALSE | Unknown | Unknown | 13.5 |  | TRUE | ISOS-L-1 | Light | FALSE | Open circuit | 30.0; 30.0 | Air | 30 | 0.972 | FALSE | 90 | 1.944
2018-10-11 | SLG | ITO | PEDOT:PSS |  |  | Perovskite | PCBM-60 |  |  |  | Ag | 0.12 | pin | FALSE | HA; MA | Sn | I | 3 |  | 1.3 | 1 | Spin-coating | DMF; NMP | 4; 1 | Toluene | FALSE | Unknown | Unknown | 2.3 | 2.6 | TRUE | ISOS-D-1I | Dark | FALSE | Open circuit | 25.0; 25.0 | N2 | 0 | 120 | FALSE | 90 | 240
2016-08-18 | SLG | ITO | PEDOT:PSS |  |  | Perovskite | PCBM-60 |  |  |  | Ag | 0.12 | pin | FALSE | MA | Pb | I | 3 |  | 1.6 | 2 | Spin-coating >> Spin-coating | DMF >> IPA | 1 >> 1 | Unknown | TRUE | Al2O3 ¦ PET | Unknown |  |  | TRUE | ISOS-D-1 | Dark | FALSE | Open circuit | 30.0; 30.0 | Ambient |  | 5500 | FALSE | 90 | #DIV/0!
2019-07-03 | PET | PEDOT:PSS |  |  |  | Perovskite | PCBM-60 |  |  |  | Ag | 3.2 | pin | TRUE | MA | Pb | I | 3 |  | 1.6 | 1 | Spin-coating | DMF; DMSO | 4; 1 | Chlorobenzene | TRUE | PDMS | Unknown | 10.9 |  | TRUE | ISOS-L-1I | Light | FALSE | MPPT | 25.0; 25.0 | Unknown |  | 400 | FALSE | 90 | 800
2018-07-10 | SLG | ITO | Graphene oxide |  |  | Perovskite | PCBM-60 |  |  |  | Ag | 1.02 | pin | FALSE | MA | Pb | I | 3 |  | 1.6 | 1 | Spin-coating | DMSO; GBL | 3; 7 | Toluene | FALSE | Unknown | Unknown | 9.52 |  | TRUE | ISOS-L-1I | Solar simulator | FALSE | MPPT | 25.0; 25.0 | N2 | 0 | 100 | FALSE | 90 | 200
2018-07-27 | SLG | ITO | Graphene oxide |  |  | Perovskite | PCBM-60 |  |  |  | Ag | 0.0225 | pin | FALSE | MA | Pb | I | 3 |  | 1.59 | 1 | Spin-coating | DMF | 1 | Unknown | FALSE | Unknown | Unknown | 14.4 |  | TRUE | ISOS-D-1 | Dark | FALSE | Open circuit | 25.0; 25.0 | Air | 30 | 1500 | FALSE | 90 | 3000
2019-01-09 | SLG | ITO | CuI |  |  | Perovskite | PCBM-60; ZnO-np |  |  |  | Ag | 0.1 | pin | FALSE | Cs; FA; MA | Pb | Br; I | 0.51; 2.49 |  |  | 1 | Spin-coating | DMF; DMSO | 4; 1 | Diethyl ether | FALSE | Unknown | Unknown | 18.8 | 18.75 | TRUE | ISOS-D-1 | Dark | FALSE | Open circuit | 25.0; 25.0 | Air | 40 | 1000 | FALSE | 90 | 2000 |  | 90
2019-04-25 | SLG | ITO | SnO2-np |  |  | Perovskite | PTAA |  |  |  | Ag | 0.1 | nip | FALSE | MA | Pb | I | 3 | Caffeine | 1.6 | 1 | Spin-coating | DMF; DMSO | 9; 1 | Diethyl ether | TRUE | Unknown | Unknown |  |  | TRUE | ISOS-L-1I | Light | FALSE | Open circuit | 40.0; 40.0 | N2 | 0 | 500 | FALSE | 90 | #DIV/0!
2019-07-19 | SLG | FTO | NiMgLiO |  |  | Perovskite | SnO2-c |  |  |  | Ag | 0.09 | pin | FALSE | Cs | Pb | Br; I | 1; 2 |  |  | 1 | Spin-coating | DMF; DMSO | 2; 3 | Chlorobenzene | TRUE | UV-curable epoxy | Unknown | 11.44 |  | TRUE | IEC 61215 | Dark | FALSE | Open circuit | 85.0; 85.0 | N2 | 0 | 1000 | FALSE | 90 | 2000 |  | 90
2018-08-14 | SLG | FTO | ZnO | ZnO-nanofibers | PEI | Perovskite | Spiro-MeOTAD |  |  |  | Ag | 0.1 | nip | FALSE | MA | Pb | I | 3 |  | 1.56 | 2 | Spin-coating >> CBD | Unknown |  | Unknown | FALSE | Unknown | Unknown | 16.86 |  | TRUE | ISOS-D-1 | Dark | FALSE | Open circuit | 25.0; 25.0 | Ambient |  | 500 | FALSE | 90 | 1000
2018-09-27 | SLG | ITO | TiO2-c | NAMF-Cl |  | Perovskite | Spiro-MeOTAD |  |  |  | Ag | 0.04 | nip | FALSE | FA | Pb | I | 3 |  | 1.48 | 2 | Spin-coating >> Spin-coating | DMF; DMSO >> IPA | 9; 1 >> 1 | Unknown | FALSE | Unknown | Unknown | 19.3 | 17.7 | TRUE | ISOS-D-1 | Dark | FALSE | Open circuit | 25.0; 25.0 | Air | 40 | 336 | FALSE | 90 | 672
2019-08-22 | SLG | ITO | SnO2-c | NPC60 OH |  | Perovskite | Spiro-MeOTAD |  |  |  | Ag | 0.0757 | nip | FALSE | FA; MA | Pb | I | 3 | MACl | nan | 2 | Spin-coating ¦ Dropcasting | DMF; DMSO ¦ IPA | 95; 5 ¦ 1 | Unknown | FALSE | Unknown | Unknown | 21.39 |  | TRUE | ISOS-D-1 | Dark | FALSE | Open circuit | 25.0; 25.0 | Air | 30 | 180 | FALSE | 90 | 360
2020-05-19 | SLG | ITO | SnO2-np | PCBM-60 |  | Perovskite | Spiro-MeOTAD |  |  |  | Ag | 0.091 | nip | FALSE | MA | Pb | I | 3 | Undoped | nan | 1 | Spin-coating | DMF; DMSO | 4; 1 | Chlorobenzene | FALSE | Unknown | Unknown | 20.02 | 19.79 | TRUE | ISOS-D-1 | Dark | FALSE | Open circuit | 25; 25 | Air | 35 | 528 | FALSE | 90 | 1056
2020-05-19 | SLG | ITO | SnO2-np | PCBM-60 |  | Perovskite | Spiro-MeOTAD |  |  |  | Ag | 0.091 | nip | FALSE | MA | Pb | I | 3 | Undoped | nan | 1 | Spin-coating | DMF; DMSO | 4; 1 | Chlorobenzene | FALSE | Unknown | Unknown | 20.02 | 19.79 | TRUE | ISOS-L-1 | Solar simulator | FALSE | Open circuit | 25; 25 | Air | 35 | 168 | FALSE | 90 | 336
2020-05-19 | SLG | ITO | SnO2-np | PCBM-60 |  | Perovskite | Spiro-MeOTAD |  |  |  | Ag | 0.091 | nip | FALSE | MA | Pb | I | 3 | Undoped | nan | 1 | Spin-coating | DMF; DMSO | 4; 1 | Chlorobenzene | FALSE | Unknown | Unknown | 18.15 | 17.16 | TRUE | ISOS-D-1 | Dark | FALSE | Open circuit | nan; nan | N2 |  | 1080 | FALSE | 90 | 2160
2018-08-23 | SLG | FTO | TiO2-c | PCBM-60 |  | Perovskite | Spiro-MeOTAD |  |  |  | Ag | 0.075 | nip | FALSE | FA; MA | Pb | I | 3 | Cl | 1.55 | 2 | Spin-coating >> Spin-coating | DMF >> IPA | 1 >> 1 | Unknown | FALSE | Unknown | Unknown | 16.05 |  | TRUE | ISOS-D-1I | Dark | FALSE | Open circuit | nan; nan | N2 | 0 | 170 | FALSE | 90 | 340
2018-10-22 | PET | ITO | Ag-nw | TiO2-c |  | Perovskite | Spiro-MeOTAD | MoO3 |  |  | Ag | 0.0544 | nip | FALSE | Cs; FA; MA | Pb | Br; I | 0.1; 2.9 |  |  | 1 | Spin-coating | DMSO | 1 | Chlorobenzene | FALSE | Unknown | Unknown |  |  | TRUE | ISOS-D-1I | Dark | FALSE | Open circuit | 25.0; 25.0 | N2 | 0 | 700 | TRUE | 90 | #DIV/0!
2018-04-27 | PEN | ITO | C60 |  |  | Perovskite | Spiro-MeOTAD | PTAA |  |  | Ag | 0.09 | nip | FALSE | Cs; FA; MA | Pb | Br; I | 0.51; 2.49 |  |  | 1 | Spin-coating | DMF; DMSO | 4; 1 | Chlorobenzene | FALSE | Unknown | Unknown | 15.2 | 15.2 | TRUE | ISOS-D-1 | Dark | FALSE | Open circuit | 25.0; 25.0 | Air | 30 | 350 | FALSE | 90 | 700
2019-03-08 | SLG | ITO | C60 |  |  | Perovskite | Spiro-MeOTAD | MoO3 |  |  | Ag | 0.04 | nip | FALSE | MA | Pb | I | 3 | Cl | 1.6 | 1 | Spin-coating | DMF; DMSO | 4; 1 | Chlorobenzene | FALSE | Unknown | Unknown | 16.54 | 16.94 | TRUE | ISOS-D-1I | Dark | FALSE | Open circuit | 25.0; 25.0 | N2 | 0 | 500 | FALSE | 90 | 1000
2019-06-19 | SLG | FTO | PyCEE |  |  | Perovskite | Spiro-MeOTAD |  |  |  | Ag | 0.06 | nip | FALSE | MA | Pb | I | 3 |  | 1.6 | 2 | Spin-coating >> Gas reaction | DMF >> none | 1 >> 1 | Unknown | FALSE | Unknown | Unknown | 16.81 |  | TRUE | ISOS-D-1 | Dark | FALSE | Open circuit | 25.0; 25.0 | Air | 35 | 350 | FALSE | 90 | 700
2017-08-29 | SLG | FTO | SnO2-c |  |  | Perovskite | Spiro-MeOTAD |  |  |  | Ag | 0.09 | nip | FALSE | MA | Pb | I | 3 |  | 1.6 | 1 | Spin-coating | DMF | 1 | Chlorobenzene | FALSE | Unknown | Unknown | 18.2 |  | TRUE | ISOS-D-1I | Dark | FALSE | Open circuit | 25.0; 25.0 | N2 | 0 | 960 | FALSE | 90 | 1920
2019-12-16 | SLG | FTO | SnO2-np |  |  | Perovskite | Spiro-MeOTAD |  |  |  | Ag | 0.045 | nip | FALSE | FA; MA | Pb | I | 3 | TEOS | 1.57 | 1 | Spin-coating | DMF; DMSO | 7; 3 | Ethyl acetate | FALSE | Unknown | Unknown | 19.64 |  | TRUE | ISOS-D-1 | Dark | FALSE | Open circuit | 25.0; 25.0 | Air | 40 | 1000 | FALSE | 90 | 2000 |  | 90
2019-10-16 | PEN | ITO | SnO2-np |  |  | Perovskite | Spiro-MeOTAD |  |  |  | Ag | 0.09 | nip | FALSE | Cs; FA; MA | Pb | Br; I | 0.075; 2.925 |  | 1.56 | 2 | Spin-coating >> Spin-coating | DMF; DMSO >> IPA | 19; 1 >> 1 | Unknown | FALSE | Unknown | Unknown | 18.09 |  | TRUE | ISOS-D-1I | Dark | FALSE | Open circuit | 25.0; 25.0 | Dry air |  | 1100 | FALSE | 90 | 2200
2019-04-17 | PET | ITO | SnO2-np |  |  | Perovskite | Spiro-MeOTAD |  |  |  | Ag | 0.1 | nip | FALSE | MA | Pb | I | 3 | Undoped | 1.5 | 1 | Spin-coating | DMF; DMSO | 1000; 71 | Vacuum | FALSE | Unknown | Unknown | 15.83 |  | TRUE | ISOS-D-1 | Dark | FALSE | Open circuit | 25.0; 25.0 | Air | 40 | 2880 | FALSE | 90 | 5760
2015-10-25 | SLG | ITO | SnO2-np |  |  | Perovskite | Spiro-MeOTAD |  |  |  | Ag | 0.04 | nip | FALSE | MA | Pb | I | 3 |  | 1.6 | 2 | Spin-coating >> CBD | DMF >> IPA | 1 >> 1 | Unknown | FALSE | Unknown | Unknown | 12.1 |  | TRUE | ISOS-D-1 | Dark | FALSE | Open circuit | 25.0; 25.0 | Air |  | 700 | FALSE | 90 | 1400
2019-08-01 | SLG | ITO | SnO2-np |  |  | Perovskite | Spiro-MeOTAD |  |  |  | Ag | 0.0485 | nip | FALSE | (PTA); MA | Pb | I | 13 | Cl |  | 1 | Spin-coating | DMSO | 1 | Unknown | FALSE | Unknown | Unknown | 11.53 |  | TRUE | ISOS-D-1I | Dark | FALSE | Open circuit | 25.0; 25.0 | N2 | 0 | 1600 | FALSE | 90 | 3200 |  | 95
2015-04-09 | SLG | ITO | SnO2-np |  |  | Perovskite | Spiro-MeOTAD |  |  |  | Ag | 0.04 | nip | FALSE | MA | Pb | I | 3 |  | 1.6 | 2 | Spin-coating >> CBD | DMF >> IPA | 1 >> 1 | Unknown | FALSE | Unknown | Unknown | 13 |  | TRUE | ISOS-D-1 | Dark | FALSE | Open circuit | 25.0; 25.0 | Ambient |  | 700 | FALSE | 90 | 1400
2017-12-23 | SLG | FTO | TiO2-c |  |  | Perovskite | Spiro-MeOTAD |  |  |  | Ag | 0.1 | nip | FALSE | Cs | Pb | Br; I | 1; 2 | HI |  | 1 | Spin-coating | DMF | 1 | Unknown | FALSE | Unknown | Unknown | 10.56 | 8.09 | TRUE | ISOS-D-1 | Dark | FALSE | Open circuit | 30.0; 30.0 | Air | 20 | 720 | FALSE | 90 | 1440
2016-08-01 | SLG | FTO | TiO2-c |  |  | Perovskite | Spiro-MeOTAD |  |  |  | Ag | 0.12 | nip | FALSE | MA | Pb | I | 3 | MABr | 1.6 | 2 | Spin-coating >> Spin-coating | DMSO; GBL >> IPA | 3; 7 >> 1 | Toluene | FALSE | Unknown | Unknown | 17.06 |  | TRUE | ISOS-D-1 | Dark | FALSE | Open circuit | 25.0; 25.0 | Air | 50 | 200 | FALSE | 90 | 400
2019-11-12 | SLG | FTO | TiO2-c |  |  | Perovskite | Spiro-MeOTAD |  |  |  | Ag | 0.1 | nip | FALSE | BA; MA | Pb | I | 13 | K |  | 1 | Spin-coating | DMF | 1 | Unknown | FALSE | Unknown | Unknown | 11.3 |  | TRUE | ISOS-D-1 | Dark | FALSE | Open circuit | 25.0; 25.0 | Air | 40 | 1000 | FALSE | 90 | 2000 |  | 90
2019-09-23 | SLG | FTO | TiO2-c |  |  | Perovskite | Spiro-MeOTAD |  |  |  | Ag | 0.09 | nip | FALSE | Cs | Pb | Br; I | 1; 2 | PTAI |  | 2 | Spin-coating >> Spin-coating | DMSO; NMP >> IPA | 9; 1 >> 1 | Unknown | FALSE | Unknown | Unknown | 14.23 |  | TRUE | ISOS-D-1 | Dark | FALSE | Open circuit | 25.0; 25.0 | Air |  | 504 | FALSE | 90 | 1008
2017-12-26 | SLG | FTO | TiO2-c |  |  | Perovskite | Spiro-MeOTAD |  |  |  | Ag | 0.1 | nip | FALSE | MA | Pb | Br; I | 0.1; 2.9 | Cl | 1.59 | 1 | Spin-coating | DMF | 1 | Unknown | FALSE | Unknown | Unknown | 15.13 |  | TRUE | ISOS-D-1 | Dark | FALSE | Open circuit | 25.0; 25.0 | Air | 25 | 480 | FALSE | 90 | 960
2017-04-10 | SLG | ITO | ZnO |  |  | Perovskite | Spiro-MeOTAD |  |  |  | Ag | 0.45 | nip | FALSE | MA | Pb | I | 3 | nan | 1.6 | 1 | Spin-coating | DMF | 1 | Unknown | TRUE | Unknown | Unknown | 4.14 |  | TRUE | ISOS-D-1I | Dark | FALSE | Open circuit | 25.0; 25.0 | N2 | 0 | 500 | FALSE | 90 | 1000
2016-02-13 | SLG | ITO | ZnO-np |  |  | Perovskite | Spiro-MeOTAD |  |  |  | Ag | 0.15 | nip | FALSE | MA | Pb | I | 3 | nan | 1.5 | 3 | Spin-coating >> CBD >> Spin-coating | DMF >> IPA >> IPA | 1 >> 1 >> 1 | Unknown | FALSE | Unknown | Unknown |  |  | TRUE | ISOS-D-1 | Dark | FALSE | Open circuit | 20.0; 20.0 | Air | 10 | 120 | FALSE | 90 | #DIV/0!
2020-05-16 | SLG | ITO | SnO2-c | SnO2-np |  | Perovskite | Spiro-MeOTAD |  |  |  | Ag |  | nip | FALSE | FA; MA | Pb | Br; I | 0.2; 2.8 | nan | 1.58 | 1 | Spin-coating | DMF | 1 | N2 | FALSE | Unknown | Unknown | 17.99 |  | TRUE | ISOS-D-1I | Dark | FALSE | Open circuit | nan; nan | N2 |  | 672 | FALSE | 90 | 1344
2019-06-14 | SLG | FTO | TiO2-c | SnO2-np |  | Perovskite | Spiro-MeOTAD |  |  |  | Ag | 0.12 | nip | FALSE | MA | Pb | I | 3 |  | 1.6 | 1 | Spin-coating | DMF; DMSO | 4; 1 | Chlorobenzene | FALSE | Unknown | Unknown |  |  | TRUE | ISOS-L-1I | Light | FALSE | MPPT | 25.0; 25.0 | N2 | 0 | 10 | FALSE | 90 | #DIV/0!
2019-10-25 | SLG | FTO | TiO2-c | TiO2-mp |  | Perovskite | Spiro-MeOTAD |  |  |  | Ag | 0.1 | nip-mp | FALSE | Cs | Bi | I | 10 |  | 1.78 | 1 | Spin-coating | DMF; DMSO | 1; 4 | Unknown | FALSE | Unknown | Unknown | 1.05 | 1.03 | TRUE | ISOS-D-1 | Dark | FALSE | Open circuit | 27.0; 27.0 | Air | 45 | 240 | FALSE | 90 | 480
2015-08-26 | SLG | FTO | TiO2-c | TiO2-mp |  | Perovskite | Spiro-MeOTAD |  |  |  | Ag | 0.1 | nip-mp | FALSE | MA | Pb | I | 3 | PEI | 1.6 | 2 | Spin-coating >> Spin-coating | DMF >> DMF | nan >> nan | Unknown | FALSE | Unknown | Unknown | 15.6 |  | TRUE | ISOS-L-1 | Light | FALSE | Open circuit | 25.0; 25.0 | Air | 50 | 400 | FALSE | 90 | 800
2016-08-17 | SLG | FTO | TiO2-c | TiO2-mp |  | Perovskite | Spiro-MeOTAD |  |  |  | Ag | 0.2 | nip-mp | FALSE | MA | Pb | I | 3 | SCN | 1.58 | 2 | Spin-coating >> Gas reaction | DMF >> none | 1 >> 1 | Unknown | FALSE | Unknown | Unknown | 12.72 |  | TRUE | ISOS-D-1 | Dark | FALSE | Open circuit | 25.0; 25.0 | Air | 45 | 240 | FALSE | 90 | 480
2018-06-19 | SLG | FTO | TiO2-c | TiO2-mp |  | Perovskite | Spiro-MeOTAD |  |  |  | Ag | 0.12 | nip-mp | FALSE | Cs | Pb | Br; I | 1; 2 |  |  | 1 | Spin-coating | DMF; DMSO |  | Unknown | FALSE | Unknown | Unknown | 12.52 |  | TRUE | ISOS-L-1 | Light | FALSE | Open circuit | 25.0; 25.0 | Air | 25 | 500 | FALSE | 90 | 1000
2018-10-30 | SLG | FTO | TiO2-c | TiO2-mp |  | Perovskite | Spiro-MeOTAD |  |  |  | Ag | 0.1 | nip-mp | FALSE | MA | Pb | I | 3 | Guanidinium-SCN | 1.6 | 1 | Spin-coating | DMF; DMSO | 9; 1 | Chlorobenzene | FALSE | Unknown | Unknown | 16.7 | 15.81 | TRUE | ISOS-D-1 | Dark | FALSE | Open circuit | 25.0; 25.0 | Air | 35 | 360 | FALSE | 90 | 720
2019-12-26 | SLG | FTO | NiO-c |  |  | Perovskite | ZnO-np | C60 |  |  | Ag | 0.09 | pin | FALSE | Cs | Pb | Br; I | 1; 2 |  |  | 1 | Spin-coating | DMSO | 1 | Unknown | FALSE | Unknown | Unknown | 12.6 | 12.6 | TRUE | ISOS-L-1 | Solar simulator | FALSE | Constant potential | 25.0; 25.0 | Air |  | 10 | FALSE | 90 | 20
2020-07-02 | SLG | ITO | NiO-c |  |  | Perovskite | ZnO-np | C60 |  |  | Ag |  | pin | FALSE | Cs | Pb | Br; I | 1; 2 | Sm(acac)3 | 1.89 | 1 | Spin-coating | DMSO | 1 | Unknown | FALSE | Unknown | Unknown | 12.19 |  | TRUE | ISOS-D-1I | Dark | FALSE | Open circuit | nan; nan | N2 |  | 200 | FALSE | 90 | 400
2020-07-02 | SLG | ITO | NiO-c |  |  | Perovskite | ZnO-np | C60 |  |  | Ag |  | pin | FALSE | Cs | Pb | Br; I | 1; 2 | Sm(acac)3 | 1.89 | 1 | Spin-coating | DMSO | 1 | Unknown | FALSE | Unknown | Unknown | 11.72 |  | TRUE | ISOS-D-1I | Dark | FALSE | Open circuit | nan; nan | N2 |  | 200 | FALSE | 90 | 400
2019-12-05 | SLG | FTO | SnO2-c |  |  | Perovskite | Spiro-MeOTAD |  |  |  | Ag | 0.09 | nip | FALSE | Cs; FA; MA | Pb | Br; I | 0.51; 2.49 |  |  | 1 | Spin-coating | DMF; DMSO | 4; 1 | Chlorobenzene | FALSE | Unknown | Unknown | 16.8 |  | TRUE | ISOS-D-1 | Dark | FALSE | Open circuit | 25.0; 25.0 | Air | 70 | 4300 | FALSE | 90 | 8600
2020-01-20 | SLG | ITO | PEDOT:PSS |  |  | Perovskite | NDI-ID(RR) |  |  |  | Al | 0.096 | pin | FALSE | FA; MA | Pb | Br; I | 0.2; 0.8 | Cl | nan | 1 | Spin-coating | DMF; DMSO | 8; 2 | Diethyl ether | FALSE | Unknown | Unknown | 20.4 | 19.9 | TRUE | ISOS-L-2 | Solar simulator | FALSE | MPPT | 100; 100 | Air | 20 | 1000 | FALSE | 90 | 2000 |  | 90
2015-08-18 | SLG | FTO | CuI |  |  | Perovskite | PCBM-60 |  |  |  | Al | 0.06 | pin | FALSE | MA | Pb | I | 3 |  | 1.6 | 2 | Spin-coating >> Gas reaction | DMF >> none | 1 >> 1 | Unknown | FALSE | Unknown | Unknown | 13.58 |  | TRUE | ISOS-D-1 | Dark | FALSE | Open circuit | 25.0; 25.0 | Air |  | 336 | FALSE | 90 | 672
2019-03-27 | SLG | ITO | PEDOT:PSS |  |  | Perovskite | PCBM-60 |  |  |  | Al | 0.09 | pin | FALSE | (PEA); FA; MA | Sn | I | 3 | SnF2 |  | 1 | Spin-coating | DMF; DMSO | 4; 1 | Chlorobenzene | FALSE | Unknown | Unknown | 4.3 | 4.7 | TRUE | ISOS-D-1I | Dark | FALSE | Open circuit | 25.0; 25.0 | N2 | 0 | 5424 | FALSE | 90 | 10848
2018-07-16 | SLG | ITO | PTAA |  |  | Perovskite | PCBM-60 |  |  |  | Al | 0.1 | pin | FALSE | FA; MA | Pb | I | 3 | FAAc |  | 1 | Spin-coating | DMF; DMSO | 9; 1 | Toluene | FALSE | Unknown | Unknown | 18.9 | 18.4 | TRUE | ISOS-D-1I | Dark | FALSE | Open circuit | 25.0; 25.0 | N2 | 0 | 1920 | FALSE | 90 | 3840
2020-01-11 | SLG | ITO | PTAA |  |  | Perovskite | PCBM-60 |  |  |  | Al | 0.05 | pin | FALSE | MA | Pb | I | 3 | Isatin-Cl | 1.6 | 1 | Spin-coating | DMF; DMSO | 8.8; 1 | Chlorobenzene | FALSE | Unknown | Unknown | 20.18 | 19.96 | TRUE | ISOS-D-1 | Dark | FALSE | Open circuit | 25.0; 25.0 | Air | 45 | 350 | FALSE | 90 | 700
2019-02-08 | SLG | ITO | PTAA |  |  | Perovskite | PCBM-60 |  |  |  | Al | 0.1 | pin | FALSE | MA | Pb | I | 3 |  | 1.6 | 1 | Co-evaporation | none | 1 | Unknown | FALSE | Unknown | Unknown | 17.4 |  | TRUE | ISOS-L-1I | Solar simulator | FALSE | MPPT | 25.0; 25.0 | Unknown |  | 100 | FALSE | 90 | 200
2017-12-01 | SLG | ITO | Si-OMeTPA |  |  | Perovskite | PCBM-60 |  |  |  | Al | 0.1 | pin | FALSE | MA | Pb | I | 3 |  | 1.5 | 2 | Spin-coating >> Spin-coating | DMF; DMSO >> IPA | 9; 1 >> 1 | Unknown | FALSE | Unknown | Unknown | 12.89 |  | TRUE | ISOS-D-1 | Dark | FALSE | Open circuit | 25.0; 25.0 | Air | 75 | 130 | FALSE | 90 | 260
2015-01-20 | SLG | FTO | TiO2-c |  |  | Perovskite | Spiro-MeOTAD | Al2O3 |  |  | Ag | 0.1 | nip | FALSE | MA | Pb | I | 3 |  | 1.6 | 1 | Spin-coating | DMSO; GBL | 7; 3 | Toluene | FALSE | Unknown | Unknown | 12.9 |  | TRUE | ISOS-D-1 | Dark | FALSE | Open circuit | 25.0; 25.0 | Air | 50 | 576 | FALSE | 90 | 1152
2017-11-04 | SLG | FTO | TiO2-c |  |  | Perovskite | 2,4-spiro |  |  |  | Au | 0.085 | nip | FALSE | MA | Pb | I | 3 |  | 1.6 | 1 | Spin-coating | DMSO; GBL |  | Unknown | FALSE | Unknown | Unknown |  |  | TRUE | ISOS-D-1I | Dark | FALSE | Open circuit | 25.0; 25.0 | Unknown |  | 500 | FALSE | 90 | #DIV/0!
2016-03-02 | SLG | FTO | TiO2-c |  |  | Perovskite |  |  |  |  | Au | 0.2 | nip | FALSE | MA | Pb | Br | 3 |  |  | 1 | Single crystal growth | DMF | 1 | Unknown | FALSE | Unknown | Unknown | 6.53 |  | TRUE | ISOS-L-1 | Xenon | FALSE | Open circuit | 25.0; 25.0 | Air | 55 | 48 | FALSE | 90 | 96
2019-02-04 | SLG | FTO | TiO2-c | TiO2-mp |  | Perovskite |  |  |  |  | Au | 0.24 | nip-mp | FALSE | Cs | Pb | Br | 3 |  |  | 2 | Spin-coating >> CBD | DMF >> Methanol | 1 >> 1 | Unknown | FALSE | Unknown | Unknown | 4.67 | 4.66 | TRUE | ISOS-L-1 | Light | FALSE | Open circuit | 25.0; 25.0 | Air | 30 | 2 | FALSE | 90 | 4
2019-10-03 | SLG | FTO | TiO2-c | TiO2-mp |  | Perovskite | B1 |  |  |  | Au | 0.1 | nip-mp | FALSE | MA | Pb | I | 3 |  | 1.6 | 1 | Spin-coating | DMF; DMSO | 4; 1 | Chlorobenzene | FALSE | Unknown | Unknown | 6.95 |  | TRUE | ISOS-D-1 | Dark | FALSE | Open circuit | 25.0; 25.0 | Air | 30 | 240 | FALSE | 90 | 480
2019-03-16 | SLG | FTO | TiO2-c | TiO2-mp |  | Perovskite | Co-porphyrin | PCBM-60 |  |  | Au | 0.1 | nip-mp | FALSE | MA | Pb | I | 3 | tetra-ammonium zinc porphyrin | 1.6 | 1 | Spin-coating | DMF; DMSO | 8; 1 | Diethyl ether | FALSE | Unknown | Unknown | 19.41 |  | TRUE | ISOS-D-2 | Dark | FALSE | Open circuit | 85.0; 85.0 | Air | 45 | 1000 | FALSE | 90 | 2000 |  | 90
2018-08-20 | SLG | FTO | TiO2-c | TiO2-mp |  | Perovskite | Co-porphyrins |  |  |  | Au | 0.1 | nip-mp | FALSE | MA | Pb | I | 3 | ZnPc | 1.56 | 2 | Spin-coating >> CBD | DMF; DMSO >> IPA | nan; nan >> 1 | Diethyl ether | FALSE | Unknown | Unknown |  |  | TRUE | ISOS-D-2I | Dark | FALSE | Open circuit | 85.0; 85.0 | N2 | 0 | 1000 | FALSE | 90 | #DIV/0! |  | 90
2018-08-20 | SLG | FTO | TiO2-c | TiO2-mp |  | Perovskite | Co-porphyrins |  |  |  | Au | 0.1 | nip-mp | FALSE | MA | Pb | I | 3 | ZnPc | 1.56 | 2 | Spin-coating >> CBD | DMF; DMSO >> IPA | nan; nan >> 1 | Diethyl ether | FALSE | Unknown | Unknown |  |  | TRUE | ISOS-D-2 | Dark | FALSE | Open circuit | 85.0; 85.0 | Air | 45 | 1000 | FALSE | 90 | #DIV/0! |  | 90
2019-11-08 | SLG | FTO | TiO2-c | TiO2-mp |  | Perovskite | CuFeO2-np |  |  |  | Au | 0.16 | nip-mp | FALSE | Cs; FA; MA | Pb | Br; I | 0.45; 2.55 |  |  | 1 | Spin-coating | DMF; DMSO | 4; 1 | Chlorobenzene | FALSE | Unknown | Unknown | 15.2 |  | TRUE | ISOS-D-1 | Dark | FALSE | Open circuit | nan; nan | Air | 50 | 300 | FALSE | 90 | 600
2019-11-08 | SLG | FTO | TiO2-c | TiO2-mp |  | Perovskite | CuFeO2-np |  |  |  | Au | 0.16 | nip-mp | FALSE | Cs; FA; MA | Pb | Br; I | 0.45; 2.55 |  |  | 1 | Spin-coating | DMF; DMSO | 4; 1 | Chlorobenzene | FALSE | Unknown | Unknown | 15.2 |  | TRUE | ISOS-D-1 | Dark | FALSE | Open circuit | nan; nan | Air | 80 | 300 | FALSE | 90 | 600
2019-12-16 | SLG | FTO | TiO2-c | TiO2-mp |  | Perovskite | CuP |  |  |  | Au | 0.1 | nip-mp | FALSE | MA | Pb | I | 3 |  | 1.6 | 2 | Spin-coating >> Spin-coating | DMF >> IPA | 1 >> 1 | Unknown | FALSE | Unknown | Unknown | 18.21 | 18.21 | TRUE | ISOS-D-2I | Dark | FALSE | Open circuit | 85.0; 85.0 | N2 | 0 | 100 | FALSE | 90 | 200
2019-12-09 | SLG | FTO | TiO2-c | TiO2-mp |  | Perovskite | CuSCN |  |  |  | Au | 0.16 | nip-mp | FALSE | Cs; FA; MA ¦ (PEA) | Pb ¦ Pb | Br; I ¦ I | 0.42; 2.58 ¦ 4 |  |  | 2 | Spin-coating >> Spin-coating | DMF; DMSO >> IPA | 4; 1 >> 1 | Chlorobenzene | FALSE | Unknown | Unknown | 14.79 |  | TRUE | ISOS-D-1 | Dark | FALSE | Open circuit | 25.0; 25.0 | Air | 50 | 9840 | FALSE | 90 | 19680 |  | 110
2017-06-27 | SLG | FTO | SnO2-np |  |  | Perovskite | Cz-OMeTAD |  |  |  | Au | 0.09 | nip | FALSE | MA | Pb | I | 3 |  | 1.5 | 1 | Spin-coating | DMF; DMSO | 4; 1 | Chlorobenzene | FALSE | Unknown | Unknown | 17.81 |  | TRUE | ISOS-D-1 | Dark | FALSE | Open circuit | 25.0; 25.0 | Air | 30 | 1000 | FALSE | 90 | 2000 |  | 90
2015-05-11 | SLG | FTO | TiO2-c |  |  | Perovskite | EDOT-OMeTPA |  |  |  | Au | 0.0831 | nip | FALSE | MA | Pb | I | 3 |  | 1.6 | 1 | Spin-coating | DMF | 1 | Chlorobenzene | FALSE | Unknown | Unknown | 11 | 6.2 | TRUE | ISOS-D-1 | Dark | FALSE | Open circuit | 25.0; 25.0 | Air | 30 | 1000 | FALSE | 90 | 2000 |  | 90
2015-08-18 | SLG | FTO | TiO2-c | TiO2-mp |  | Perovskite | Graphene; TSHBC |  |  |  | Au | 0.1 | nip-mp | FALSE | MA | Pb | I | 3 |  | 1.6 | 2 | Spin-coating >> CBD | DMF >> IPA | 1 >> 1 | Unknown | FALSE | Unknown | Unknown | 14.02 | 10.3 | TRUE | ISOS-D-1 | Dark | FALSE | Open circuit | 25.0; 25.0 | Air | 45 | 320 | FALSE | 90 | 640
2017-04-28 | SLG | FTO | TiO2-c | TiO2-mp |  | Perovskite | HL-2 |  |  |  | Au | 0.09 | nip-mp | FALSE | FA; MA | Pb | Br; I | 0.45; 2.55 |  |  | 1 | Spin-coating | DMF; DMSO | 4; 1 | Chlorobenzene | FALSE | Unknown | Unknown | 18.34 | 17.55 | TRUE | ISOS-D-1I | Dark | FALSE | Open circuit | 25.0; 25.0 | Dry air |  | 500 | FALSE | 90 | 1000
2016-08-16 | SLG | FTO | TiO2-c | TiO2-mp |  | Perovskite | mp-SFX-2PA |  |  |  | Au | 0.1 | nip-mp | FALSE | MA | Pb | I | 3 | Cl | 1.5 | 2 | Spin-coating >> CBD | DMF >> IPA | 1 >> 1 | Unknown | FALSE | Unknown | Unknown | 16.77 |  | TRUE | ISOS-D-1 | Dark | FALSE | Open circuit | 20.0; 20.0 | Air | 15 | 2000 | FALSE | 90 | 4000 |  | 90
2018-11-12 | SLG | FTO | SnO2-c |  |  | Perovskite | N-CuMe2Pc; P3HT |  |  |  | Au | 0.16 | nip | FALSE | MA | Pb | I | 3 |  | 1.6 | 1 | Spin-coating | Unknown |  | Unknown | FALSE | Unknown | Unknown | 15.58 |  | TRUE | ISOS-D-1 | Dark | FALSE | Open circuit | 25.0; 25.0 | Air | 75 | 800 | FALSE | 90 | 1600
2018-11-12 | SLG | FTO | SnO2-c |  |  | Perovskite | N-CuMe2Pc; P3HT |  |  |  | Au | 0.16 | nip | FALSE | MA | Pb | I | 3 |  | 1.6 | 1 | Spin-coating | Unknown |  | Unknown | FALSE | Unknown | Unknown | 12.7 |  | TRUE | ISOS-D-1 | Dark | FALSE | Open circuit | 25.0; 25.0 | Air | 75 | 800 | FALSE | 90 | 1600
2019-04-26 | SLG | FTO | TiO2-c | TiO2-mp |  | Perovskite | O5H-OMeDPA |  |  |  | Au | 0.25 | nip-mp | FALSE | Cs; FA; MA | Pb | Br; I | 0.3; 2.7 |  |  | 1 | Spin-coating | DMF; DMSO | 4; 1 | Chlorobenzene | FALSE | Unknown | Unknown |  |  | TRUE | ISOS-L-2I | White LED | FALSE | MPPT | 60.0; 60.0 | Unknown |  | 100 | FALSE | 90 | #DIV/0!
2019-05-17 | SLG | FTO | TiO2-c | PCBA |  | Perovskite | P3 |  |  |  | Au | 0.04 | nip | FALSE | FA; MA | Pb | Br; I | 0.45; 2.55 |  |  | 1 | Spin-coating | DMF; DMSO | 4; 1 | Chlorobenzene | FALSE | Unknown | Unknown | 12.92 |  | TRUE | ISOS-D-1 | Dark | FALSE | Open circuit | 20.0; 20.0 | Air |  | 96 | FALSE | 90 | 192
2020-01-06 | SLG | FTO | TiO2-c | PCBM-60 |  | Perovskite | P3HT |  |  |  | Au | 0.065 | nip | FALSE | BDA; Cs | Pb | Br; I | 3; 7 | nan | 1.91 | 1 | Spin-coating | DMF; DMSO | 3; 1 | Unknown | FALSE | Unknown | Unknown | 6.93 |  | TRUE | ISOS-D-1 | White LED | FALSE | Open circuit | nan; nan | Air | 25 | 1000 | FALSE | 90 | 2000 |  | 90
2019-08-12 | SLG | ITO | SnO2-np |  |  | Perovskite | P3HT |  |  |  | Au | 0.1 | nip | FALSE | Cs | Pb | Br; I | 1; 2 | Yttrium |  | 1 | Spin-coating | DMF; DMSO | 1; 9 | Ethyl acetate | FALSE | Unknown | Unknown | 13.25 |  | TRUE | ISOS-D-1 | Dark | FALSE | Open circuit | 25.0; 25.0 | Air | 65 | 60 | FALSE | 90 | 120
2016-09-22 | SLG | FTO | TiO2-c |  |  | Perovskite | P3HT |  |  |  | Au | 0.1 | nip | FALSE | Cs | Sn | I | 6 |  | 1.48 | 2 | Evaporation >> Evaporation | none >> none | 1 >> 1 | Unknown | FALSE | Unknown | Unknown | 0.96 |  | TRUE | ISOS-D-1 | Dark | FALSE | Open circuit | 25.0; 25.0 | Air |  | 160 | FALSE | 90 | 320
2017-08-23 | SLG | FTO | TiO2-c |  |  | Perovskite | P3HT |  |  |  | Au | 0.159 | nip | FALSE | Cs | Pb | Br; I | 1; 2 |  |  | 1 | Co-evaporation | none | 1 | Unknown | TRUE | Unknown | Unknown | 7.7 |  | TRUE | ISOS‐D‐3 | Dark | FALSE | Open circuit | 85.0; 85.0 | Air | 85 | 240 | FALSE | 90 | 480
2020-07-24 | SLG | FTO | TiO2-c |  |  | Perovskite | P3HT |  |  |  | Au |  | nip | FALSE | Cs | Pb | Br; I | 1; 2 | nan | 1.93 | 1 | Spin-coating | DMSO | 1 | IPA | FALSE | Unknown | Unknown | 16.47 |  | TRUE | ISOS-D-1 | Dark | FALSE | Open circuit | nan; nan | Unknown | 20 | 1000 | FALSE | 90 | 2000 |  | 90
2018-01-15 | SLG | ITO | TiO2-c |  |  | Perovskite | P3HT |  |  |  | Au | 0.05 | nip | FALSE | Cs | Pb | Br; I | 1; 2 | Pb(OAc)2 | 1.82 | 2 | Spin-coating >> Dipp-coating | Toluene >> IPA | 1 >> 1 | MeOAc | FALSE | Unknown | Unknown | 12.02 |  | TRUE | ISOS-D-1I | Dark | FALSE | Open circuit | 25.0; 25.0 | N2 | 0 | 960 | FALSE | 90 | 1920
2018-05-08 | SLG | FTO | TiO2-c | TiO2-mp |  | Perovskite | P3HT |  |  |  | Au | 0.126 | nip-mp | FALSE | MA | Bi | I | 9 |  |  | 2 | Spin-coating >> Gas reaction | DMF; DMSO >> none | 6; 4 >> 1 | Unknown | FALSE | Unknown | Unknown | 0.5 | 0.5 | TRUE | ISOS-L-1 | Light | FALSE | Open circuit | 25.0; 25.0 | Ambient |  | 400 | FALSE | 90 | 800
2018-05-08 | SLG | FTO | TiO2-c | TiO2-mp |  | Perovskite | P3HT |  |  |  | Au | 0.126 | nip-mp | FALSE | MA | Bi | I | 9 |  |  | 2 | Spin-coating >> Gas reaction | DMF; DMSO >> none | 6; 4 >> 1 | Unknown | FALSE | Unknown | Unknown | 3.17 | 3.17 | TRUE | ISOS-L-1 | Light | FALSE | Open circuit | 25.0; 25.0 | Ambient |  | 400 | FALSE | 90 | 800
2019-10-08 | SLG | FTO | TiO2-c | TiO2-mp |  | Perovskite | P3HT |  |  |  | Au | 1 | nip-mp | FALSE | Cs; FA; MA | Pb | Br; I | 0.3; 2.9 |  |  | 1 | Spin-coating | DMF; DMSO |  | Chlorobenzene | TRUE | Unknown | Unknown |  |  | TRUE | ISOS-L-2 | Solar simulator | FALSE | Open circuit | 25.0; 25.0 | Air | 60 | 100 | TRUE | 90 | #DIV/0!
2019-03-27 | SLG | FTO | TiO2-c | TiO2-mp |  | Perovskite | P3HT |  |  |  | Au | 0.0935 | nip-mp | FALSE | FA; MA ¦ (HTAB); FA; MA | Pb ¦ Pb | Br; I ¦ Br; I | 0.15; 2.85 ¦ 0.15; 2.85 | Cl |  | 2 | Spin-coating >> Spin-coating | DMF; DMSO >> IPA; o-dichlorobenzene | 8; 1 >> 3; 97 | Diethyl ether | TRUE | Face-sealing adhesive sheets | Unknown |  |  | TRUE | ISOS-L-1 | Solar simulator | FALSE | MPPT | 25.0; 25.0 | Air |  | 1370 | TRUE | 90 | #DIV/0!
2017-12-01 | SLG | FTO | TiO2-c | TiO2-mp |  | Perovskite | P3HT |  |  |  | Au | 0.09 | nip-mp | FALSE | FA; MA | Pb | Br; I | 0.45; 2.55 |  |  | 1 | Spin-coating | DMF; DMSO | 4; 1 | Chlorobenzene | FALSE | Unknown | Unknown | 11.63 |  | TRUE | ISOS-D-1 | Dark | FALSE | Open circuit | 20.0; 20.0 | Air |  | 800 | FALSE | 90 | 1600
2020-04-16 | SLG | FTO | TiO2-c | TiO2-mp |  | Perovskite | P3HT |  |  |  | Au | 0.09 | nip-mp | FALSE | Cs; Rb | Pb | Br; I | 1; 2 | nan | 1.9 | 1 | Spin-coating | DMSO | 1 | Hot Air | FALSE | Unknown | Unknown | 17.16 | 16.42 | TRUE | ISOS-D-1 | Dark | FALSE | Open circuit | nan; nan | Air | 40 | 120 | FALSE | 90 | 240
2020-03-05 | PES | AZO | CuNW | SnO2 |  | Perovskite | P3HT; Spiro-MeOTAD |  |  |  | Au | 0.06 | nip | FALSE | Cs; FA; MA | Pb | Br; I | 0.36; 2.64 | Undoped | nan | 1 | Spin-coating | DMF; DMSO | 4; 1 | Unknown | FALSE | Unknown | Unknown | 13.24 | 12.05 | TRUE | ISOS-D-1 | Dark | FALSE | Open circuit | nan; nan | Unknown |  |  | FALSE | 90 | 0
2020-03-05 | PEN | ITO | SnO2-np |  |  | Perovskite | P3HT; Spiro-MeOTAD |  |  |  | Au | 0.06 | nip | FALSE | Cs; FA; MA | Pb | Br; I | 0.36; 2.64 | Undoped | nan | 1 | Spin-coating | DMF; DMSO | 4; 1 | Unknown | FALSE | Unknown | Unknown | 15.13 |  | TRUE | ISOS-D-1 | Dark | FALSE | Open circuit | nan; nan | Unknown |  |  | FALSE | 90 | 0
2015-04-01 | SLG | ITO | PEDOT:PSS |  |  | Perovskite | PCBM-60 |  |  |  | Au | 0.096 | pin | FALSE | MA | Pb | I | 3 | HI | 1.6 | 1 | Spin-coating | DMF | 1 | Unknown | FALSE | Unknown | Unknown | 18.2 | 18.1 | TRUE | ISOS-D-1 | Dark | FALSE | Open circuit | 25.0; 25.0 | Air | 40 | 336 | FALSE | 90 | 672
2019-12-06 | SLG | FTO | TiO2-c | TiO2-mp |  | Perovskite | PDBD-T |  |  |  | Au |  | nip-mp | FALSE | Ag | Bi | I | 9 | nan | 1.86 | 1 | Spin-coating | Unknown | nan | Unknown | FALSE | Unknown | Unknown |  |  | TRUE | ISOS-D-2I | Dark | FALSE | Open circuit | 85; 85 | N2 |  | 450 | FALSE | 90 | #DIV/0!
2019-12-06 | SLG | FTO | TiO2-c | TiO2-mp |  | Perovskite | PDBD-T |  |  |  | Au |  | nip-mp | FALSE | Cs; Ag | Bi | I | 9 | nan | 1.86 | 2 | Spin-coating >> Spin-coating | Unknown | nan | Unknown | FALSE | Unknown | Unknown |  |  | TRUE | ISOS-D-2 | Dark | FALSE | Open circuit | 85; 85 | N2 |  | 450 | FALSE | 90 | #DIV/0!
2018-10-13 | SLG | FTO | TiO2-c |  |  | Perovskite | PHPT-py |  |  |  | Au | 0.1 | nip | FALSE | MA | Pb | I | 3 |  | 1.6 | 1 | Spin-coating | DMF; DMSO | 600; 78 | Chlorobenzene | FALSE | Unknown | Unknown | 21.1 | 17.77 | TRUE | ISOS-L-1 | Xenon | FALSE | Open circuit | 25.0; 25.0 | Air | 55 | 33 | FALSE | 90 | 66
2018-10-16 | SLG | FTO | TiO2-c | TiO2-mp |  | Perovskite | POZ9 |  |  |  | Au | 0.13 | nip-mp | FALSE | FA; MA | Pb | Br; I | 0.45; 2.55 |  | 1.51 | 1 | Spin-coating | DMF; DMSO | 4; 1 | Chlorobenzene | FALSE | Unknown | Unknown | 17 | 16.9 | TRUE | ISOS-D-1 | Dark | FALSE | Open circuit | 25.0; 25.0 | Air | 40 | 480 | FALSE | 90 | 960
2017-03-31 | SLG | FTO | TiO2-c | Ba(La)SnO3 |  | Perovskite | PTAA |  |  |  | Au | 0.096 | nip | FALSE | MA | Pb | I | 3 |  | 1.6 | 1 | Spin-coating | 2-methoxyethanol; DMSO; GBL | 7; 3; 4 | Toluene | FALSE | Unknown | Unknown | 21.3 |  | TRUE | ISOS-L-1I | Solar simulator | FALSE | Open circuit | 25.0; 25.0 | N2 | 0 | 120 | FALSE | 90 | 240
2019-08-12 | SLG | ITO | SnO2-np | ImAcHcl |  | Perovskite | PTAA |  |  |  | Au | 0.125 | nip | FALSE | FA; MA | Pb | Br; I | 0.15; 2.85 | Cl |  | 1 | Spin-coating | DMF; DMSO | 8; 1 | Diethyl ether | FALSE | Unknown | Unknown | 20.96 | 20.58 | TRUE | ISOS-D-2I | Dark | FALSE | Open circuit | 85.0; 85.0 | N2 | 0 | 40 | FALSE | 90 | 80
2018-10-30 | SLG | ITO | SnO2-np |  |  | Perovskite | PTAA |  |  |  | Au | 0.1 | nip | FALSE | Cs | Pb | Br; I | 1; 2 |  | 1.91 | 1 | Spin-coating | DMF; DMSO | 2; 1 | Unknown | FALSE | Unknown | Unknown | 10.93 |  | TRUE | ISOS-L-1I | Solar simulator | FALSE | Open circuit | 25.0; 25.0 | N2 | 0 | 500 | FALSE | 90 | 1000
2019-07-02 | SLG | ITO | SnO2-np |  |  | Perovskite | PTAA |  |  |  | Au | 0.04 | nip | FALSE | MA | Pb | I | 3 |  | 1.6 | 1 | Spin-coating | DMF; DMSO | 4; 1 | Chlorobenzene | FALSE | Unknown | Unknown | 18.47 | 17.2 | TRUE | ISOS-L-1 | Light | FALSE | Open circuit | 25.0; 25.0 | Ambient |  | 5 | FALSE | 90 | 10
2018-11-01 | SLG | FTO | TiO2-c |  |  | Perovskite | PTAA |  |  |  | Au | 0.09 | nip | FALSE | Cs | Pb | Br; I | 1; 2 |  |  | 1 | Spin-coating >> Dipp-coating | DMF >> Ethyl acetate | 1 >> 1 | Unknown | FALSE | Unknown | Unknown | 14.12 | 14.09 | TRUE | ISOS-D-1 | Dark | FALSE | Open circuit | 25.0; 25.0 | Air | 25 | 720 | FALSE | 90 | 1440
2019-07-31 | SLG | FTO | TiO2-c |  |  | Perovskite | PTAA |  |  |  | Au | 0.09 | nip | FALSE | Cs | Pb | Br; I | 0.15; 2.85 |  | 1.7 | 1 | Spin-coating | DMF; DMSO | 9; 1 | Unknown | FALSE | Unknown | Unknown | 17.17 | 17 | TRUE | ISOS-L-1I | Light | FALSE | Open circuit | 25.0; 25.0 | N2 | 0 | 720 | FALSE | 90 | 1440
2018-10-15 | SLG | FTO | TiO2-c |  |  | Perovskite | PTAA |  |  |  | Au | 0.09 | nip | FALSE | Cs | Pb | Br; I | 1; 2 | PEACl | 1.95 | 2 | Spin-coating >> Spin-coating | DMF; DMSO >> IPA | 19; 1 >> 1 | Unknown | FALSE | Unknown | Unknown |  |  | TRUE | ISOS-D-1 | Dark | FALSE | Open circuit | 25.0; 25.0 | Air | 45 | 360 | FALSE | 90 | #DIV/0!
2019-09-27 | SLG | FTO | TiO2-c |  |  | Perovskite | PTAA |  |  |  | Au | 0.1 | nip | FALSE | (PEA); Cs | Pb | I | 121 | nan | 1.71 | 1 | Spin-coating | DMF; DMSO | 9; 1 | Unknown | FALSE | Unknown | Unknown | 13.65 | 13.29 | TRUE | ISOS-D-2 | Dark | FALSE | Open circuit | 80.0; 80.0 | Air | 30 | 288 | FALSE | 90 | 576
2019-06-27 | SLG | FTO | TiO2-c | SnO2-c |  | Perovskite | PTAA |  |  |  | Au | 0.09 | nip | FALSE | FA; MA | Pb | Br; I | 0.15; 2.85 | Rb | 1.51 | 1 | Spin-coating | DMF; DMSO | 4; 1 | Trifluorotoluene | FALSE | Unknown | Unknown | 20.98 | 19.9 | TRUE | ISOS-D-1 | Dark | FALSE | Open circuit | 25.0; 25.0 | Air | 30 | 1000 | FALSE | 90 | 2000 |  | 90
2019-06-27 | SLG | FTO | TiO2-c | SnO2-c |  | Perovskite | PTAA |  |  |  | Au | 0.09 | nip | FALSE | FA; MA | Pb | Br; I | 0.15; 2.85 | Rb | 1.51 | 1 | Spin-coating | DMF; DMSO | 4; 1 | Trifluorotoluene | FALSE | Unknown | Unknown | 20.98 | 19.9 | TRUE | ISOS-D-2 | Dark | FALSE | Open circuit | 80.0; 80.0 | Air | 30 | 200 | FALSE | 90 | 400
2016-10-24 | SLG | FTO | TiO2-c | TiO2-mp |  | Perovskite | PTAA |  |  |  | Au | 0.16 | nip-mp | FALSE | FA | Pb | Br | 3 |  |  | 2 | Spin-coating >> CBD | DMF; DMSO >> IPA | nan; nan >> 1 | Unknown | FALSE | Unknown | Unknown |  |  | TRUE | ISOS-L-1 | Light | FALSE | MPPT | 25.0; 25.0 | Air | 60 | 150 | FALSE | 90 | #DIV/0!
2016-10-24 | SLG | FTO | TiO2-c | TiO2-mp |  | Perovskite | PTAA |  |  |  | Au | 0.16 | nip-mp | FALSE | FA | Pb | Br | 3 |  |  | 2 | Spin-coating >> CBD | DMF; DMSO >> IPA | nan; nan >> 1 | Unknown | FALSE | Unknown | Unknown |  |  | TRUE | ISOS-D-1 | Dark | FALSE | Open circuit | 25.0; 25.0 | Air |  | 4320 | FALSE | 90 | #DIV/0!
2018-11-03 | SLG | FTO | TiO2-c | TiO2-mp |  | Perovskite | PTAA |  |  |  | Au | 0.16 | nip-mp | FALSE | MA | Pb | I | 3 |  | 1.6 | 1 | Spin-coating | DMSO | 1 | Chlorobenzene | FALSE | Unknown | Unknown |  |  | TRUE | ISOS-L-2I | White LED | FALSE | MPPT | 65.0; 65.0 | N2 | 0 | 500 | FALSE | 90 | #DIV/0!
2018-09-20 | SLG | ITO | ZnO | ZrO2-mp | 1,2 ethanedithio | Perovskite | PZn-2FTPA |  |  |  | Au | 0.0707 | nip | FALSE | MA | Pb | I | 3 |  | 1.59 | 2 | Spin-coating >> CBD | DMF; DMSO >> IPA | 9; 1 >> 1 | Unknown | FALSE | Unknown | Unknown | 18.85 |  | TRUE | ISOS-D-1 | Dark | FALSE | Open circuit | 25.0; 25.0 | Air | 32 | 960 | FALSE | 90 | 1920
2017-11-29 | SLG | FTO | TiO2-c | TiO2-mp |  | Perovskite | S,N-Heteroacene 1 |  |  |  | Au | 0.16 | nip-mp | FALSE | Cs; FA; MA | Pb | Br; I | 0.51; 2.49 |  |  | 1 | Spin-coating | DMF; DMSO | 4; 1 | Chlorobenzene | FALSE | Unknown | Unknown | 17.7 | 17 | TRUE | ISOS-D-1 | Dark | FALSE | Open circuit | 25.0; 25.0 | Air | 65 | 145 | FALSE | 90 | 290
2018-08-09 | SLG | FTO | TiO2-c | TiO2-mp | Al2O3-c | Perovskite | Spiro-MeOTAD |  |  |  | Au | 0.1 | nip-mp | FALSE | MA | Pb | I | 3 |  | 1.6 | 1 | Spray-coating | DMF | 1 | Unknown | FALSE | Unknown | Unknown | 12.79 |  | TRUE | ISOS-L-1I | Solar simulator | FALSE | Open circuit | 25.0; 25.0 | Unknown |  | 1 | FALSE | 90 | 2
2018-11-29 | SLG | FTO | TiO2-c | TiO2-mp | Al2O3-mp | Perovskite | Spiro-MeOTAD |  |  |  | Au | 0.16 | nip-mp | FALSE | MA | Pb | I | 3 | Ag-rGO; Cl | 1.5 | 1 | Spin-coating | DMF | 1 | Unknown | FALSE | Unknown | Unknown | 16.1 |  | TRUE | ISOS-L-1 | Light | FALSE | Open circuit | 25.0; 25.0 | Air |  | 1 | FALSE | 90 | 2
2019-12-18 | SLG | FTO | TiO2-c | TiO2-mp | PCBM-60; PMMA | Perovskite | Spiro-MeOTAD |  |  |  | Au | 0.16 | nip-mp | FALSE | Cs; FA; MA | Pb | Br; I | 0.45; 2.55 | Rb |  | 1 | Spin-coating | DMF; DMSO | 4; 1 | Chlorobenzene | FALSE | Unknown | Unknown | 20.02 | 19.65 | TRUE | ISOS-L-1I | Light | FALSE | MPPT | 25.0; 25.0 | N2 | 0 | 20 | FALSE | 90 | 40
2016-08-06 | SLG | FTO | TiO2-c | PCBM-60 |  | Perovskite | Spiro-MeOTAD |  |  |  | Au | 0.1 | nip | FALSE | MA | Pb | I | 3 | Cl | 1.6 | 2 | Spin-coating >> Spin-coating | DMF; DMSO >> IPA | 4; 1 >> 1 | Unknown | FALSE | Unknown | Unknown | 17.85 | 16.77 | TRUE | ISOS-L-1I | Xenon | FALSE | Open circuit | 25.0; 25.0 | N2 | 0 | 400 | TRUE | 90 | 800
2019-08-02 | SLG | FTO | SnO2-c | Al2O3-mp |  | Perovskite | Spiro-MeOTAD |  |  |  | Au | 0.17 | nip | FALSE | MA | Pb | I | 3 | Cl; Cu:NiO-np; Graphite | 1.6 | 1 | Spin-coating | DMF | 1 | Unknown | FALSE | Unknown | Unknown | 18.56 |  | TRUE | ISOS-D-1 | Dark | FALSE | Open circuit | 30.0; 30.0 | Air | 45 | 6000 | FALSE | 90 | 12000
2018-08-17 | SLG | FTO | ZnO | Al2O3-mp |  | Perovskite | Spiro-MeOTAD |  |  |  | Au | 0.06 | nip | FALSE | MA | Pb | I | 3 |  | 1.6 | 1 | Spin-coating | DMSO | 1 | Unknown | FALSE | Unknown | Unknown | 13.77 |  | TRUE | ISOS-D-1 | Dark | FALSE | Open circuit | 25.0; 25.0 | Air | 15 | 500 | FALSE | 90 | 1000
2018-11-07 | SLG | FTO | ZnO | Au-nw |  | Perovskite | Spiro-MeOTAD |  |  |  | Au | 0.1 | nip | TRUE | MA | Pb | I | 3 |  | 1.6 | 2 | Spin-coating >> Spin-coating | DMF >> IPA | 1 >> 1 | Unknown | FALSE | Unknown | Unknown | 16.51 | 14.8 | TRUE | ISOS-D-1 | Dark | FALSE | Open circuit | 25.0; 25.0 | Air | 40 | 1400 | FALSE | 90 | 2800
2018-05-09 | SLG | ITO | SnO2-np | C60 |  | Perovskite | Spiro-MeOTAD |  |  |  | Au | 0.06 | nip | FALSE | Cs | Pb; Sn | Br; I | 2; 1 |  |  | 1 | Spin-coating | DMSO | 1 | Chlorobenzene | TRUE | Epoxy | Unknown | 11.53 |  | TRUE | ISOS-L-1 | Light | FALSE | Open circuit | 25.0; 25.0 | Air | 60 | 3 | FALSE | 90 | 6
2017-01-05 | SLG | FTO | TiO2-c | C60 |  | Perovskite | Spiro-MeOTAD |  |  |  | Au | 0.09 | nip | FALSE | FA; MA | Pb | I | 3 |  | 1.55 | 2 | Spin-coating >> Gas reaction | DMF >> none | 1 >> 1 | Unknown | FALSE | Unknown | Unknown | 16.48 | 14.95 | TRUE | ISOS-D-1I | Dark | FALSE | Open circuit | 20.0; 20.0 | N2 | 0 | 288 | TRUE | 90 | 576
2018-04-18 | SLG | FTO | TiO2-c | Heparin-Na |  | Perovskite | Spiro-MeOTAD |  |  |  | Au | 0.1 | nip | FALSE | MA | Pb | I | 3 |  | 1.6 | 1 | Spin-coating | DMF; DMSO | 4; 1 | Toluene | FALSE | Unknown | Unknown | 20.1 | 19.14 | TRUE | ISOS-D-1I | Dark | FALSE | Open circuit | 25.0; 25.0 | N2 | 0 | 1680 | FALSE | 90 | 3360
2018-04-17 | SLG | FTO | SnO2-c | KCl |  | Perovskite | Spiro-MeOTAD |  |  |  | Au | 0.1 | nip | FALSE | Cs; FA; MA | Pb | Br; I | 0.45; 2.55 |  |  | 1 | Spin-coating | DMF; DMSO | 4; 1 | Chlorobenzene | FALSE | Unknown | Unknown | 18.4 | 18.4 | TRUE | ISOS-D-1 | Dark | FALSE | Open circuit | 25.0; 25.0 | Air | 10 | 720 | FALSE | 90 | 1440
2019-01-29 | SLG | ITO | SnO2-c | KCl |  | Perovskite | Spiro-MeOTAD |  |  |  | Au | 1 | nip | FALSE | Cs; FA; MA | Pb | Br; I | 0.51; 2.49 |  |  | 1 | Spin-coating | DMF; DMSO | 3; 1 | Chlorobenzene | FALSE | Unknown | Unknown | 17.31 | 16.51 | TRUE | ISOS-D-1 | Dark | FALSE | Open circuit | 25.0; 25.0 | Air | 50 | 1200 | FALSE | 90 | 2400
2018-01-19 | SLG | FTO | ZnO-np | MgO-EA | TiO2-mp | Perovskite | Spiro-MeOTAD |  |  |  | Au | 0.11 | nip-mp | FALSE | Cs; FA; MA | Pb | Br; I | 0.51; 2.49 |  |  | 1 | Spin-coating | DMF; DMSO | 1; 4 | Ethyl acetate | TRUE | Graphene | Unknown | 21.08 | 20.91 | TRUE | ISOS-D-1 | Dark | FALSE | Open circuit | 25.0; 25.0 | Air | 70 | 550 | FALSE | 90 | 1100
2017-05-18 | SLG | FTO | SnO2-c | PCBM-60 |  | Perovskite | Spiro-MeOTAD |  |  |  | Au | 0.11 | nip | FALSE | MA | Pb | I | 3 |  | 1.6 | 1 | Spin-coating | DMF | 1 | Chlorobenzene | FALSE | Unknown | Unknown | 7.8 |  | TRUE | ISOS-D-1 | Dark | FALSE | Open circuit | 25.0; 25.0 | Air | 30 | 168 | FALSE | 90 | 336
2019-02-21 | SLG | ITO | SnO2-c | PCBM-60 |  | Perovskite | Spiro-MeOTAD |  |  |  | Au | 0.16 | nip | FALSE | Cs; FA; MA | Pb | Br; I | 0.51; 2.49 | t-BAI |  | 1 | Spin-coating | DMF; DMSO | 4; 1 | Ethyl acetate | FALSE | Unknown | Unknown | 20.04 | 20.12 | TRUE | ISOS-D-1 | Dark | FALSE | Open circuit | 20.0; 20.0 | Air | 20 | 1000 | FALSE | 90 | 2000 |  | 90
2019-10-21 | SLG | ITO | SnO2-c | PCBM-60 |  | Perovskite | Spiro-MeOTAD |  |  |  | Au | 0.08 | nip | FALSE | Cs; FA; MA | Pb | Br; I | 0.45; 2.55 | Cl | 1.64 | 2 | Spin-coating >> Spin-coating | DMF; DMSO >> IPA | 4; 1 >> 1 | Chlorobenzene | FALSE | Unknown | Unknown | 20.2 |  | TRUE | ISOS-D-1 | Dark | FALSE | Open circuit | 25.0; 25.0 | Air | 20 | 720 | FALSE | 90 | 1440
2019-09-27 | SLG | FTO | TiO2-c | PCBM-60 |  | Perovskite | Spiro-MeOTAD |  |  |  | Au | 0.06 | nip | FALSE | Cs ¦ BA; Cs | Pb ¦ Pb | Br; I ¦ Br; I | 1; 2 ¦ 1; 6 |  |  | 1 | Spin-coating | DMF; DMSO | 4; 1 | Chlorobenzene; DMSO | FALSE | Unknown | Unknown | 9.3 |  | TRUE | ISOS-D-1 | Dark | FALSE | Open circuit | 25.0; 25.0 | Air | 25 | 1200 | FALSE | 90 | 2400
2019-12-17 | SLG | FTO | TiO2-np | PCBM-60 |  | Perovskite | Spiro-MeOTAD |  |  |  | Au | 0.16 | nip | FALSE | Cs; FA; MA | Pb | Br; I | 0.45; 2.55 | Guanidinium | 1.58 | 2 | Spin-coating >> Spin-coating | DMF; DMSO >> IPA | 4; 1 >> 1 | Chlorobenzene | FALSE | Unknown | Unknown | 19.8 |  | TRUE | ISOS-D-1 | Dark | FALSE | Open circuit | 25.0; 25.0 | Air | 35 | 1440 | FALSE | 90 | 2880 |  | 94
2018-01-05 | PEN | ITO | C60 |  |  | Perovskite | Spiro-MeOTAD | MoO3 |  |  | Au | 1.2 | nip | FALSE | MA | Pb | I | 3 |  | 1.6 | 2 | Evaporation >> Spin-coating | none >> Ethanol; Methoxyethanol | 1 >> nan; nan | Unknown | FALSE | Unknown | Unknown | 11.6 | 11.1 | TRUE | ISOS-D-1I | Dark | FALSE | Open circuit | 25.0; 25.0 | Unknown |  | 1000 | FALSE | 90 | 2000 |  | 90
2018-07-16 | SLG | ITO | C60 |  |  | Perovskite | Spiro-MeOTAD |  |  |  | Au | 0.16 | nip | FALSE | MA | Pb | I | 3 |  | 1.6 | 2 | Evaporation >> Spin-coating | none >> 2-methoxyethanol; Ethanol | 1 >> 24; 1000 | Unknown | TRUE | Unknown | Unknown | 13.87 |  | TRUE | ISOS-D-1I | Dark | FALSE | Open circuit | 25.0; 25.0 | N2 | 0 | 2400 | FALSE | 90 | 4800
2017-07-17 | SLG | FTO | Fe2O3 |  |  | Perovskite | Spiro-MeOTAD |  |  |  | Au | 0.1 | nip | FALSE | MA | Pb | I | 3 |  | 1.6 | 1 | Spin-coating | DMF; DMSO | 7; 3 | Toluene | FALSE | Unknown | Unknown | 14.8 |  | TRUE | ISOS-D-1I | Dark | FALSE | Open circuit | 25.0; 25.0 | Unknown |  | 700 | FALSE | 90 | 1400
2019-03-06 | SLG | FTO | SnO2-c |  |  | Perovskite | Spiro-MeOTAD |  |  |  | Au | 0.16 | nip | FALSE | MA | Pb | I | 3 | t-BAI | 1.6 | 1 | Spin-coating | DMF; DMSO | 4; 1 | Diethyl ether | FALSE | Unknown | Unknown | 19.19 |  | TRUE | ISOS-D-2I | Dark | FALSE | Open circuit | 50.0; 50.0 | N2 | 0 | 720 | FALSE | 90 | 1440
2019-03-06 | SLG | FTO | SnO2-c |  |  | Perovskite | Spiro-MeOTAD |  |  |  | Au | 0.16 | nip | FALSE | MA | Pb | I | 3 | t-BAI | 1.6 | 1 | Spin-coating | DMF; DMSO | 4; 1 | Diethyl ether | FALSE | Unknown | Unknown | 19.19 |  | TRUE | ISOS-D-1 | Dark | FALSE | Open circuit | 25.0; 25.0 | Air | 50 | 200 | FALSE | 90 | 400
2019-05-28 | SLG | FTO | SnO2-c |  |  | Perovskite | Spiro-MeOTAD |  |  |  | Au | 0.096 | nip | FALSE | Ca; FA; MA | Pb | Br; I | 0.45; 2.55 |  |  | 1 | Spin-coating | DMF; DMSO | 4; 1 | Chlorobenzene | FALSE | Unknown | Unknown | 18.7 | 16.9 | TRUE | ISOS-D-1I | Dark | FALSE | Open circuit | 25.0; 25.0 | Dry air |  | 1200 | FALSE | 90 | 2400
2019-10-18 | SLG | FTO | SnO2-c |  |  | Perovskite | Spiro-MeOTAD |  |  |  | Au | 0.1 | nip | FALSE | MA | Pb | I | 3 |  | 1.6 | 1 | Spin-coating | Unknown |  | Unknown | FALSE | Unknown | Unknown |  |  | TRUE | ISOS-D-1 | Dark | FALSE | Open circuit | 28.0; 28.0 | Air | 45 | 720 | FALSE | 90 | #DIV/0!
2019-03-26 | SLG | FTO | SnO2-c |  |  | Perovskite | Spiro-MeOTAD |  |  |  | Au | 0.16 | nip | FALSE | FA; MA | Pb | Br; I | 0.45; 2.55 | CsI | nan | 1 | Spin-coating | DMF; DMSO | 4; 1 | Ethyl acetate | FALSE | Unknown | Unknown | 19.41 | 14.82 | TRUE | ISOS-D-1 | Dark | FALSE | Open circuit | 25.0; 25.0 | Air | 20 | 1000 | FALSE | 90 | 2000
2019-03-26 | SLG | FTO | SnO2-c |  |  | Perovskite | Spiro-MeOTAD |  |  |  | Au | 0.16 | nip | FALSE | FA; MA | Pb | Br; I | 0.45; 2.55 | RbI | nan | 1 | Spin-coating | DMF; DMSO | 4; 1 | Ethyl acetate | FALSE | Unknown | Unknown | 19.03 | 19.27 | TRUE | ISOS-D-1 | Dark | FALSE | Open circuit | 25.0; 25.0 | Air | 20 | 1000 | FALSE | 90 | 2000
2019-03-26 | SLG | FTO | SnO2-c |  |  | Perovskite | Spiro-MeOTAD |  |  |  | Au | 0.16 | nip | FALSE | FA; MA | Pb | Br; I | 0.45; 2.55 | KI | nan | 1 | Spin-coating | DMF; DMSO | 4; 1 | Ethyl acetate | FALSE | Unknown | Unknown | 19.15 | 19.34 | TRUE | ISOS-D-1 | Dark | FALSE | Open circuit | 25.0; 25.0 | Air | 20 | 1000 | FALSE | 90 | 2000
2018-12-13 | SLG | ITO | SnO2-c |  |  | Perovskite | Spiro-MeOTAD |  |  |  | Au | 3.8 | nip | TRUE | MA | Pb | I | 3 |  | 1.6 | 1 | Spin-coating | DMF; DMSO | 7; 1 | Diethyl ether | FALSE | Unknown | Unknown | 12.03 |  | TRUE | ISOS-L-1I | Light | FALSE | MPPT | 45.0; 45.0 | Unknown |  | 280 | FALSE | 90 | 560
2020-02-04 | SLG | ITO | SnO2-c |  |  | Perovskite | Spiro-MeOTAD |  |  |  | Au | 0.1 | nip | FALSE | (Ace); MA | Pb | I | 3 |  |  | 1 | Spin-coating | DMF | 1 | Diethyl ether | TRUE | Unknown | Unknown | 19.28 | 19.28 | TRUE | ISOS-L-1 | Solar simulator | FALSE | Open circuit | 25.0; 25.0 | Ambient |  | 2100 | FALSE | 90 | 4200
2019-07-01 | SLG | ITO | SnO2-c |  |  | Perovskite | Spiro-MeOTAD |  |  |  | Au | 0.1 | nip | FALSE | MA | Pb | I | 3 |  | 1.6 | 1 | Spin-coating | DMF; DMSO | 9; 1 | Toluene | FALSE | Unknown | Unknown |  |  | TRUE | ISOS-L-1 | Light | FALSE | Open circuit | 40.0; 40.0 | Ambient |  | 24 | FALSE | 90 | #DIV/0!
2019-10-26 | SLG | FTO | SnO2-np |  |  | Perovskite | Spiro-MeOTAD |  |  |  | Au | 0.06 | nip | FALSE | FA; MA | Pb | Br; I | 0.45; 2.55 | H2O |  | 1 | Spin-coating | DMF; DMSO | 4; 1 | Toluene | FALSE | Unknown | Unknown | 20.3 |  | TRUE | ISOS-D-1 | Dark | FALSE | Open circuit | 25.0; 25.0 | Air | 25 | 360 | FALSE | 90 | 720
2017-06-27 | SLG | FTO | SnO2-np |  |  | Perovskite | Spiro-MeOTAD |  |  |  | Au | 0.09 | nip | FALSE | MA | Pb | I | 3 |  | 1.5 | 1 | Spin-coating | DMF; DMSO | 4; 1 | Chlorobenzene | FALSE | Unknown | Unknown | 18.59 |  | TRUE | ISOS-D-1 | Dark | FALSE | Open circuit | 25.0; 25.0 | Air | 30 | 1000 | FALSE | 90 | 2000 |  | 90
2019-10-19 | SLG | FTO | SnO2-np |  |  | Perovskite | Spiro-MeOTAD |  |  |  | Au |  | nip | FALSE | MA ¦ (BEA) | Pb ¦ Pb | I ¦ I | 3 ¦ 4 | Undoped | 1.59 | 2 | Spin-coating >> Gas reaction | DMSO; GBL >> none | 7; 3 >> 1 | Toluene | FALSE | Unknown | Unknown | 19.58 |  | TRUE | ISOS-D-2 | Dark | FALSE | Open circuit | 85; 85 | Air | 35 | 100 | FALSE | 90 | 200
2020-01-30 | SLG | ITO | SnO2-np |  |  | Perovskite | Spiro-MeOTAD |  |  |  | Au | 0.1003 | nip | FALSE | Cs; FA; MA | Pb | Br; I | 0.45; 2.55 | Rb |  | 1 | Spin-coating | DMF; DMSO | 4; 1 | Chlorobenzene | TRUE | UVCA (3035B) ¦ Paraffin | Unknown | 20.85 |  | TRUE | ISOS-D-2 | Dark | FALSE | Open circuit | 65.0; 65.0 | Air | 50 | 1100 | FALSE | 90 | 2200
2019-05-15 | SLG | ITO | SnO2-np |  |  | Perovskite | Spiro-MeOTAD |  |  |  | Au | 0.09408 | nip | FALSE | Cs; FA; MA | Pb | Br; I | 0.06; 2.94 | NaF |  | 2 | Spin-coating >> Spin-coating | DMF; DMSO >> IPA | 9; 1 >> 1 | Unknown | FALSE | Unknown | Unknown | 21.92 | 21.92 | TRUE | ISOS-L-1I | Light | FALSE | Open circuit | 25.0; 25.0 | N2 | 0 | 1000 | FALSE | 90 | 2000 |  | 95
2019-05-15 | SLG | ITO | SnO2-np |  |  | Perovskite | Spiro-MeOTAD |  |  |  | Au | 0.09408 | nip | FALSE | Cs; FA; MA | Pb | Br; I | 0.06; 2.94 | NaF |  | 2 | Spin-coating >> Spin-coating | DMF; DMSO >> IPA | 9; 1 >> 1 | Unknown | FALSE | Unknown | Unknown | 21.92 | 21.92 | TRUE | ISOS-L-1I | White LED | FALSE | MPPT | 25.0; 25.0 | N2 | 0 | 1000 | FALSE | 90 | 2000 |  | 90
2019-04-15 | SLG | ITO | SnO2-np |  |  | Perovskite | Spiro-MeOTAD |  |  |  | Au | 0.09 | nip | FALSE | Cs; FA; MA | Pb | Br; I | 0.51; 2.49 |  |  | 1 | Spin-coating | DMF; DMSO | 4; 1 | Chlorobenzene | TRUE | Unknown | Unknown | 19 |  | TRUE | ISOS‐D‐3 | Dark | FALSE | Open circuit | 85.0; 85.0 | Air | 85 | 320 | TRUE | 90 | 640
2018-09-18 | SLG | ITO | SnO2-np |  |  | Perovskite | Spiro-MeOTAD |  |  |  | Au | 0.1 | nip | FALSE | MA | Pb | I | 3 |  | 1.6 | 1 | Spin-coating | DMF; DMSO | 4; 1 | Ethyl acetate | FALSE | Unknown | Unknown | 18.41 | 17.26 | TRUE | ISOS-D-1 | Dark | FALSE | Open circuit | 25.0; 25.0 | Air |  | 1680 | FALSE | 90 | 3360
2018-12-10 | SLG | ITO | SnO2-np |  |  | Perovskite | Spiro-MeOTAD |  |  |  | Au | 0.1 | nip | FALSE | MA | Pb | I | 3 | beta-cyclodextrin | 1.6 | 1 | Spin-coating | DMF; DMSO | 4; 1 | Chlorobenzene | FALSE | Unknown | Unknown | 20.09 |  | TRUE | ISOS-D-1 | Dark | FALSE | Open circuit | 25.0; 25.0 | Air |  | 300 | FALSE | 90 | 600
2020-01-20 | SLG | ITO | SnO2-np |  |  | Perovskite | Spiro-MeOTAD |  |  |  | Au | 0.058 | nip | FALSE | Cs; FA | Pb | I | 3 |  | 1.58 | 3 | Spin-coating >> Dipp-coating >> Dipp-coating | Octane >> Methyl acetate >> Ethyl acetate | 1 >> 1 >> 1 | Unknown | FALSE | Unknown | Unknown | 14 |  | TRUE | ISOS-L-1I | Solar simulator | FALSE | Open circuit | 25.0; 25.0 | N2 | 0 | 600 | FALSE | 90 | 1200
2019-07-13 | SLG | ITO | SnO2-np |  |  | Perovskite | Spiro-MeOTAD |  |  |  | Au | 0.09408 | nip | FALSE | Cs; FA; MA | Pb | Br; I | 0.04; 2.96 | Cl |  | 2 | Spin-coating >> Spin-coating | DMF; DMSO >> IPA | 9; 1 >> 1 | Unknown | FALSE | Unknown | Unknown | 20.71 |  | TRUE | ISOS-L-2I | White LED | FALSE | MPPT | nan; nan | N2 | 0 | 100 | FALSE | 90 | 200
2019-01-18 | SLG | ITO | SnO2-np |  |  | Perovskite | Spiro-MeOTAD |  |  |  | Au | 0.09408 | nip | FALSE | Cs; FA | Pb | Br; I | 0.15; 2.85 | Cl; Eu(acac)3 | 1.55 | 2 | Spin-coating >> Spin-coating | DMF; DMSO >> IPA | 9; 1 >> 1 | Unknown | FALSE | Unknown | Unknown |  |  | TRUE | ISOS-L-1I | Solar simulator | FALSE | MPPT | 25.0; 25.0 | N2 | 0 | 500 | FALSE | 90 | #DIV/0!
2020-05-15 | SLG | ITO | SnO2-np |  |  | Perovskite | Spiro-MeOTAD |  |  |  | Au |  | nip | FALSE | Cs | Pb | Br; I | 2; 1 | nan | nan | 1 | Spin-coating | DMSO | 1 | Methanol | FALSE | Unknown | Unknown | 10.47 |  | TRUE | ISOS-V-1 | Dark | FALSE | Open circuit | nan; nan | Unknown | 35 | 5 | FALSE | 90 | 10
2018-06-01 | SLG | ITO | SnO2-np |  |  | Perovskite | Spiro-MeOTAD |  |  |  | Au | 0.16 | nip | FALSE | Cs | Pb | Br; I | 2; 1 | Undoped | 2.1 | 1 | Spin-coating | DMSO | 1 | Unknown | FALSE | Unknown | Unknown | 8.54 |  | TRUE | ISOS-D-1 | Dark | FALSE | Open circuit | 18; 22 | Air | 20 | 240 | FALSE | 90 | 480
2018-12-06 | SLG | ITO | SnS2 |  |  | Perovskite | Spiro-MeOTAD |  |  |  | Au | 0.108 | nip | FALSE | Cs; FA; MA | Pb | Br; I | 0.35; 2.65 |  |  | 1 | Spin-coating | DMF; DMSO | 4; 1 | Chlorobenzene | FALSE | Unknown | Unknown | 20.12 |  | TRUE | ISOS-D-1 | Dark | FALSE | Open circuit | 25.0; 25.0 | Air | 35 | 600 | FALSE | 90 | 1200
2017-09-18 | SLG | FTO | TiO2-c |  |  | Perovskite | Spiro-MeOTAD |  |  |  | Au | 0.09 | nip | FALSE | MA | Pb | I | 3 | J71 | 1.6 | 1 | Spin-coating | DMSO; GBL | 3; 7 | Chlorobenzene | FALSE | Unknown | Unknown | 18.27 |  | TRUE | ISOS-D-1 | Dark | FALSE | Open circuit | 25.0; 25.0 | Air | 40 | 336 | FALSE | 90 | 672
2018-05-31 | SLG | FTO | TiO2-c |  |  | Perovskite | Spiro-MeOTAD |  |  |  | Au | 0.06 | nip | FALSE | Cs; FA; MA | Pb | Br; I | 0.49; 2.51 |  |  | 1 | Spin-coating | DMF; DMSO | 4; 1 | Diethyl ether | FALSE | Unknown | Unknown | 17.38 |  | TRUE | ISOS-D-1 | Dark | FALSE | Open circuit | 25.0; 25.0 | Air | 40 | 1400 | FALSE | 90 | 2800 |  | 90
2019-03-11 | SLG | FTO | TiO2-c |  |  | Perovskite | Spiro-MeOTAD |  |  |  | Au | 0.16 | nip | FALSE | MA | Pb | I | 3 |  | 1.6 | 1 | Spin-coating | DMF; DMSO | 4; 1 | Gas | FALSE | Unknown | Unknown | 18 | 16.7 | TRUE | ISOS-L-1I | Light | FALSE | Open circuit | 25.0; 25.0 | Unknown |  | 500 | FALSE | 90 | 1000
2016-11-09 | SLG | FTO | TiO2-c |  |  | Perovskite | Spiro-MeOTAD |  |  |  | Au | 0.16 | nip | FALSE | MA | Pb | I | 3 | Cl | 1.6 | 1 | Spin-coating | DMF | 1 | Unknown | FALSE | Unknown | Unknown | 8.1 |  | TRUE | ISOS-D-2 | Dark | FALSE | Open circuit | 100.0; 100.0 | Ambient |  | 10 | FALSE | 90 | 20
2019-03-11 | SLG | FTO | TiO2-c |  |  | Perovskite | Spiro-MeOTAD |  |  |  | Au | 1.9 | nip | TRUE | (TBA); Cs; FA; MA | Pb | Br; I | 0.51; 2.49 |  |  | 1 | Spin-coating | DMF; DMSO | 4; 1 | Chlorobenzene | FALSE | Unknown | Unknown | 14.45 |  | TRUE | ISOS-D-1 | Dark | FALSE | Open circuit | 25.0; 25.0 | Air | 50 | 1000 | FALSE | 90 | 2000 |  | 90
2018-10-31 | SLG | FTO | TiO2-c |  |  | Perovskite | Spiro-MeOTAD |  |  |  | Au | 0.1 | nip | FALSE | Cs; FA | Pb | I | 3 |  |  | 1 | Spin-coating | DMSO; GBL | 3; 7 | Chlorobenzene | FALSE | Unknown | Unknown |  |  | TRUE | ISOS-D-2 | Dark | FALSE | Open circuit | 100.0; 100.0 | Air |  | 500 | FALSE | 90 | #DIV/0!
2017-11-21 | SLG | FTO | TiO2-c |  |  | Perovskite | Spiro-MeOTAD |  |  |  | Au | 0.09 | nip | FALSE | MA | Pb | I | 3 |  | 1.6 | 2 | Spin-coating >> Gas reaction | DMF >> none | 1 >> 1 | Unknown | FALSE | Unknown | Unknown | 9.1 |  | TRUE | ISOS-D-1 | Dark | FALSE | Open circuit | 25.0; 25.0 | Air | 50 | 840 | FALSE | 90 | 1680
2017-11-21 | SLG | FTO | TiO2-c |  |  | Perovskite | Spiro-MeOTAD |  |  |  | Au | 0.09 | nip | FALSE | MA | Pb | I | 3 |  | 1.6 | 2 | Spin-coating >> Gas reaction | DMF >> none | 1 >> 1 | Unknown | FALSE | Unknown | Unknown | 10.2 |  | TRUE | ISOS-D-1 | Dark | FALSE | Open circuit | 25.0; 25.0 | Air | 50 | 840 | FALSE | 90 | 1680
2016-11-07 | SLG | FTO | TiO2-c |  |  | Perovskite | Spiro-MeOTAD |  |  |  | Au | 0.07 | nip | FALSE | MA | Pb | I | 3 | PVA | 1.6 | 1 | Spin-coating | DMF; DMSO | 4; 6 | Chlorobenzene | FALSE | Unknown | Unknown | 17.41 |  | TRUE | ISOS-D-2 | Dark | FALSE | Open circuit | 90.0; 90.0 | Air | 90 | 720 | FALSE | 90 | 1440
2016-11-07 | SLG | FTO | TiO2-c |  |  | Perovskite | Spiro-MeOTAD |  |  |  | Au | 0.07 | nip | FALSE | MA | Pb | I | 3 | PVA | 1.6 | 1 | Spin-coating | DMF; DMSO | 4; 6 | Chlorobenzene | FALSE | Unknown | Unknown | 16.7 |  | TRUE | ISOS-D-2 | Dark | FALSE | Open circuit | 90.0; 90.0 | Air | 90 | 720 | FALSE | 90 | 1440
2018-10-26 | SLG | FTO | TiO2-c |  |  | Perovskite | Spiro-MeOTAD |  |  |  | Au | 0.1 | nip | FALSE | Cs | Pb | Br; I | 1; 2 |  |  | 1 | Spin-coating | DMSO | 1 | IPA | FALSE | Unknown | Unknown | 15.48 |  | TRUE | ISOS-L-1I | Light | FALSE | Open circuit | 25.0; 25.0 | N2 | 0 | 120 | FALSE | 90 | 240
2015-05-11 | SLG | FTO | TiO2-c |  |  | Perovskite | Spiro-MeOTAD |  |  |  | Au | 0.0831 | nip | FALSE | MA | Pb | I | 3 |  | 1.6 | 1 | Spin-coating | DMF | 1 | Chlorobenzene | FALSE | Unknown | Unknown | 11.9 | 7.1 | TRUE | ISOS-D-1 | Dark | FALSE | Open circuit | 25.0; 25.0 | Air | 30 | 1000 | FALSE | 90 | 2000 |  | 90
2016-07-27 | SLG | FTO | TiO2-c |  |  | Perovskite | Spiro-MeOTAD |  |  |  | Au | 0.16 | nip | FALSE | MA | Pb | I | 3 |  | 1.6 | 1 | Spin-coating | DMF | 1 | Ar | TRUE | UV-curable epoxy | Unknown | 13.82 | 11.12 | TRUE | ISOS-LC-1 | Solar simulator | FALSE | Open circuit | 25.0; 25.0 | Air | 10 | 336 | FALSE | 90 | 672
2017-03-14 | SLG | FTO | TiO2-c |  |  | Perovskite | Spiro-MeOTAD |  |  |  | Au | 0.09 | nip | FALSE | MA | Pb | I | 3 |  | 1.6 | 1 | Spin-coating | DMF; DMSO | 9; 1 | Chlorobenzene | FALSE | Unknown | Unknown | 19.23 |  | TRUE | ISOS-D-2I | Dark | FALSE | Open circuit | 80.0; 80.0 | N2 | 0 | 20 | FALSE | 90 | 40
2018-01-22 | SLG | FTO | TiO2-c |  |  | Perovskite | Spiro-MeOTAD |  |  |  | Au | 0.052 | nip | FALSE | MA | Pb | I | 3 |  | 1.6 | 1 | Spin-coating | DMF; DMSO | 9; 1.2 | Diethyl ether | FALSE | Unknown | Unknown | 19.13 |  | TRUE | ISOS-D-1I | Dark | FALSE | Open circuit | 25.0; 25.0 | N2 | 0 | 170 | FALSE | 90 | 340
2019-07-31 | SLG | FTO | TiO2-c |  |  | Perovskite | Spiro-MeOTAD |  |  |  | Au | 0.09 | nip | FALSE | Cs | Pb | Br; I | 1; 2 | DPP-DTT |  | 1 | Spin-coating | DMF; DMSO | 4; 1 | Chlorobenzene | FALSE | Unknown | Unknown | 14.58 |  | TRUE | ISOS-D-2I | Dark | FALSE | Open circuit | 80.0; 80.0 | Unknown |  | 25 | FALSE | 90 | 50
2017-02-03 | SLG | FTO | TiO2-c |  |  | Perovskite | Spiro-MeOTAD |  |  |  | Au | 0.049 | nip | FALSE | Cs; FA; MA | Pb | Br; I | 0.45; 2.55 |  |  | 1 | Spin-coating | DMF; DMSO | 4; 1 | Chlorobenzene | FALSE | Unknown | Unknown | 20.9 | 20.9 | TRUE | ISOS-L-1I | Xenon | TRUE | MPPT | 25.0; 25.0 | N2 | 0 | 500 | FALSE | 90 | 1000
2018-10-11 | SLG | FTO | TiO2-c |  |  | Perovskite | Spiro-MeOTAD |  |  |  | Au | 0.1 | nip | FALSE | MA | Pb | I | 3 |  | 1.6 | 1 | Spin-coating | DMF; DMSO; Methanol | 4; 1; 0.25 | Chlorobenzene | FALSE | Unknown | Unknown | 19.51 |  | TRUE | ISOS-D-1 | Dark | FALSE | Open circuit | 25.0; 25.0 | Ambient |  | 720 | FALSE | 90 | 1440
2020-03-12 | SLG | FTO | TiO2-c |  |  | Perovskite | Spiro-MeOTAD |  |  |  | Au | 0.09 | nip | FALSE | Cs; FA; MA | Pb | Br; I | 0.65; 2.35 | PbI2-bipyridine | 1.59 | 1 | Spin-coating | DMF; DMSO | 4; 1 | Ethyl acetate | FALSE | Unknown | Unknown | 21.18 | 19.02 | TRUE | ISOS-L-1 | White LED | FALSE | Open circuit | nan; nan | Air | 50 | 75 | FALSE | 90 | 150
2018-09-10 | SLG | FTO | TiO2-c |  |  | Perovskite | Spiro-MeOTAD |  |  |  | Au | 0.1 | nip | FALSE | MA | Pb | I | 3 | Side-chain liquid crystalline polymer (SCLCP) | 1.55 | 1 | Spin-coating | DMF; DMSO | 7; 1 | Diethyl ether | TRUE | Unknown | Unknown | 20.63 |  | TRUE | ISOS-L-1 |  | FALSE | Open circuit | 50.0; 50.0 | Ambient |  | 60 | FALSE | 90 | 120
2019-02-08 | SLG | FTO | TiO2-c |  |  | Perovskite | Spiro-MeOTAD |  |  |  | Au | 0.049 | nip | FALSE | Cs; FA; MA | Pb | Br; I | 0.45; 2.55 | CsPbr3 | nan | 1 | Spin-coating | DMF; DMSO | 4; 1 | Chlorobenzene | FALSE | Unknown | Unknown | 20.6 |  | TRUE | ISOS-L-1I | Solar simulator | FALSE | MPPT | 25.0; 25.0 | N2 | 0 | 500 | FALSE | 90 | 1000
2019-11-06 | SLG | ITO | TiO2-c |  |  | Perovskite | Spiro-MeOTAD |  |  |  | Au | 0.049 | nip | FALSE | Cs; FA; MA | Pb | Br; I | 0.48; 2.52 | CsCl |  | 2 | Spin-coating >> Spin-coating | DMF; DMSO >> IPA | 4; 1 >> 1 | Unknown | FALSE | Unknown | Unknown | 21.5 |  | TRUE | ISOS-L-1I | Xenon | TRUE | MPPT | 25.0; 25.0 | N2 | 0 | 200 | FALSE | 90 | 400
2019-04-05 | SLG | FTO | WOx |  |  | Perovskite | Spiro-MeOTAD |  |  |  | Au | 0.15 | nip | FALSE | MA | Pb | I | 3 | Cl | 1.6 | 1 | Spin-coating | GBL; NMP | 1; 5 | Diethyl ether | FALSE | Unknown | Unknown | 11.95 | 10.99 | TRUE | ISOS-D-1 | Dark | FALSE | Open circuit | 25.0; 25.0 | Air | 30 | 504 | FALSE | 90 | 1008
2019-04-05 | SLG | FTO | WOx |  |  | Perovskite | Spiro-MeOTAD |  |  |  | Au | 0.15 | nip | FALSE | MA | Pb | I | 3 | Cl | 1.6 | 1 | Spin-coating | GBL; NMP | 1; 5 | Diethyl ether | FALSE | Unknown | Unknown | 11.4 | 9.44 | TRUE | ISOS-D-1 | Dark | FALSE | Open circuit | 25.0; 25.0 | Air | 30 | 504 | FALSE | 90 | 1008
2019-04-05 | SLG | FTO | WOx |  |  | Perovskite | Spiro-MeOTAD |  |  |  | Au | 0.15 | nip | FALSE | MA | Pb | I | 3 | Cl | 1.6 | 1 | Spin-coating | GBL; NMP | 1; 5 | Diethyl ether | FALSE | Unknown | Unknown | 11.06 | 9.29 | TRUE | ISOS-D-1 | Dark | FALSE | Open circuit | 25.0; 25.0 | Air | 30 | 504 | FALSE | 90 | 1008
2018-11-07 | SLG | FTO | ZnO |  |  | Perovskite | Spiro-MeOTAD |  |  |  | Au | 0.1 | nip | TRUE | MA | Pb | I | 3 |  | 1.6 | 2 | Spin-coating >> Spin-coating | DMF >> IPA | 1 >> 1 | Unknown | FALSE | Unknown | Unknown | 14.47 | 11.46 | TRUE | ISOS-D-1 | Dark | FALSE | Open circuit | 25.0; 25.0 | Air | 40 | 1400 | FALSE | 90 | 2800
2019-07-19 | SLG | FTO | TiO2-c | SnO2-c |  | Perovskite | Spiro-MeOTAD |  |  |  | Au | 0.09 | nip | FALSE | Cs; FA; MA | Pb | Br; I | 0.51; 2.49 |  |  | 1 | Spin-coating | DMF; DMSO | 4; 1 | Chlorobenzene | FALSE | Unknown | Unknown | 17.9 |  | TRUE | ISOS-D-1I | Dark | FALSE | Open circuit | 25.0; 25.0 | Unknown |  | 576 | FALSE | 90 | 1152
2018-11-22 | SLG | FTO | SnO2-c | TiO2-mp |  | Perovskite | Spiro-MeOTAD |  |  |  | Au | 0.07 | nip-mp | FALSE | MA | Pb | I | 3 |  | 1.6 | 1 | Spin-coating | DMF; DMSO | 4; 1 | Toluene | FALSE | Unknown | Unknown | 16.8 | 15.17 | TRUE | ISOS-D-1 | Dark | FALSE | Open circuit | 25.0; 25.0 | Air |  | 1440 | FALSE | 90 | 2880
2019-03-02 | SLG | FTO | TiO2-c | TiO2-mp |  | Perovskite | Spiro-MeOTAD |  |  |  | Au | 0.1 | nip-mp | FALSE | Cs; MA | Pb | Br; I | 0.06; 2.94 | CsPbBr-np | 1.6 | 1 | Spin-coating | DMF; DMSO | 7; 3 | Chlorobenzene | FALSE | Unknown | Unknown | 20.46 | 20.09 | TRUE | ISOS-D-1 | Dark | FALSE | Open circuit | 30.0; 30.0 | Air | 35 | 500 | FALSE | 90 | 1000
2019-10-14 | SLG | FTO | TiO2-c | TiO2-mp |  | Perovskite | Spiro-MeOTAD |  |  |  | Au | 0.06 | nip-mp | FALSE | MA | Pb | I | 3 | FeOOH-QDs | 1.58 | 1 | Spin-coating | DMF | 1 | Chlorobenzene | FALSE | Unknown | Unknown | 19.1 |  | TRUE | ISOS-D-2 | Dark | FALSE | Open circuit | 85.0; 85.0 | Air | 10 | 360 | FALSE | 90 | 720
2019-03-28 | SLG | FTO | TiO2-c | TiO2-mp |  | Perovskite | Spiro-MeOTAD |  |  |  | Au | 0.2 | nip-mp | FALSE | FA; MA | Pb | Br; I | 0.45; 2.55 |  |  | 1 | Spin-coating | DMF; DMSO | 4; 1 | Chlorobenzene | FALSE | Unknown | Unknown | 18.26 |  | TRUE | ISOS-D-1 | Dark | FALSE | Open circuit | 25.0; 25.0 | Ambient |  | 2160 | FALSE | 90 | 4320
2019-10-08 | SLG | FTO | TiO2-c | TiO2-mp |  | Perovskite | Spiro-MeOTAD |  |  |  | Au | 0.16 | nip-mp | FALSE | FA | Pb | I | 3 | 5-AVAI | 1.48 | 1 | Spin-coating | DMF; DMSO | 4; 1 | Chlorobenzene | FALSE | Unknown | Unknown | 18.94 |  | TRUE | ISOS-L-1I | Light | FALSE | MPPT | 25.0; 25.0 | Unknown |  | 300 | TRUE | 90 | 600
2017-04-29 | SLG | FTO | TiO2-c | TiO2-mp |  | Perovskite | Spiro-MeOTAD |  |  |  | Au | 0.16 | nip-mp | FALSE | MA | Pb | I | 3 | 2-pyridylthiourea | 1.6 | 1 | Spin-coating | DMF; DMSO | 4; 1 | Chlorobenzene | FALSE | Unknown | Unknown | 18.2 | 18 | TRUE | ISOS-D-1 | Dark | FALSE | Open circuit | 25.0; 25.0 | Air | 55 | 720 | FALSE | 90 | 1440
2018-12-12 | SLG | FTO | TiO2-c | TiO2-mp |  | Perovskite | Spiro-MeOTAD |  |  |  | Au | 0.05 | nip-mp | FALSE | MA | Pb | I | 3 |  | 1.6 | 1 | Spin-coating | DMF; DMSO | 4; 1 | Diethyl ether | FALSE | Unknown | Unknown |  |  | TRUE | ISOS-D-1 | Dark | FALSE | Open circuit | 25.0; 25.0 | Air | 40 | 1200 | FALSE | 90 | #DIV/0! |  | 95
2017-09-18 | SLG | FTO | TiO2-c | TiO2-mp |  | Perovskite | Spiro-MeOTAD |  |  |  | Au | 0.2 | nip-mp | FALSE | FA; MA | Pb | Br; I | 0.45; 2.55 | KI | 1.6 | 1 | Spin-coating | DMF; DMSO | 4; 1 | Chlorobenzene | FALSE | Unknown | Unknown | 20.32 | 20.06 | TRUE | ISOS-D-1I | Dark | FALSE | Open circuit | 25.0; 25.0 | Dry air |  | 888 | FALSE | 90 | 1776
2018-09-18 | SLG | FTO | TiO2-c | TiO2-mp |  | Perovskite | Spiro-MeOTAD |  |  |  | Au | 0.1 | nip-mp | FALSE | MA | Pb | I | 3 |  | 1.6 | 2 | Spin-coating >> Gas reaction | DMF >> none | 1 >> 1 | Unknown | FALSE | Unknown | Unknown | 17.3 |  | TRUE | ISOS-L-1I | Light | FALSE | MPPT | 28.0; 28.0 | Unknown |  | 800 | FALSE | 90 | 1600
2019-01-11 | SLG | FTO | TiO2-c | TiO2-mp |  | Perovskite | Spiro-MeOTAD |  |  |  | Au | 0.1 | nip-mp | FALSE | MA | Pb | I | 3 |  | 1.6 | 1 | Spin-coating | DMF; DMSO | 4; 1 | Ethyl acetate | FALSE | Unknown | Unknown |  |  | TRUE | ISOS-D-1 | Dark | FALSE | Open circuit | 25.0; 25.0 | Air |  | 720 | FALSE | 90 | #DIV/0!
2019-10-14 | SLG | FTO | TiO2-c | TiO2-mp |  | Perovskite | Spiro-MeOTAD |  |  |  | Au | 0.09 | nip-mp | FALSE | FA ¦ EDA | Pb ¦ Pb | I ¦ I | 3 ¦ 10 |  |  | 2 | Spin-coating >> Dropcasting | DMF; DMSO >> IPA | 4; 1 >> 1 | Chlorobenzene | FALSE | Unknown | Unknown | 17.96 | 16.88 | TRUE | ISOS-L-1 | Light | FALSE | Open circuit | 25.0; 25.0 | Air | 30 | 500 | FALSE | 90 | 1000
2019-08-22 | SLG | FTO | TiO2-c | TiO2-mp |  | Perovskite | Spiro-MeOTAD |  |  |  | Au | 0.096 | nip-mp | FALSE | FA; MA | Pb | Br; I | 0.45; 2.55 |  |  | 1 | Spin-coating | DMF; DMSO | 4; 1 | Chlorobenzene | FALSE | Unknown | Unknown | 18.51 | 19.5 | TRUE | ISOS-D-1I | Dark | FALSE | Open circuit | 25.0; 25.0 | Unknown |  | 500 | FALSE | 90 | 1000
2018-01-31 | SLG | FTO | TiO2-c | TiO2-mp |  | Perovskite | Spiro-MeOTAD |  |  |  | Au | 0.12 | nip-mp | FALSE | Cs | Pb | Br; I | 2.9; 0.1 |  | 2.38 | 2 | Spin-coating >> CBD | DMF >> IPA | 1 >> 1 | Unknown | FALSE | Unknown | Unknown | 3.98 |  | TRUE | ISOS-D-1I | Dark | FALSE | Open circuit | 25.0; 25.0 | N2 | 0 | 144 | FALSE | 90 | 288
2018-12-22 | SLG | FTO | TiO2-c | TiO2-mp |  | Perovskite | Spiro-MeOTAD |  |  |  | Au | 0.1 | nip-mp | FALSE | MA | Pb | I | 3 |  | 1.6 | 1 | Spin-coating | DMF; DMSO | 7; 3 | Chlorobenzene | FALSE | Unknown | Unknown | 20.02 | 19.74 | TRUE | ISOS-D-1 | Dark | FALSE | Open circuit | 25.0; 25.0 | Air | 50 | 480 | FALSE | 90 | 960
2017-01-23 | SLG | FTO | TiO2-c | TiO2-mp |  | Perovskite | Spiro-MeOTAD |  |  |  | Au | 0.65 | nip-mp | FALSE | FA; MA | Pb | Br; I | 0.45; 2.55 | Rb |  | 1 | Spin-coating | DMF; DMSO | 4; 1 | N2 | FALSE | Unknown | Unknown | 20 | 19.8 | TRUE | ISOS-D-1 | Dark | FALSE | Open circuit | 25.0; 25.0 | Ambient |  | 672 | FALSE | 90 | 1344
2019-02-01 | SLG | FTO | TiO2-c | TiO2-mp |  | Perovskite | Spiro-MeOTAD |  |  |  | Au | 0.159 | nip-mp | FALSE | Cs; FA; MA | Pb | I | 3 |  |  | 2 | Spin-coating >> Spin-coating | DMF >> IPA | 1 >> 1 | Unknown | FALSE | Unknown | Unknown | 18.4 | 17.4 | TRUE | ISOS-D-1I | Dark | FALSE | Open circuit | 25.0; 25.0 | Dry air |  | 240 | FALSE | 90 | 480
2019-02-01 | SLG | FTO | TiO2-c | TiO2-mp |  | Perovskite | Spiro-MeOTAD |  |  |  | Au | 0.159 | nip-mp | FALSE | Cs; FA; MA | Pb | I | 3 |  |  | 2 | Spin-coating >> Spin-coating | DMF >> IPA | 1 >> 1 | Unknown | FALSE | Unknown | Unknown | 16.3 | 15.4 | TRUE | ISOS-D-1I | Dark | FALSE | Open circuit | 25.0; 25.0 | Dry air |  | 240 | FALSE | 90 | 480
2018-11-21 | SLG | FTO | TiO2-c | TiO2-mp |  | Perovskite | Spiro-MeOTAD |  |  |  | Au | 0.1 | nip-mp | FALSE | MA | Pb | I | 3 |  | 1.6 | 1 | Spin-coating | DMF | 1 | Diethyl ether | FALSE | Unknown | Unknown | 18.83 | 16.68 | TRUE | ISOS-D-2 | Dark | FALSE | Open circuit | 85.0; 85.0 | Air | 45 | 200 | FALSE | 90 | 400
2017-01-03 | SLG | FTO | TiO2-c | TiO2-mp |  | Perovskite | Spiro-MeOTAD |  |  |  | Au | 0.16 | nip-mp | FALSE | FA; MA | Pb | Br; I | 0.45; 2.55 |  |  | 2 | Spin-coating >> Spin-coating | DMF; DMSO >> IPA | 4; 1 >> 1 | Chlorobenzene | FALSE | Unknown | Unknown | 20.5 | 20.08 | TRUE | ISOS-D-1 | Dark | FALSE | Open circuit | 25.0; 25.0 | Air | 10 | 400 | FALSE | 90 | 800
2017-09-04 | SLG | FTO | TiO2-c | TiO2-mp |  | Perovskite | Spiro-MeOTAD |  |  |  | Au | 3.6 | nip-mp | TRUE | MA | Pb | I | 3 |  | 1.58 | 2 | Dropcasting >> Pneumatic pressure | Methylamine >> Methylamine | 1 >> 1 | Unknown | FALSE | Unknown | Unknown | 15.7 | 13.9 | TRUE | ISOS‐L‐1 | Solar simulator | TRUE | MPPT | 45.0; 45.0 | Air |  | 500 | FALSE | 90 | 1000
2019-06-26 | SLG | FTO | TiO2-c | TiO2-mp |  | Perovskite | Spiro-MeOTAD |  |  |  | Au | 0.1 | nip-mp | FALSE | MA | Pb | I | 3 | CsPbBr3-np | 1.6 | 1 | Spin-coating | DMF; DMSO | 7; 3 | Chlorobenzene | FALSE | Unknown | Unknown | 20.46 | 20.09 | TRUE | ISOS-D-1 | Dark | FALSE | Open circuit | 30.0; 30.0 | Air | 40 | 500 | FALSE | 90 | 1000
2019-06-07 | SLG | FTO | TiO2-c | TiO2-mp |  | Perovskite | Spiro-MeOTAD |  |  |  | Au | 0.16 | nip-mp | FALSE | Cs; FA; MA ¦ (FEA) | Pb ¦ Pb | I ¦ I | 3 ¦ 4 |  |  | 2 | Spin-coating >> Spin-coating | DMF; DMSO >> DMF; DMSO | 4; 1 >> 4; 1 | Chlorobenzene | FALSE | Unknown | Unknown | 22.16 |  | TRUE | ISOS-L-1 | Light | FALSE | MPPT | 25.0; 25.0 | Air | 40 | 1000 | FALSE | 90 | 2000 |  | 90
2018-08-22 | SLG | FTO | TiO2-c | TiO2-mp |  | Perovskite | Spiro-MeOTAD |  |  |  | Au | 0.096 | nip-mp | FALSE | FA; MA | Pb | Br; I | 0.45; 2.55 |  |  | 1 | Spin-coating | DMF; DMSO | 9; 1 | Chlorobenzene | FALSE | Unknown | Unknown | 19.38 |  | TRUE | ISOS-D-1 | Dark | FALSE | Open circuit | 25.0; 25.0 | Air | 20 | 800 | FALSE | 90 | 1600
2019-05-02 | SLG | FTO | TiO2-c | TiO2-mp |  | Perovskite | Spiro-MeOTAD |  |  |  | Au | 0.12 | nip-mp | FALSE | FA; MA | Pb | I | 3 |  |  | 1 | Spin-coating | DMF | 1 | Chlorobenzene | FALSE | Unknown | Unknown | 17.42 |  | TRUE | ISOS-L-1 | Light | FALSE | Open circuit | 25.0; 25.0 | Air | 70 | 200 | FALSE | 90 | 400
2014-07-22 | SLG | FTO | TiO2-c | TiO2-mp |  | Perovskite | Spiro-MeOTAD |  |  |  | Au | 0.1 | nip-mp | FALSE | MA | Pb | I | 3 |  | 1.6 | 2 | Spin-coating >> CBD | DMF >> IPA | 1 >> 1 | Unknown | FALSE | Unknown | Unknown | 10.34 |  | TRUE | ISOS-L-1I | Light | FALSE | Open circuit | 25.0; 25.0 | N2 | 0 | 0.17 | FALSE | 90 | 0.34
2018-07-03 | SLG | FTO | TiO2-c | TiO2-mp |  | Perovskite | Spiro-MeOTAD |  |  |  | Au | 0.1 | nip-mp | FALSE | MA | Pb | I | 3 | Mg | 1.55 | 1 | Spin-coating | DMF; DMSO | 4; 1 | Ethyl acetate | FALSE | Unknown | Unknown | 17.8 |  | TRUE | ISOS-D-1 | Dark | FALSE | Open circuit | 25.0; 25.0 | Air | 30 | 600 | FALSE | 90 | 1200
2019-11-03 | SLG | FTO | TiO2-c | TiO2-mp |  | Perovskite | Spiro-MeOTAD |  |  |  | Au | 0.1757 | nip-mp | FALSE | MA | Pb | I | 3 | Agarose | 1.6 | 1 | Spin-coating | DMF; DMSO | 1; 4 | Ethyl acetate | FALSE | Unknown | Unknown | 14.66 |  | TRUE | ISOS-L-1 | Light | FALSE | Open circuit | 25.0; 25.0 | Air | 70 | 1392 | FALSE | 90 | 2784
2018-11-13 | SLG | FTO | TiO2-c | TiO2-mp |  | Perovskite | Spiro-MeOTAD |  |  |  | Au | 0.09 | nip-mp | FALSE | FA; MA ¦ (NH4); FA | Pb ¦ Pb | I ¦ I | 2.55 ¦ 28.4 |  |  | 1 | Spin-coating | DMF; DMSO | 4; 1 | Chlorobenzene | FALSE | Unknown | Unknown | 18.63 | 18.27 | TRUE | ISOS-D-1 | Dark | FALSE | Open circuit | 25.0; 25.0 | Air | 10 | 4000 | FALSE | 90 | 8000 |  | 87
2019-07-08 | SLG | FTO | TiO2-c | TiO2-mp |  | Perovskite | Spiro-MeOTAD |  |  |  | Au | 0.16 | nip-mp | FALSE | Cs; FA; MA | Pb | Br; I | 0.24; 2.76 |  |  | 2 | Spin-coating >> Spin-coating | DMF; DMSO >> IPA | 4; 1 >> 1 | Chlorobenzene | FALSE | Unknown | Unknown | 22.3 | 21.2 | TRUE | ISOS-L-1I | White LED | FALSE | MPPT | 25.0; 25.0 | N2 | 0 | 550 | FALSE | 90 | 1100
2018-10-08 | SLG | FTO | TiO2-c | TiO2-mp |  | Perovskite | Spiro-MeOTAD |  |  |  | Au | 0.16 | nip-mp | FALSE | FA; MA | Pb | Br; I | 0.5; 2.5 | BrPh-Thr; bis-PCBM |  | 1 | Spin-coating | DMF; DMSO | 4; 1 | Chlorobenzene | FALSE | Unknown | Unknown | 21.6 | 21.7 | TRUE | ISOS-L-1I | Xenon | FALSE | MPPT | 25.0; 25.0 | N2 | 0 | 1500 | TRUE | 90 | 3000
2020-01-03 | SLG | FTO | TiO2-c | TiO2-mp |  | Perovskite | Spiro-MeOTAD |  |  |  | Au | 0.16 | nip-mp | FALSE | MA | Pb | I | 3 |  | 1.6 | 1 | Spin-coating | DMSO | 1 | Unknown | FALSE | Unknown | Unknown | 17.8 |  | TRUE | ISOS-D-1I | Dark | FALSE | Open circuit | 25.0; 25.0 | Unknown |  | 720 | FALSE | 90 | 1440
2018-09-27 | SLG | FTO | TiO2-c | TiO2-mp |  | Perovskite | Spiro-MeOTAD |  |  |  | Au | 0.1 | nip-mp | FALSE | (NH4); FA; MA | Pb | Br; I | 0.45; 24.14 |  |  | 1 | Spin-coating | DMF; DMSO | 4; 1 | Chlorobenzene | FALSE | Unknown | Unknown | 18.25 | 18.21 | TRUE | ISOS-D-1I | Dark | FALSE | Open circuit | 25.0; 25.0 | Unknown |  | 1000 | FALSE | 90 | 2000 |  | 90
2019-03-20 | SLG | FTO | TiO2-c | TiO2-mp |  | Perovskite | Spiro-MeOTAD |  |  |  | Au | 0.1 | nip-mp | FALSE | Cs; FA; MA | Pb | Br; I | 0.5; 2.5 |  |  | 1 | Spin-coating | DMF; DMSO | 4; 1 | Chlorobenzene | FALSE | Unknown | Unknown | 16.64 |  | TRUE | ISOS-D-1 | Dark | FALSE | Open circuit | 25.0; 25.0 | Ambient |  | 1 | FALSE | 90 | 2
2018-02-27 | SLG | FTO | TiO2-c | TiO2-mp |  | Perovskite | Spiro-MeOTAD |  |  |  | Au | 0.16 | nip-mp | FALSE | FA; MA | Pb | Br; I | 0.45; 2.55 |  | 1.58 | 1 | Spin-coating | DMF; DMSO | 4; 1 | Chlorobenzene | FALSE | Unknown | Unknown | 19.14 |  | TRUE | ISOS-D-1 | Dark | FALSE | Open circuit | 25.0; 25.0 | Air | 20 | 500 | FALSE | 90 | 1000
2019-01-24 | SLG | FTO | TiO2-c | TiO2-mp |  | Perovskite | Spiro-MeOTAD |  |  |  | Au | 0.09 | nip-mp | FALSE | FA; MA | Pb | Br; I | 0.49; 2.51 | Unknown | 1.63 | 1 | Spin-coating | DMF; DMSO | 4; 1 | Chlorobenzene | FALSE | Unknown | Unknown |  |  | TRUE | ISOS-D-1 | Dark | FALSE | Open circuit | 24.0; 24.0 | Air | 50 | 1296 | FALSE | 90 | #DIV/0! |  | 91
2020-02-21 | SLG | FTO | TiO2-c | TiO2-mp |  | Perovskite | Spiro-MeOTAD |  |  |  | Au | 0.09 | nip-mp | FALSE | MA | Pb | I | 3 | nan | nan | 2 | Spin-coating >> Spin-coating | DMSO; Acetonitrile >> IPA | 7; 3 >> 1 | Unknown | FALSE | Unknown | Unknown |  |  | TRUE | ISOS-T-1 | Dark | FALSE | Open circuit | 25; 85 | Air |  |  | FALSE | 90 | #DIV/0!
2020-02-21 | SLG | FTO | TiO2-c | TiO2-mp |  | Perovskite | Spiro-MeOTAD |  |  |  | Au | 0.09 | nip-mp | FALSE | MA | Pb; Sr | I | 3 | nan | nan | 2 | Spin-coating >> Spin-coating | DMSO; Acetonitrile >> IPA | 7; 3 >> 1 | Unknown | FALSE | Unknown | Unknown |  |  | TRUE | ISOS-T-1 | Dark | FALSE | Open circuit | 25; 85 | Air |  |  | FALSE | 90 | #DIV/0!
2020-02-21 | SLG | FTO | TiO2-c | TiO2-mp |  | Perovskite | Spiro-MeOTAD |  |  |  | Au | 0.09 | nip-mp | FALSE | MA | Pb; Sr | I | 3 | nan | nan | 2 | Spin-coating >> Spin-coating | DMSO; Acetonitrile >> IPA | 7; 3 >> 1 | Unknown | FALSE | Unknown | Unknown |  |  | TRUE | ISOS-T-1 | Dark | FALSE | Open circuit | 25; 85 | Air |  |  | FALSE | 90 | #DIV/0!
2020-03-11 | SLG | FTO | TiO2-c | TiO2-mp |  | Perovskite | Spiro-MeOTAD |  |  |  | Au |  | nip-mp | FALSE | FA; MA | Pb | Br; I |  | nan | nan | 2 | Spin-coating >> Spin-coating | Unknown | nan | Chlorobenzene | FALSE | Unknown | Unknown | 21.38 |  | TRUE | ISOS-D-1 | Dark | FALSE | Open circuit | nan; nan | Unknown | 35 | 600 | FALSE | 90 | 1200
2020-02-14 | SLG | FTO | TiO2-c | TiO2-mp |  | Perovskite | Spiro-MeOTAD |  |  |  | Au | 0.16 | nip-mp | FALSE | MA | Pb | I | 3 | TPA | 1.59 | 1 | Spin-coating | DMF; DMSO | 4; 1 | Toluene | FALSE | Unknown | Unknown | 18.7 |  | TRUE | ISOS-D-1I | Dark | FALSE | Open circuit | 25; 25 | Ar |  | 2000 | FALSE | 90 | 4000 |  | 93
2020-01-17 | SLG | FTO | TiO2-c | TiO2-mp |  | Perovskite | Spiro-MeOTAD |  |  |  | Au | 0.16 | nip-mp | FALSE | FA; MA | Pb | Br; I | 0.45; 2.55 | nan | 1.6 | 1 | Spin-coating | DMF; DMSO | 7; 3 | Chlorobenzene | FALSE | Unknown | Unknown | 16.53 | 15.12 | TRUE | ISOS-D-1 | Dark | FALSE | Open circuit | nan; nan | Air | 20 | 720 | FALSE | 90 | 1440 |  | 86
2020-04-24 | SLG | FTO | TiO2-c | TiO2-mp |  | Perovskite | Spiro-MeOTAD |  |  |  | Au | 0.115 | nip-mp | FALSE | Cs; FA; MA | Pb | Br; I | 0.5; 2.5 | Undoped | nan | 1 | Spin-coating | DMF; DMSO | 4; 1 | Chlorobenzene | FALSE | Unknown | Unknown | 18.03 |  | TRUE | ISOS-D-1 | Dark | FALSE | Open circuit | 25; 25 | Air | 65 | 1000 | FALSE | 90 | 2000 |  | 90
2019-03-18 | SLG | FTO | ZnO | TiO2-mp |  | Perovskite | Spiro-MeOTAD |  |  |  | Au | 0.09 | nip-mp | FALSE | MA | Pb | I | 3 |  | 1.6 | 1 | Spin-coating | DMF; DMSO | 10; 1 | Chlorobenzene | FALSE | Unknown | Unknown |  |  | TRUE | ISOS-D-1 | Dark | FALSE | Open circuit | 25.0; 25.0 | Air | 45 | 600 | FALSE | 90 | #DIV/0!
2018-07-13 | SLG | FTO | TiO2-c | TiO2-nw |  | Perovskite | Spiro-MeOTAD |  |  |  | Au | 0.1 | nip | FALSE | MA | Pb | I | 3 | Undoped | 1.6 | 1 | Spin-coating | DMF; DMSO | 4; 1 | Chlorobenzene | FALSE | Unknown | Unknown | 16.8 |  | TRUE | ISOS-D-1 | Dark | FALSE | Open circuit | 25.0; 25.0 | Ambient |  | 600 | FALSE | 90 | 1200
2018-12-10 | SLG | FTO | ZnO | ZnOS | TiO2-mp | Perovskite | Spiro-MeOTAD |  |  |  | Au | 0.1 | nip-mp | FALSE | Cs; FA; MA | Pb | Br; I | 0.69; 2.31 |  |  | 2 | Spin-coating >> Spin-coating | DMF; DMSO >> IPA | 7; 1 >> 1 | Unknown | FALSE | Unknown | Unknown | 20.71 | 20.33 | TRUE | ISOS-D-1 | Dark | FALSE | Open circuit | 25.0; 25.0 | Air | 30 | 1000 | FALSE | 90 | 2000 |  | 90
2019-07-03 | SLG | FTO | TiO2-c |  |  | Perovskite | Spiro-MeTAD |  |  |  | Au | 0.1 | nip | FALSE | (BEA); Cs; FA; MA | Pb | Br; I | 1.7; 0.83 |  |  | 1 | Spin-coating | DMF; DMSO | 4; 1 | Unknown | FALSE | Unknown | Unknown | 17.39 |  | TRUE | ISOS-D-1 | Dark | FALSE | Open circuit | 25.0; 25.0 | Air | 35 | 2400 | FALSE | 90 | 4800
2018-08-16 | SLG | ITO | PTAA |  |  | Perovskite | Ti |  |  |  | Au | 0.06 | pin | FALSE | MA | Pb | I | 3 |  | 1.6 | 2 | Spin-coating >> Spin-coating | DMF >> IPA | 1 >> 1 | Unknown | FALSE | Unknown | Unknown |  |  | TRUE | ISOS-D-1I | Dark | FALSE | Open circuit | 25.0; 25.0 | N2 | 0 | 960 | FALSE | 90 | #DIV/0!
2020-04-03 | SLG | FTO | TiO2-c | TiO2-mp |  | Perovskite | V1209 |  |  |  | Au | 0.16 | nip-mp | FALSE | Cs; FA; MA | Pb | Br; I | 0.17; 2.83 | nan | nan | 1 | Spin-coating | DMF; DMSO | 4; 1 | Trifluorotoluene | FALSE | Unknown | Unknown | 17.04 | 16.58 | TRUE | ISOS-L-1 | Solar simulator | FALSE | MPPT | nan; nan | Unknown |  | 270 | FALSE | 90 | 540
2020-04-03 | SLG | FTO | TiO2-c | TiO2-mp |  | Perovskite | V1225 |  |  |  | Au | 0.16 | nip-mp | FALSE | Cs; FA; MA | Pb | Br; I | 0.17; 2.83 | nan | nan | 1 | Spin-coating | DMF; DMSO | 4; 1 | Trifluorotoluene | FALSE | Unknown | Unknown | 17.67 | 17.39 | TRUE | ISOS-L-1 | Solar simulator | FALSE | MPPT | nan; nan | Unknown |  | 270 | FALSE | 90 | 540
2018-01-19 | SLG | FTO | TiO2-c |  |  | Perovskite | V885 |  |  |  | Au | 0.16 | nip | FALSE | Cs; FA; MA | Pb | Br; I | 0.45; 2.55 |  |  | 1 | Spin-coating | DMF; DMSO | 4; 1 | Trifluorotoluene | FALSE | Unknown | Unknown | 18.92 | 18.65 | TRUE | ISOS-D-2 | Dark | FALSE | Open circuit | 80.0; 80.0 | Air | 5 | 350 | FALSE | 90 | 700
2018-01-19 | SLG | FTO | TiO2-c |  |  | Perovskite | V886 |  |  |  | Au | 0.16 | nip | FALSE | Cs; FA; MA | Pb | Br; I | 0.45; 2.55 |  |  | 1 | Spin-coating | DMF; DMSO | 4; 1 | Trifluorotoluene | FALSE | Unknown | Unknown | 18.45 | 18.38 | TRUE | ISOS-D-2 | Dark | FALSE | Open circuit | 80.0; 80.0 | Air | 5 | 350 | FALSE | 90 | 700
2018-01-19 | SLG | FTO | TiO2-c |  |  | Perovskite | V911 |  |  |  | Au | 0.16 | nip | FALSE | Cs; FA; MA | Pb | Br; I | 0.45; 2.55 |  |  | 1 | Spin-coating | DMF; DMSO | 4; 1 | Trifluorotoluene | FALSE | Unknown | Unknown | 18.86 | 18.59 | TRUE | ISOS-D-2 | Dark | FALSE | Open circuit | 80.0; 80.0 | Air | 5 | 350 | FALSE | 90 | 700
2018-08-07 | SLG | FTO | SnO2-c |  |  | Perovskite | WO3 | Spiro-MeOTAD |  |  | Au | 0.09 | nip | FALSE | Cs; FA; MA | Pb | Br; I | 0.51; 2.49 |  |  | 1 | Spin-coating | DMF; DMSO | 4; 1 | Chlorobenzene | FALSE | Unknown | Unknown | 21.44 | 18.9 | TRUE | ISOS-D-2I | Dark | FALSE | Open circuit | 100.0; 100.0 | N2 | 0 | 410 | FALSE | 90 | 820
2018-06-12 | SLG | FTO | TiO2-c | TiO2-mp |  | Perovskite | WT3 |  |  |  | Au | 0.15 | nip-mp | FALSE | Cs; FA; MA | Pb | Br; I | 0.51; 2.49 |  |  | 1 | Spin-coating | DMF; DMSO | 4; 1 | Trifluorotoluene | FALSE | Unknown | Unknown | 19.44 |  | TRUE | ISOS-D-1 | Dark | FALSE | Open circuit | 25.0; 25.0 | Air | 40 | 800 | FALSE | 90 | 1600
2019-02-11 | SLG | FTO | TiO2-c | TiO2-mp |  | Perovskite | YN3 |  |  |  | Au | 0.1 | nip-mp | FALSE | FA; MA | Pb | Br; I | 0.45; 2.55 |  |  | 1 | Spin-coating | DMF; DMSO | 4; 1 | Chlorobenzene | FALSE | Unknown | Unknown | 18.84 | 18.55 | TRUE | ISOS-D-1 | Dark | FALSE | Open circuit | 25.0; 25.0 | Air | 42.5 | 300 | FALSE | 90 | 600
2019-03-25 | SLG | FTO | TiO2-c | TiO2-mp |  | Perovskite | YT1 |  |  |  | Au | 0.09 | nip-mp | FALSE | FA; MA | Pb | Br; I | 0.45; 2.55 |  | 1.6 | 1 | Spin-coating | DMF; DMSO | 4; 1 | Chlorobenzene | FALSE | Unknown | Unknown | 17.66 | 17.19 | TRUE | ISOS-L-1 | Light | FALSE | Open circuit | 25.0; 25.0 | Air | 35 | 600 | FALSE | 90 | 1200
2020-01-31 | SLG | ITO | NiO-c |  |  | Perovskite | ZnO-np |  |  |  | Au | 0.09 | pin | FALSE | Cs | Pb | I | 3 | (adamantan‐1‐yl)methanammonium; HI |  | 1 | Spin-coating | DMF | 1 | Unknown | FALSE | Unknown | Unknown | 11.07 |  | TRUE | ISOS-L-2I | Solar simulator | FALSE | Open circuit | 60.0; 60.0 | N2 | 0 | 3000 | FALSE | 90 | 6000
2019-03-27 | SLG | ITO | TiO2-c | C60 |  | Perovskite |  | Spiro-MeOTAD |  |  | Au | 1 | nip | FALSE | FA; MA | Pb | Br; I | 0.45; 2.55 |  |  | 1 | Spin-coating | DMF; DMSO | 4; 1 | Chlorobenzene | FALSE | Unknown | Unknown | 19.38 | 19.01 | TRUE | ISOS-L-1 | White LED | FALSE | Open circuit | 25.0; 25.0 | Air | 45 | 1000 | FALSE | 90 | 2000 |  | 90
2018-01-22 | SLG | ITO | PEDOT:PSS |  |  | Perovskite | PCBM-60 | AZO-np | SnO2-c |  | Ag | 0.1 | pin | FALSE | MA | Pb | I | 3 |  | 1.6 | 1 | Spin-coating | Unknown |  | Unknown | FALSE | Unknown | Unknown | 12.6 | 11.2 | TRUE | ISOS-D-1 | Dark | FALSE | Open circuit | 25.0; 25.0 | Air | 60 | 1000 | FALSE | 90 | 2000 |  | 90
2018-01-22 | SLG | ITO | PEDOT:PSS |  |  | Perovskite | PCBM-60 | AZO-np | SnO2-c |  | Ag | 0.1 | pin | FALSE | MA | Pb | I | 3 |  | 1.6 | 1 | Spin-coating | Unknown |  | Unknown | FALSE | Unknown | Unknown | 12.7 | 11.2 | TRUE | ISOS-D-1 | Dark | FALSE | Open circuit | 25.0; 25.0 | Air | 60 | 1000 | FALSE | 90 | 2000 |  | 90
2018-12-28 | SLG | ITO | TFB |  |  | Perovskite | C60 | B4PyMPM |  |  | Ag | 0.09 | pin | FALSE | MA | Pb | I | 3 |  | 1.6 | 1 | Spin-coating | DMF | 1 | Chlorobenzene | FALSE | Unknown | Unknown | 20.2 |  | TRUE | ISOS-D-1I | Dark | FALSE | Open circuit | 25.0; 25.0 | Unknown |  | 720 | FALSE | 90 | 1440
2018-12-12 | SLG | ITO | TAPC |  |  | Perovskite | PCBM-60 | BCB |  |  | Ag | 0.1 | pin | FALSE | MA | Pb | I | 3 |  | 1.6 | 1 | Spin-coating | DMF; NMP | 3; 2 | Toluene | FALSE | Unknown | Unknown | 18.29 |  | TRUE | ISOS-D-1 | Dark | FALSE | Open circuit | 25.0; 25.0 | Air | 40 | 200 | FALSE | 90 | 400
2018-05-28 | SLG | ITO | VOx | CuPc |  | Perovskite | C60 | BCP |  |  | Ag | 0.0706 | pin | FALSE | MA | Pb | I | 3 |  | 1.6 | 2 | Evaporation >> Spin-coating | none >> IPA | 1 >> 1 | Unknown | FALSE | Unknown | Unknown | 16.85 | 16.55 | TRUE | ISOS-D-1 | Dark | FALSE | Open circuit | 25.0; 25.0 | Air | 40 | 350 | FALSE | 90 | 700
2016-04-26 | SLG | ITO | CuOx |  |  | Perovskite | C60 | BCP |  |  | Ag | 0.1 | pin | FALSE | MA | Pb | I | 3 |  | 1.6 | 1 | Spin-coating | DMF | 1 | Chlorobenzene | FALSE | Unknown | Unknown | 16.6 | 16.2 | TRUE | ISOS-D-1 | Dark | FALSE | Open circuit | 25.0; 25.0 | Air |  | 200 | FALSE | 90 | 400
2019-03-28 | SLG | ITO | NiO-c |  |  | Perovskite | C60 | BCP |  |  | Ag | 0.12 | pin | FALSE | Cs; FA | Pb | Br; I | 0.17; 0.83 |  | 1.6 | 1 | Spin-coating | DMF; DMSO | 4; 1 | N2 | FALSE | Unknown | Unknown | 16.2 |  | TRUE | ISOS-D-1I | Dark | FALSE | Open circuit | 25.0; 25.0 | N2 | 0 | 4000 | FALSE | 90 | 8000
2019-07-11 | SLG | ITO | NiO-c |  |  | Perovskite | C60 | BCP |  |  | Ag | 0.1425 | pin | FALSE | Cs; FA; MA | Pb | Br; I | 0.15; 0.85 |  |  | 1 | Spin-coating | DMF; DMSO | 4; 1 | Chlorobenzene | TRUE | Unknown | Unknown | 19.49 |  | TRUE | ISOS-D-2I | Dark | FALSE | Open circuit | 80.0; 80.0 | N2 | 0 | 200 | FALSE | 90 | 400
2018-06-21 | SLG | ITO | PASQ-IDT |  |  | Perovskite | C60 | BCP |  |  | Ag | 0.06 | pin | FALSE | MA | Pb | I | 3 |  | 1.6 | 1 | Spin-coating | DMF; DMSO | 4; 1 | Chlorobenzene | FALSE | Unknown | Unknown | 18.29 |  | TRUE | ISOS-D-1 | Dark | FALSE | Open circuit | 25.0; 25.0 | Air | 25 | 500 | FALSE | 90 | 1000
2018-06-18 | PET | ITO | PEDOT:PSS |  |  | Perovskite | C60 | BCP | Ca |  | Al | 2.8 | pin | TRUE | MA | Pb | I | 3 |  | 1.59 | 1 | Spin-coating | DMSO; GBL | 1; 1 | Chlorobenzene | FALSE | Unknown | Unknown | 16 |  | TRUE | ISOS-D-2 | Dark | FALSE | Open circuit | 100.0; 100.0 | Air |  | 0.5 | TRUE | 90 | 1
2019-04-25 | PET | ITO | PEDOT:PSS |  |  | Perovskite | C60 | BCP |  |  | Ag | 0.1 | pin | FALSE | FA; MA | Pb | I | 3 | Pb(SCN)2 |  | 1 | Spin-coating | DMF; DMSO | 4; 1 | Ethyl acetate | TRUE | Glass cyclindrical tube | Unknown |  | 15.04 | TRUE | ISOS-D-1 | Dark | FALSE | Open circuit | 26.0; 26.0 | Air | 60 | 6000 | FALSE | 90 | #DIV/0! |  | 108
2018-11-30 | SLG | ITO | PEDOT:PSS |  |  | Perovskite | C60 | BCP |  |  | Ag | 0.09 | pin | FALSE | Cs; FA | Sn | I | 3 |  |  | 1 | Spin-coating | DMSO | 1 | Chlorobenzene | FALSE | Unknown | Unknown | 6 | 6.08 | TRUE | ISOS-D-1I | Dark | FALSE | Open circuit | 25.0; 25.0 | N2 | 0 | 2000 | FALSE | 90 | 4000
2019-09-09 | SLG | ITO | PEDOT:PSS |  |  | Perovskite | C60 | BCP |  |  | Ag | 0.09 | pin | FALSE | FA | Sn | I | 3 | SnF2 |  | 1 | Spin-coating | DMSO | 1 | Chlorobenzene | TRUE | SLG | UV-curable epoxy | 6.48 | 6.31 | TRUE | ISOS-L-1 | Solar simulator | TRUE | MPPT | 25.0; 25.0 | Air |  | 100 | FALSE | 90 | 200
2016-09-07 | SLG | ITO | PEDOT:PSS |  |  | Perovskite | C60 | BCP |  |  | Ag | 0.1 | pin | FALSE | MA | Pb | I | 3 |  | 1.6 | 1 | Spin-coating | DMF; DMSO | 4; 6 | Toluene | FALSE | Unknown | Unknown | 18.03 |  | TRUE | ISOS-D-1I | Dark | FALSE | Open circuit | 25.0; 25.0 | N2 | 0 | 720 | FALSE | 90 | 1440
2020-01-17 | SLG | ITO | PEDOT:PSS |  |  | Perovskite | C60 | BCP |  |  | Ag | 0.06 | pin | FALSE | FA; MA | Pb; Sn | I | 3 | SnCl2 |  | 1 | Spin-coating | DMF; DMSO | 4; 1 | Diethyl ether | FALSE | Unknown | Unknown | 18.34 | 19.03 | TRUE | ISOS-D-1I | Dark | FALSE | Open circuit | 25.0; 25.0 | Unknown |  | 500 | FALSE | 90 | 1000
2019-10-09 | SLG | ITO | PEDOT:PSS |  |  | Perovskite | C60 | BCP |  |  | Ag | 0.09 | pin | FALSE | FA | Sn | I | 3 | PPAI |  | 1 | Spin-coating | DMSO | 1 | Chlorobenzene | FALSE | Unknown | Unknown | 9.61 | 9.44 | TRUE | ISOS-D-1I | Dark | FALSE | Open circuit | 25.0; 25.0 | N2 | 0 | 1500 | FALSE | 90 | 3000
2018-06-07 | SLG | ITO | PEDOT:PSS |  |  | Perovskite | C60 | BCP |  |  | Ag | 0.1 | pin | FALSE | (1.3-Pr(NH3)2) | Pb | I | 3 | nan | 1.62 | 1 | Spin-coating | DMF; DMSO | 11; 1 | Unknown | FALSE | Unknown | Unknown | 5.1 |  | TRUE | ISOS-D-2 | Dark | FALSE | Open circuit | 80.0; 80.0 | Air | 85 | 30 | FALSE | 90 | 60
2019-12-14 | SLG | ITO | PEDOT:PSS; PEG |  |  | Perovskite | C60 | BCP |  |  | Ag | 0.09 | pin | FALSE | FA | Sn | I | 3 | CDTA; SnF2 | 1.4 | 1 | Spin-coating | DMSO | 1 | Chlorobenzene | TRUE | Unknown | Unknown | 10.32 | 10.17 | TRUE | ISOS-L-1 | Solar simulator | FALSE | Open circuit | nan; nan | Air | 30 | 1000 | FALSE | 90 | 2000 |  | 90
2020-01-20 | SLG | ITO | PTAA |  |  | Perovskite | C60 | BCP |  |  | Cu | 0.1 | pin | FALSE | Cs; FA; MA | Pb | Br; I | 0.24; 2.76 | OAm |  | 1 | Spin-coating | DMF; DMSO | 4; 1 | Chlorobenzene | FALSE | Unknown | Unknown | 23 |  | TRUE | ISOS-D-2I | Dark | FALSE | Open circuit | 85.0; 85.0 | N2 | 50 | 1000 | FALSE | 90 | 2000 |  | 90
2020-01-20 | SLG | ITO | PTAA |  |  | Perovskite | C60 | BCP |  |  | Cu | 0.1 | pin | FALSE | Cs; FA; MA | Pb | Br; I | 0.24; 2.76 | OAm |  | 1 | Spin-coating | DMF; DMSO | 4; 1 | Chlorobenzene | FALSE | Unknown | Unknown | 23 |  | TRUE | ISOS-L-1I | Solar simulator | TRUE | MPPT | 25.0; 25.0 | N2 | 0 | 1000 | FALSE | 90 | 2000 |  | 90
2018-11-26 | SLG | ITO | PTAA |  |  | Perovskite | C60 | BCP |  |  | Ag | 0.09 | pin | FALSE | MA | Pb | I | 3 |  | 1.6 | 1 | Spin-coating | DMF; DMSO | 7; 3 | Chlorobenzene | FALSE | Unknown | Unknown | 15.86 |  | TRUE | ISOS-D-1 | Dark | FALSE | Open circuit | 25.0; 25.0 | Air | 45 | 400 | FALSE | 90 | 800
2019-03-09 | SLG | ITO | PTAA |  |  | Perovskite | C60 | BCP |  |  | Cu | 0.08 | pin | FALSE | MA | Pb | I | 3 | 1,3-diaminopropane | 1.55 | 1 | Doctor blading | DMF | 1 | Unknown | FALSE | Unknown | Unknown | 21.7 |  | TRUE | ISOS-D-1 | Dark | FALSE | Open circuit | 25.0; 25.0 | Air | 50 | 1000 | FALSE | 90 | 2000 |  | 90
2020-01-24 | SLG | ITO | PTAA |  |  | Perovskite | C60 | BCP |  |  | Cu | 0.16 | pin | FALSE | MA | Pb | I | 3 | SrI2 | 1.6 | 1 | Spin-coating | DMF; DMSO | 6; 1 | Ethyl acetate | FALSE | Unknown | Unknown | 17.9 |  | TRUE | ISOS-L-1I | Solar simulator | TRUE | MPPT | 25; 25 | N2 |  | 1000 | FALSE | 90 | 2000 |  | 20
2020-08-10 | SLG | ITO | PTAA |  |  | Perovskite | C60 | BCP |  |  | Ag | 0.04 | pin | FALSE | BA; Cs; FA; MA | Pb | I | 16 | H2O | nan | 1 | Spin-coating | DMF; DMSO | 0.97; 0.03 | Unknown | FALSE | Unknown | Unknown | 18.04 |  | TRUE | ISOS-D-1 | Dark | FALSE | Open circuit | 60; 60 | N2 | 0 | 500 | FALSE | 90 | 1000
2020-08-10 | SLG | ITO | PTAA |  |  | Perovskite | C60 | BCP |  |  | Ag | 0.04 | pin | FALSE | BA; Cs; FA; MA | Pb | I | 16 | Undoped | nan | 1 | Spin-coating | DMF; DMSO | 0.97; 0.03 | Unknown | FALSE | Unknown | Unknown | 16.52 |  | TRUE | ISOS-D-1 | Dark | FALSE | Open circuit | 60; 60 | N2 | 0 | 500 | FALSE | 90 | 1000
2019-02-05 | SLG | FTO | NiO-c |  |  | Perovskite | C60; PCBM-60 | BCP |  |  | Ag | 0.1 | pin | FALSE | MA | Pb | Br; I | 0.3; 2.7 |  |  | 1 | Spin-coating | DMF; DMSO | 4; 1 | Toluene | FALSE | Unknown | Unknown | 18.05 |  | TRUE | ISOS-D-1 | Dark | FALSE | Open circuit | 25.0; 25.0 | Air | 15 | 240 | FALSE | 90 | 480
2019-07-09 | SLG | ITO | PEDOT:PSS |  |  | Perovskite | F1 | BCP | Mg |  | Ag | 0.16 | pin | FALSE | MA | Pb | I | 3 | nan | 1.6 | 1 | Spin-coating | DMF; NMP | 85; 15 | Toluene | FALSE | Unknown | Unknown | 11.4 | 7.7 | TRUE | ISOS-D-1 | Dark | FALSE | Open circuit | nan; nan | Air | 35 | 800 | FALSE | 90 | 1600
2019-05-02 | SLG | ITO | MoOx | PEDOT:PSS |  | Perovskite | PCBM-60 | BCP |  |  | Ag | 0.1058 | pin | FALSE | BA; Cs; FA; MA | Pb | I | 13 |  | 1.59 | 1 | Spin-coating | DMSO; GBL | 7; 3 | Unknown | TRUE | Unknown | Unknown |  |  | TRUE | ISOS-L-1 | Xenon | FALSE | Open circuit | 25.0; 25.0 | Air | 65 | 1500 | FALSE | 90 | #DIV/0!
2018-04-04 | SLG | ITO | WO3-nw | PEDOT:PSS |  | Perovskite | PCBM-60 | BCP |  |  | Ag | 0.04 | pin | FALSE | MA | Pb | I | 3 | Cl | 1.6 | 1 | Spin-coating | DMF | 1 | Unknown | FALSE | Unknown | Unknown |  |  | TRUE | ISOS-D-1I | Dark | FALSE | Open circuit | 25.0; 25.0 | N2 | 0 | 840 | FALSE | 90 | #DIV/0!
2018-08-06 | SLG | FTO | CuCrO2 |  |  | Perovskite | PCBM-60 | BCP |  |  | Ag | 0.06 | pin | FALSE | MA | Pb | I | 3 |  | 1.6 | 1 | Spin-coating | DMF; DMSO | 9; 1 | Chlorobenzene | FALSE | Unknown | Unknown | 13.1 | 13.4 | TRUE | ISOS-D-1 | Dark | FALSE | Open circuit | 26.0; 26.0 | Air | 48 | 220 | FALSE | 90 | 440
2019-10-23 | SLG | ITO | DMZ |  |  | Perovskite | PCBM-60 | BCP |  |  | Ag | 0.11 | pin | FALSE | MA | Pb | I | 3 |  | 1.6 | 1 | Spin-coating | DMF; DMSO | 4; 1 | Chlorobenzene | FALSE | Unknown | Unknown | 16.3 |  | TRUE | ISOS-D-1I | Dark | FALSE | Open circuit | 25.0; 25.0 | N2 | 0 | 1000 | FALSE | 90 | 2000 |  | 90
2019-10-23 | SLG | ITO | DMZ |  |  | Perovskite | PCBM-60 | BCP |  |  | Ag | 0.11 | pin | FALSE | MA | Pb | I | 3 |  | 1.6 | 1 | Spin-coating | DMF; DMSO | 4; 1 | Chlorobenzene | FALSE | Unknown | Unknown | 16.3 |  | TRUE | ISOS-D-1 | Dark | FALSE | Open circuit | 25.0; 25.0 | Air | 50 | 550 | FALSE | 90 | 1100
2016-09-29 | SLG | ITO | NiMgLiO |  |  | Perovskite | PCBM-60 | BCP |  |  | Ag | 0.09 | pin | FALSE | MA | Pb | I | 3 |  | 1.6 | 1 | Spin-coating | DMSO; GBL | 3; 7 | Chlorobenzene | FALSE | Unknown | Unknown | 17.09 | 18.1 | TRUE | ISOS-D-1 | Dark | FALSE | Open circuit | 25.0; 25.0 | Air | 30 | 720 | FALSE | 90 | 1440
2017-09-20 | SLG | FTO | NiO-c |  |  | Perovskite | PCBM-60 | BCP |  |  | Ag | 0.1 | pin | FALSE | MA | Pb | I | 3 |  | 1.6 | 1 | Spin-coating | DMF; DMSO | 1; 1 | Chlorobenzene | FALSE | Unknown | Unknown | 17.09 |  | TRUE | ISOS-D-1 | Dark | FALSE | Open circuit | 25.0; 25.0 | Air | 10 | 600 | FALSE | 90 | 1200
2019-06-21 | SLG | FTO | NiO-c |  |  | Perovskite | PCBM-60 | BCP |  |  | Ag | 0.0625 | pin | FALSE | MA | Pb | I | 3 |  | 1.6 | 2 | Spin-coating >> Spin-coating | DMF; DMSO >> IPA | 7; 3 >> 1 | Unknown | FALSE | Unknown | Unknown | 19.49 |  | TRUE | ISOS-D-1 | Dark | FALSE | Open circuit | 25.0; 25.0 | Air | 20 | 720 | FALSE | 90 | 1440
2019-08-10 | SLG | ITO | NiO-c |  |  | Perovskite | PCBM-60 | BCP |  |  | Ag | 0.075 | pin | FALSE | FA; MA | Pb | I | 3 | Cl |  | 2 | Spin-coating >> Spin-coating | DMF >> IPA | 1 >> 1 | Unknown | FALSE | Unknown | Unknown | 19.2 |  | TRUE | ISOS-L-1I | Light | FALSE | Open circuit | 25.0; 25.0 | Unknown |  | 4 | FALSE | 90 | 8
2018-10-05 | SLG | ITO | NiO-np |  |  | Perovskite | PCBM-60 | BCP |  |  | Ag | 0.1 | pin | FALSE | (PEA); FA | Sn | I | 3 | SCN; SnF2 |  | 1 | Spin-coating | DMF; DMSO | 4; 1 | Chlorobenzene | FALSE | Unknown | Unknown | 9.41 |  | TRUE | ISOS-D-1I | Dark | FALSE | Open circuit | 25.0; 25.0 | N2 | 0 | 600 | FALSE | 90 | 1200
2019-04-23 | SLG | ITO | PEDOT:PSS |  |  | Perovskite | PCBM-60 | BCP |  |  | Ag | 0.12 | pin | FALSE | MA | Pb | I | 3 | F-PEAI | 1.6 | 1 | Spin-coating | DMF | 1 | Unknown | FALSE | Unknown | Unknown | 14.5 | 14.3 | TRUE | ISOS-D-1 | Dark | FALSE | Open circuit | nan; nan | Air |  | 960 | FALSE | 90 | 1920
2018-05-15 | SLG | ITO | PEDOT:PSS |  |  | Perovskite | PCBM-60 | BCP |  |  | Ag | 0.1 | pin | FALSE | MA | Pb | I | 3 |  | 1.6 | 1 | Spin-coating | DMF; DMSO | 9; 1 | Toluene | FALSE | Unknown | Unknown | 15.88 |  | TRUE | ISOS-D-1 | Dark | FALSE | Open circuit | 25.0; 25.0 | Ambient |  | 288 | FALSE | 90 | 576
2019-02-01 | SLG | ITO | PEDOT:PSS |  |  | Perovskite | PCBM-60 | BCP |  |  | Ag | 0.08 | pin | FALSE | (5-AVA); FA | Sn | I | 16 | NH4Cl; SnF2 |  | 1 | Spin-coating | DMF; DMSO | 3; 1 | Toluene | FALSE | Unknown | Unknown | 8.71 |  | TRUE | ISOS-D-1I | Dark | FALSE | Open circuit | 25.0; 25.0 | N2 | 0 | 400 | FALSE | 90 | 800
2019-10-30 | SLG | ITO | PEDOT:PSS |  |  | Perovskite | PCBM-60 | BCP |  |  | Ag | 0.09408 | pin | FALSE | (PEA); BA; MA | Pb | I | 13 |  |  | 1 | Spin-coating | DMF | 1 | Unknown | FALSE | Unknown | Unknown | 14.1 |  | TRUE | ISOS-D-1I | Dark | FALSE | Open circuit | 25.0; 25.0 | N2 | 0 | 7000 | FALSE | 90 | 14000
2019-10-23 | SLG | ITO | PEDOT:PSS |  |  | Perovskite | PCBM-60 | BCP |  |  | Ag | 0.11 | pin | FALSE | MA | Pb | I | 3 |  | 1.6 | 1 | Spin-coating | DMF; DMSO | 4; 1 | Chlorobenzene | FALSE | Unknown | Unknown | 11.1 |  | TRUE | ISOS-D-1I | Dark | FALSE | Open circuit | 25.0; 25.0 | N2 | 0 | 1000 | FALSE | 90 | 2000 |  | 90
2018-08-30 | SLG | ITO | PEDOT:PSS |  |  | Perovskite | PCBM-60 | BCP |  |  | Ag | 0.1 | pin | FALSE | (ThMA); MA | Pb | I | 10 | Cl |  | 1 | Spin-coating | DMF | 1 | Toluene | FALSE | Unknown | Unknown | 15.42 | 13.07 | TRUE | ISOS-D-1 | Dark | FALSE | Open circuit | 25.0; 25.0 | Air | 30 | 1000 | FALSE | 90 | 2000 |  | 90
2018-08-28 | SLG | ITO | PEDOT:PSS |  |  | Perovskite | PCBM-60 | BCP |  |  | Ag | 0.06 | pin | FALSE | BA; MA | Pb | I | 10 | Unknown | 1.96 | 1 | Spin-coating | Dimethylacetamide; NMP | 4; 1 | Unknown | FALSE | Unknown | Unknown | 7.99 | 7.31 | TRUE | ISOS-D-1I | Dark | FALSE | Open circuit | 25.0; 25.0 | N2 | 0 | 1080 | FALSE | 90 | 2160 |  | 90
2020-06-05 | SLG | ITO | PEDOT:PSS |  |  | Perovskite | PCBM-60 | BCP |  |  | Ag | 0.1 | pin | FALSE | (ThFA); MA | Pb | I | 7 | nan | 1.6 | 1 | Spin-coating | DMSO | 1 | IPA | FALSE | Unknown | Unknown | 16.72 | 16.46 | TRUE | ISOS-D-1 | Dark | FALSE | Open circuit | nan; nan | Unknown |  | 3000 | FALSE | 90 | 6000
2020-06-01 | SLG | ITO | PEDOT:PSS |  |  | Perovskite | PCBM-60 | BCP |  |  | Ag | 0.1 | pin | FALSE | (ThMA); MA | Pb | I | 16 | Undoped | nan | 1 | Spin-coating | DMF | 1 | Unknown | FALSE | Unknown | Unknown |  |  | TRUE | ISOS-D-1I | Dark | FALSE | Open circuit | 25; 25 | N2 |  | 1700 | FALSE | 90 | #DIV/0!
2020-06-01 | SLG | ITO | PEDOT:PSS |  |  | Perovskite | PCBM-60 | BCP |  |  | Ag | 0.1 | pin | FALSE | (ThMA); MA | Pb | I | 16 | Undoped | nan | 1 | Spin-coating | DMF | 1 | Unknown | FALSE | Unknown | Unknown |  |  | TRUE | ISOS-L-1I | White LED | FALSE | Open circuit | 25; 25 | N2 |  | 650 | FALSE | 90 | #DIV/0!
2019-04-26 | SLG | ITO | PEDOT:PSS |  |  | Perovskite | PCBM-60 | BCP |  |  | Ag |  | pin | FALSE | MA | Pb | I | 3 | nan | nan | 1 | Spin-coating | DMSO; GBL | 3; 7 | Toluene | FALSE | Unknown | Unknown | 16.2 |  | TRUE | ISOS-D-1 | Indoor light | FALSE | Open circuit | nan; nan | Air | 30 | 1056 | TRUE | 90 | 2112 |  | 90
2018-04-12 | SLG | FTO | PEDOT:PSS |  |  | Perovskite | PCBM-60 | BCP |  |  | Ag | 0.16 | pin | FALSE | FA | Sn | I | 3 |  |  | 1 | Spin-coating | DMF; DMSO | 1; 10 | Chlorobenzene | FALSE | Unknown | Unknown | 5.03 | 5.12 | TRUE | ISOS-D-1 | Dark | FALSE | Open circuit | 25.0; 25.0 | Ambient |  | 4 | FALSE | 90 | 8
2019-12-23 | SLG | ITO | PTAA |  |  | Perovskite | PCBM-60 | BCP |  |  | Ag | 0.1 | pin | FALSE | (BDA); MA | Pb | I | 16 | NH4SCN |  | 1 | Spin-coating | DMF | 1 | Unknown | FALSE | Unknown | Unknown | 12.76 | 14.53 | TRUE | ISOS-L-1I | Light | FALSE | MPPT | 25.0; 25.0 | Unknown |  | 1 | FALSE | 90 | 2
2019-11-27 | SLG | ITO | PTAA |  |  | Perovskite | PCBM-60 | BCP |  |  | Ag | 0.04 | pin | FALSE | MA | Pb | I | 3 | Undoped | nan | 1 | Spin-coating | Unknown | 1 | Unknown | FALSE | Unknown | Unknown | 13.58 |  | TRUE | ISOS-D-1 | Dark | FALSE | Open circuit | 25; 25 | N2 |  | 450 | FALSE | 90 | 900
2017-08-25 | SLG | ITO | rGO |  |  | Perovskite | PCBM-60 | BCP |  |  | Ag | 1.02 | pin | FALSE | MA | Pb | I | 3 |  | 1.6 | 1 | Spin-coating | DMF; DMSO | 5; 1 | Chlorobenzene | TRUE | Cavity glass | UV-curable epoxy | 15.4 | 14.9 | TRUE | ISOS-L-1I | Solar simulator | FALSE | Short circuit | 25.0; 25.0 | Unknown |  | 500 | FALSE | 90 | 1000
2017-08-25 | SLG | ITO | rGO | PTAA |  | Perovskite | PCBM-60 | BCP |  |  | Ag | 1.02 | pin | FALSE | MA | Pb | I | 3 |  | 1.6 | 1 | Spin-coating | DMF; DMSO | 5; 1 | Chlorobenzene | TRUE | Cavity glass | UV-curable epoxy | 17.2 | 16.9 | TRUE | ISOS-L-1I | Solar simulator | FALSE | Short circuit | 25.0; 25.0 | Unknown |  | 500 | FALSE | 90 | 1000
2019-06-05 | SLG | ITO | Graphene oxide |  |  | Perovskite | PCBM-60 | BCP |  |  | Ag | 0.0225 | pin | FALSE | MA | Pb | I | 3 | Undoped | 1.53 | 1 | Spin-coating | DMF | 1 | Chlorobenzene | FALSE | Unknown | Unknown | 16.2 |  | TRUE | ISOS-D-1 | Dark | FALSE | Open circuit | nan; nan | Air | 28 | 1200 | FALSE | 90 | 2400
2019-06-05 | SLG | ITO | Graphene oxide |  |  | Perovskite | PCBM-60 | BCP |  |  | Ag | 0.0225 | pin | FALSE | MA | Pb | I | 3 | Undoped | 1.53 | 1 | Spin-coating | DMF | 1 | Chlorobenzene | FALSE | Unknown | Unknown | 14.9 |  | TRUE | ISOS-D-1 | Dark | FALSE | Open circuit | nan; nan | Air | 28 | 1200 | FALSE | 90 | 2400
2016-09-26 | SLG | ITO | NiO-c |  |  | Perovskite | PCBM-60 | bis-C60 |  |  | Ag | 0.0314 | pin | FALSE | (PEA); FA | Pb | I | 3 |  |  | 2 | Spin-coating >> Spin-coating | DMF >> DMSO >> IPA | 1 >> nan; nan | Unknown | FALSE | Unknown | Unknown | 17.71 | 17.19 | TRUE | ISOS-D-1 | Dark | FALSE | Open circuit | 25.0; 25.0 | Air | 40 | 384 | FALSE | 90 | 768
2019-01-02 | SLG | ITO | PEDOT:PSS |  |  | Perovskite | PCBM-60 | bis-C60 |  |  | Ag | 0.059 | pin | FALSE | MA | Pb; Sn | I | 3 |  |  | 1 | Spin-coating | DMF; DMSO | 4; 1 | Chlorobenzene | FALSE | Unknown | Unknown | 15.85 |  | TRUE | ISOS-D-1 | Dark | FALSE | Open circuit | 25.0; 25.0 | Air | 55 | 1000 | FALSE | 90 | 2000 |  | 90
2019-01-02 | SLG | ITO | PEDOT:PSS |  |  | Perovskite | PCBM-60 | bis-C60 |  |  | Ag | 0.059 | pin | FALSE | FA; MA | Pb; Sn | Br; I | 0.45; 2.55 |  |  | 1 | Spin-coating | DMF; DMSO | 4; 1 | Chlorobenzene | FALSE | Unknown | Unknown | 18.21 |  | TRUE | ISOS-D-2 | Dark | FALSE | Open circuit | 80.0; 80.0 | Air | 55 | 100 | FALSE | 90 | 200
2016-12-29 | SLG | ITO | PEDOT:PSS | Rubrene |  | Perovskite | PCBM-60 | Bphen |  |  | Ag | 0.0725 | pin | FALSE | MA | Pb | I | 3 | Cl | 1.6 | 1 | Spin-coating | DMF | 1 | Unknown | FALSE | Unknown | Unknown | 14.86 | 15.27 | TRUE | ISOS-D-1I | Dark | FALSE | Open circuit | 25.0; 25.0 | Unknown |  | 200 | FALSE | 90 | 400
2019-12-25 | SLG | ITO | NiO-c |  |  | Perovskite | CdZnSeS-QDs | C60 | BCP |  | Cu | 0.1 | pin | FALSE | Cs; FA; MA | Pb | Br; I | 0.51; 2.49 |  |  | 1 | Spin-coating | Unknown |  | Antisolvent | FALSE | Unknown | Unknown | 21.63 | 21.56 | TRUE | ISOS-L-2 | Solar simulator | FALSE | MPPT | 25.0; 25.0 | Air | 75 | 70 | FALSE | 90 | 140
2017-05-03 | SLG | ITO | PTAA |  |  | Perovskite | ICBA | C60 | BCP |  | Cu | 0.075 | pin | FALSE | Cs; FA; MA | Pb | Br; I | 1.2; 2.6 |  | 1.71 | 1 | Spin-coating | DMF; DMSO | 4; 1 | Toluene | FALSE | Unknown | Unknown | 14.6 |  | TRUE | ISOS-D-1I | Dark | FALSE | Open circuit | 25.0; 25.0 | N2 | 0 | 720 | FALSE | 90 | 1440
2018-06-08 | SLG | ITO | Spiro-TTB |  |  | Perovskite | LiF | C60 | SnO2-c | IZO | Ag | 0.25 | pin | FALSE | Cs; FA | Pb | Br; I | 1; 1 |  |  | 2 | Evaporation >> Spin-coating | none >> Ethanol | 1 >> 1 | Unknown | TRUE | SLG |  |  |  | TRUE | ISOS-L-2 | Xenon | FALSE | Open circuit | 85.0; 85.0 | Air | 85 | 1000 | FALSE | 90 | #DIV/0! |  | 90
2018-08-13 | SLG | ITO | NiO | BrBA |  | Perovskite | PCBM-60 | C60 |  |  | Ag | 0.1 | pin | FALSE | MA | Pb | I | 3 | nan | 1.6 | 1 | Doctor blading | DMF | 1 | Unknown | FALSE | Unknown | Unknown | 11.1 |  | TRUE | ISOS-D-1 | Dark | FALSE | Open circuit | nan; nan | Ambient |  | 360 | FALSE | 90 | 720
2018-09-12 | SLG | ITO | P3CT-N |  |  | Perovskite | PCBM-60 | C60 | BCP |  | Cu | 0.1 | pin | FALSE | MA | Pb | I | 3 | TMTA | 1.6 | 1 | Spin-coating | DMF; DMSO | 4; 1 | Chlorobenzene | FALSE | Unknown | Unknown | 18.43 |  | TRUE | ISOS-D-1 | Dark | FALSE | Open circuit | 25.0; 25.0 | Air | 55 | 1000 | FALSE | 90 | 2000 |  | 90
2019-01-09 | SLG | FTO | PEDOT:PSS |  |  | Perovskite | PCBM-60 | C60 | BCP |  | Ag | 0.1 | pin | FALSE | FA; MA | Ge; Sn | I | 3 |  |  | 1 | Spin-coating | DMF; DMSO | 8; 1 | Toluene | FALSE | Unknown | Unknown | 7.9 |  | TRUE | ISOS-L-1 | Light | FALSE | Open circuit | 25.0; 25.0 | Air |  | 10 | FALSE | 90 | 20
2018-08-11 | SLG | ITO | PEDOT:PSS |  |  | Perovskite | PCBM-60 | C60 | BCP |  | Ag | 0.0314 | pin | FALSE | Cs; FA; MA | Pb; Sn | Br; I | 0.5; 2.5 |  | 1.31 | 1 | Spin-coating | DMSO; GBL | 3; 7 | Toluene | FALSE | Unknown | Unknown |  | 13.52 | TRUE | ISOS-D-1 | Dark | FALSE | Open circuit | 25.0; 25.0 | Air | 35 | 120 | FALSE | 90 | #DIV/0!
2016-07-19 | SLG | FTO |  |  |  | Perovskite | PCBM-60 | C60 | BCP |  | Au | 0.075 | pin | FALSE | MA | Pb | I | 3 |  | 1.6 | 1 | Spin-coating | DMF; DMSO | 4; 1 | Toluene | FALSE | Unknown | Unknown | 16.5 |  | TRUE | ISOS-D-1I | Dark | FALSE | Open circuit | 25.0; 25.0 | N2 | 0 | 720 | FALSE | 90 | 1440
2019-03-08 | SLG | ITO | PTAA |  |  | Perovskite | PCBM-60 | C60 | BCP |  | Ag | 0.1 | pin | FALSE | (PEA); Cs; FA | Pb | I | 181 |  |  | 1 | Spin-coating | DMF; NMP | 6; 1 | Diethyl ether | FALSE | Unknown | Unknown | 20.2 |  | TRUE | ISOS-L-1 | Light | FALSE | Open circuit | 20.0; 20.0 | Air | 40 | 5 | FALSE | 90 | 10
2017-05-15 | SLG | ITO | PTAA |  |  | Perovskite | PCBM-60 | C60 | BCP |  | Cu | 0.08 | nip | FALSE | FA; MA | Pb | Br; I | 0.1; 2.9 |  |  | 2 | Spin-coating >> Spin-coating | DMF >> IPA | 1 >> 1 | Unknown | FALSE | Unknown | Unknown | 18.8 |  | TRUE | ISOS-L-1I | Xenon | FALSE | Open circuit | 26.0; 26.0 | N2 | 0 | 120 | FALSE | 90 | 240
2018-01-10 | SLG | ITO | PTAA |  |  | Perovskite | PCBM-60 | C60 | BCP |  | Cu | 0.1 | pin | FALSE | MA | Pb | I | 3 |  | 1.6 | 2 | Spin-coating >> Spin-coating | DMF >> IPA | 1 >> 1 | Unknown | FALSE | Unknown | Unknown | 20.4 |  | TRUE | ISOS-D-1 | Dark | FALSE | Open circuit | 25.0; 25.0 | Air | 50 | 336 | FALSE | 90 | 672
2017-09-13 | SLG | ITO | PEDOT:PSS |  |  | Perovskite | PCBM-70 | C60 | BCP |  | Al | 0.1 | pin | FALSE | Cs | Sb | I | 9 |  | 2.3 | 1 | Spin-coating | DMF; DMSO | 1; 3 | Unknown | FALSE | Unknown | Unknown | 0.67 |  | TRUE | ISOS-D-1I | Dark | FALSE | Open circuit | 25.0; 25.0 | N2 | 0 | 720 | FALSE | 90 | 1440
2015-08-06 | SLG | ITO | PEDOT:PSS |  |  | Perovskite | PCBM-60 | Ca |  |  | Al | 0.1 | pin | FALSE | MA | Pb | I | 3 |  | 1.6 | 1 | Spin-coating | DMSO; GBL; NMP | 2.85; 6.65; 0.5 | Toluene | FALSE | Unknown | Unknown |  |  | TRUE | ISOS-D-1I | Dark | FALSE | Open circuit | 25.0; 25.0 | N2 | 0 | 480 | FALSE | 90 | #DIV/0!
2016-05-25 | SLG | ITO | PEDOT:PSS |  |  | Perovskite | PCBM-60 | Ca |  |  | Al | 0.035 | pin | FALSE | MA | Pb | I | 3 | H2O | 1.6 | 2 | Spin-coating >> Spin-coating | DMF >> IPA | 1 >> 1 | Unknown | FALSE | Unknown | Unknown | 7.9 |  | TRUE | ISOS-D-1I | Dark | FALSE | Open circuit | 25.0; 25.0 | Ar | 0 | 480 | FALSE | 90 | 960
2015-07-27 | SLG | ITO | PEDOT:PSS |  |  | Perovskite | PCBM-70 | Ca |  |  | Al | 0.1 | pin | FALSE | MA | Pb | I | 3 | H2O | 1.6 | 2 | Spin-coating >> Spin-coating | DMF >> IPA | 1 >> 1 | Unknown | FALSE | Unknown | Unknown | 18.04 |  | TRUE | ISOS-D-1I | Dark | FALSE | Open circuit | 25.0; 25.0 | Unknown |  | 960 | FALSE | 90 | 1920
2018-08-31 | SLG | FTO | TiO2-c | TiO2-mp |  | Perovskite | BDT0FMeDPA |  |  |  | Carbon | 0.09 | nip-mp-carbon | FALSE | FA; MA | Pb | Br; I | 0.45; 2.55 |  |  | 1 | Spin-coating | DMF; DMSO | 4; 1 | Chlorobenzene | FALSE | Unknown | Unknown | 14.5 |  | TRUE | ISOS-D-1 | Dark | FALSE | Open circuit | 25.0; 25.0 | Air | 34 | 720 | FALSE | 90 | 1440
2017-09-05 | SLG | FTO | TiO2-c | TiO2-mp | Al2O3-mp | Perovskite |  |  |  |  | Carbon | 0.09 | nip-mp-carbon | FALSE | MA | Sn | Br; Cl; I | 1.8; 0.2; 1 | SnF2 | 1.87 | 1 | Drop-infiltration | DMF | 1 | Unknown | TRUE | UV-glue (ThreeBond, 3052) | Unknown | 3.11 |  | TRUE | ISOS-D-1I | Dark | FALSE | Open circuit | 25.0; 25.0 | Unknown |  | 2200 | FALSE | 90 | 4400 |  | 95
2017-02-07 | SLG | FTO | TiO2-c | TiO2-mp | Al2O3-mp | Perovskite |  |  |  |  | Carbon | 0.16 | nip-mp-carbon | FALSE | MA | Pb | I | 3 | SrCl2 | 1.59 | 1 | Drop-infiltration | DMF | 1 | Unknown | FALSE | Unknown | Unknown | 15.9 | 15.9 | TRUE | ISOS-L-1 | White LED | FALSE | Open circuit | 27.5; 27.5 | Air | 42.5 | 1000 | FALSE | 90 | 2000 |  | 90
2018-09-03 | SLG | FTO | C60 |  |  | Perovskite |  |  |  |  | Carbon | 0.1 | nip | FALSE | MA | Pb | I | 3 |  | 1.6 | 1 | Spin-coating | DMF; DMSO | 9; 1 | Diethyl ether | FALSE | Unknown | Unknown | 15.38 | 15.13 | TRUE | ISOS-L-1 | Light | TRUE | MPPT | 25.0; 25.0 | Air | 50 | 180 | FALSE | 90 | 360
2019-04-30 | SLG | ITO | SnO2-np |  |  | Perovskite |  |  |  |  | Carbon | 0.04 | nip | FALSE | Cs | Pb | Br; I | 1; 2 | Pb(SCN)2 |  | 1 | Spin-coating | DMSO | 1 | Chlorobenzene | FALSE | Unknown | Unknown |  |  | TRUE | ISOS-D-1I | Dark | FALSE | Open circuit | 25.0; 25.0 | N2 | 0 | 100 | FALSE | 90 | #DIV/0!
2019-04-30 | SLG | ITO | SnO2-np |  |  | Perovskite |  |  |  |  | Carbon | 0.04 | nip | FALSE | Cs | Pb | Br; I | 1; 2 | Pb(SCN)2 |  | 1 | Spin-coating | DMSO | 1 | Chlorobenzene | FALSE | Unknown | Unknown |  |  | TRUE | ISOS-D-2I | Dark | FALSE | Open circuit | 85.0; 85.0 | N2 | 0 | 300 | FALSE | 90 | #DIV/0!
2019-11-26 | SLG | ITO | SnO2-np |  |  | Perovskite |  |  |  |  | Carbon |  | nip | FALSE | Cs; FA | Pb | Br; I | 0.3; 2.7 | EDACl2 | 1.56 | 1 | Spin-coating | DMSO | 1 | Chlorobenzene | FALSE | Unknown | Unknown | 15.38 | 15.56 | TRUE | ISOS-D-1 | Dark | FALSE | Open circuit | nan; nan | Unknown |  | 240 | FALSE | 90 | 480 |  | 80
2018-12-17 | SLG | FTO | TiO2-c |  |  | Perovskite |  |  |  |  | Carbon | 0.1 | nip | FALSE | MA | Pb | I | 3 | Cl | 1.6 | 2 | Spin-coating >> CBD | DMF >> IPA | 1 >> 1 | Unknown | FALSE | Unknown | Unknown | 12.75 |  | TRUE | ISOS-D-2 | Dark | FALSE | Open circuit | 80.0; 80.0 | Air | 45 | 72 | FALSE | 90 | 144
2018-09-16 | SLG | FTO | TiO2-c |  |  | Perovskite |  |  |  |  | Carbon | 0.09 | nip | FALSE | Cs | Pb | Br; I | 2; 1 |  |  | 1 | Spin-coating | DMSO | 1 | Methanol | FALSE | Unknown | Unknown | 8.12 |  | TRUE | ISOS-D-1 | Dark | FALSE | Open circuit | 25.0; 25.0 | Air | 45 | 1440 | FALSE | 90 | 2880 |  | 90
2018-02-27 | SLG | FTO | TiO2-c |  |  | Perovskite |  |  |  |  | Carbon | 0.09 | nip | FALSE | Cs | Pb | Br | 3 |  |  | 2 | Spin-coating | DMF >> Methanol | 1 >> 1 | Unknown | FALSE | Unknown | Unknown | 5.86 |  | TRUE | ISOS-D-1 | Dark | FALSE | Open circuit | 25.0; 25.0 | Air | 50 | 240 | TRUE | 90 | 480
2019-05-07 | SLG | FTO | TiO2-c |  |  | Perovskite |  |  |  |  | Carbon | 0.1 | nip | FALSE | MA | Pb | I | 3 |  | 1.6 | 2 | Spray-coating >> Spray-coating | DMF >> IPA | 1 >> 1 | Unknown | FALSE | Unknown | Unknown | 9.58 |  | TRUE | ISOS-D-1I | Dark | FALSE | Open circuit | 25.0; 25.0 | Ar | 0 | 528 | FALSE | 90 | 1056
2014-09-24 | SLG | FTO | TiO2-c |  |  | Perovskite |  |  |  |  | Carbon | 0.15 | nip | FALSE | MA | Pb | I | 3 |  | 1.57 | 2 | Spin-coating >> CBD | DMF >> IPA | 1 >> 1 | Unknown | FALSE | Unknown | Unknown | 11.6 |  | TRUE | ISOS-D-1 | Dark | FALSE | Open circuit | 25.0; 25.0 | Air | 30 | 288 | FALSE | 90 | 576
2019-10-22 | SLG | FTO | ZnO |  |  | Perovskite |  |  |  |  | Carbon | 0.09 | nip | FALSE | Cs | Pb | Br; I | 2; 1 |  | 1.88 | 1 | Spin-coating | DMSO | 1 | IPA | FALSE | Unknown | Unknown | 7.6 |  | TRUE | ISOS-L-1 | Light | FALSE | Open circuit | 25.0; 25.0 | Air | 10 | 624 | FALSE | 90 | 1248
2019-09-17 | SLG | FTO | TiO2-c | TiO2-mp |  | Perovskite |  |  |  |  | Carbon | 5.2 | nip-mp-carbon | TRUE | MA | Pb | I | 3 |  | 1.6 | 1 | Spin-coating | DMF; DMSO | 1; 4 | Ethyl acetate; Toluene | FALSE | Unknown | Unknown | 10.2 | 9.1 | TRUE | ISOS-D-1 | Dark | FALSE | Open circuit | 25.0; 25.0 | Air | 40 | 500 | FALSE | 90 | 1000
2019-08-14 | SLG | FTO | TiO2-c | TiO2-mp |  | Perovskite |  |  |  |  | Carbon | 0.1 | nip-mp-carbon | FALSE | Cs | Pb | Br | 3 |  | 2.3 | 2 | Spin-coating >> Spin-coating | DMF >> Methanol | 1 >> 1 | Unknown | FALSE | Unknown | Unknown | 6.85 |  | TRUE | ISOS-D-1 | Dark | FALSE | Open circuit | 25.0; 25.0 | Air | 10 | 24000 | FALSE | 90 | 48000
2019-08-14 | SLG | FTO | TiO2-c | TiO2-mp |  | Perovskite |  |  |  |  | Carbon | 0.1 | nip-mp-carbon | FALSE | Cs | Pb | Br | 3 | SnBr2 | 2.3 | 2 | Spin-coating >> Spin-coating | DMF >> Methanol | 1 >> 1 | Unknown | FALSE | Unknown | Unknown | 8.63 |  | TRUE | ISOS-D-1 | Dark | FALSE | Open circuit | 25.0; 25.0 | Air | 10 | 24000 | FALSE | 90 | 48000
2018-07-09 | SLG | FTO | TiO2-c | TiO2-mp |  | Perovskite |  |  |  |  | Carbon | 0.0625 | nip-mp-carbon | FALSE | Cs | Pb | I | 3 |  | 1.68 | 1 | Spin-coating | DMF | 1 | Unknown | FALSE | Unknown | Unknown | 9.3 | 7.36 | TRUE | ISOS-D-1 | Dark | FALSE | Open circuit | 25.0; 25.0 | Air | 15 | 3200 | FALSE | 90 | 6400
2018-03-03 | SLG | FTO | TiO2-c | TiO2-mp |  | Perovskite |  |  |  |  | Carbon | 0.12 | nip-mp-carbon | FALSE | Cs | Pb | Br | 3 | HI |  | 2 | Spin-coating >> Gas reaction | DMF >> none | 1 >> 1 | Unknown | FALSE | Unknown | Unknown | 3.5 |  | TRUE | ISOS-D-1 | Dark | FALSE | Open circuit | 25.0; 25.0 | Air |  | 504 | FALSE | 90 | 1008
2018-11-29 | SLG | FTO | TiO2-c | TiO2-mp |  | Perovskite |  |  |  |  | Carbon | 0.1 | nip-mp-carbon | FALSE | Cs; FA; MA | Pb | I | 3 | Pb(SCN)2 |  | 1 | Spin-coating | DMF; DMSO | 4; 1 | Chlorobenzene | FALSE | Unknown | Unknown | 15.03 | 13.43 | TRUE | ISOS-D-2 | Dark | FALSE | Open circuit | 80.0; 80.0 | Air | 50 | 100 | FALSE | 90 | 200
2020-01-13 | SLG | FTO | TiO2-c | TiO2-mp |  | Perovskite |  |  |  |  | Carbon | 0.09 | nip-mp-carbon | FALSE | Cs | La; Pb | Br; I | 1; 2 | nan | 1.919 | 1 | Spin-coating | DMF; DMSO | 7; 3 | Unknown | FALSE | Unknown | Unknown | 5.43 |  | TRUE | ISOS-L-1 |  | FALSE | Open circuit | nan; nan | Unknown | 15 | 400 | FALSE | 90 | 800
2017-09-24 | SLG | FTO | TiO2-c | TiO2-mp |  | Perovskite |  |  |  |  | Carbon | 0.1 | nip-mp-carbon | FALSE | MA | Pb | I | 3 | nan | 1.6 | 1 | Spin-coating | DMF | 1 | Vacuum | FALSE | Unknown | Unknown | 10.6 |  | TRUE | ISOS-L-1 |  | FALSE | Open circuit | 25.0; 25.0 | Ambient |  | 720 | FALSE | 90 | 1440
2019-01-30 | SLG | FTO | SnO2-c | ZrO2-mp | TiO2-mp | Perovskite |  |  |  |  | Carbon | 0.07 | nip-mp-carbon | FALSE | MA | Pb | I | 3 | 5-AVAI | 1.6 | 1 | Drop-infiltration | GBL | 1 | Unknown | FALSE | Unknown | Unknown | 13.47 | 13.28 | TRUE | ISOS-D-1 | Dark | FALSE | Open circuit | 25.0; 25.0 | Ambient |  | 1200 | FALSE | 90 | 2400
2018-08-01 | SLG | FTO | TiO2-c | ZrO2-mp | TiO2-mp | Perovskite |  |  |  |  | Carbon | 0.09 | nip-mp-carbon | FALSE | Cs | Bi | I | 10 |  | 1.76 | 1 | Spin-coating | DMF | 1 | Unknown | FALSE | Unknown | Unknown | 1.51 | 1.47 | TRUE | ISOS-D-1 | Dark | FALSE | Open circuit | 20.0; 20.0 | Air |  | 720 | TRUE | 90 | 1440
2018-08-01 | SLG | FTO | TiO2-c | ZrO2-mp | TiO2-mp | Perovskite |  |  |  |  | Carbon | 0.09 | nip-mp-carbon | FALSE | MA | Bi | I | 10 |  | 1.78 | 1 | Spin-coating | DMF | 1 | Unknown | FALSE | Unknown | Unknown | 0.67 | 0.65 | TRUE | ISOS-D-1 | Dark | FALSE | Open circuit | 20.0; 20.0 | Air |  | 720 | TRUE | 90 | 1440
2018-08-01 | SLG | FTO | TiO2-c | ZrO2-mp | TiO2-mp | Perovskite |  |  |  |  | Carbon | 0.09 | nip-mp-carbon | FALSE | FA | Bi | I | 10 |  | 1.81 | 1 | Spin-coating | DMF | 1 | Unknown | FALSE | Unknown | Unknown | 0.87 | 0.85 | TRUE | ISOS-D-1 | Dark | FALSE | Open circuit | 20.0; 20.0 | Air |  | 720 | TRUE | 90 | 1440
2017-12-28 | SLG | FTO | TiO2-c | ZrO2-mp | TiO2-mp | Perovskite |  |  |  |  | Carbon | 0.15 | nip-mp-carbon | FALSE | MA | Pb | I | 3 |  | 1.59 | 1 | Drop-infiltration | DMF | 1 | Unknown | FALSE | Unknown | Unknown | 4.49 |  | TRUE | ISOS-D-1 | Dark | FALSE | Open circuit | 25.0; 25.0 | Air | 15 | 803 | TRUE | 90 | 1606
2019-04-16 | SLG | FTO | TiO2-c | ZrO2-mp | TiO2-mp | Perovskite |  |  |  |  | Carbon | 0.1475 | nip-mp-carbon | FALSE | Cs; FA | Pb | Br; I | 0.1; 2.9 |  |  | 2 | Drop-infiltration >> CBD | DMF >> IPA | 1 >> 1 | Unknown | TRUE | Unknown | Unknown |  |  | TRUE | ISOS-D-2 | Dark | FALSE | Open circuit | 85.0; 85.0 | Air | 20 | 500 | FALSE | 90 | #DIV/0!
2019-03-06 | SLG | FTO | TiO2-c | ZrO2-mp | TiO2-mp | Perovskite |  |  |  |  | Carbon | 0.16 | nip-mp-carbon | FALSE | MA | Pb | I | 3 | 5-AVAI; CuSCN | 1.6 | 1 | Drop-infiltration | GBL | 1 | Unknown | TRUE | SLG | Surlyn |  |  | TRUE | ISOS-L-1I | Light | FALSE | Open circuit | 25.0; 25.0 | Unknown |  | 1000 | FALSE | 90 | #DIV/0! |  | 90
2019-03-06 | SLG | FTO | TiO2-c | ZrO2-mp | TiO2-mp | Perovskite |  |  |  |  | Carbon | 0.16 | nip-mp-carbon | FALSE | MA | Pb | I | 3 | 5-AVAI | 1.6 | 1 | Drop-infiltration | GBL | 1 | Unknown | TRUE | SLG | Surlyn |  |  | TRUE | ISOS-L-1I | Light | FALSE | Open circuit | 25.0; 25.0 | Unknown |  | 1000 | FALSE | 90 | #DIV/0! |  | 90
2020-01-10 | SLG | FTO | TiO2-c | ZrO2-mp | TiO2-mp | Perovskite |  |  |  |  | Carbon | 0.15 | nip-mp-carbon | FALSE | Cs; MA | Pb | I | 3 | Cl |  | 1 | Spin-coating | DMF; DMSO | 4; 1 | Unknown | FALSE | Unknown | Unknown |  | 10.57 | TRUE | ISOS-D-1 | Dark | FALSE | Open circuit | 25.0; 25.0 | Air | 50 | 1000 | FALSE | 90 | #DIV/0! |  | 90
2020-08-15 | SLG | FTO | TiO2-c | ZrO2-mp | TiO2-mp | Perovskite |  |  |  |  | Carbon | 0.07 | nip-mp-carbon | FALSE | MA | Pb | I | 3 | 5-AVAI | nan | 1 | Drop-infiltration | GBL | nan | Unknown | FALSE | Unknown | Unknown | 13.2 | 12.6 | TRUE | ISOS-L-1 | Solar simulator | FALSE | Open circuit | nan; nan | Air | 35 | 250 | FALSE | 90 | 500
2017-02-15 | SLG | FTO | TiO2-c | TiO2-mp |  | Perovskite | CuPc‐OTPAtBu |  |  |  | Carbon | 0.09 | nip-mp | FALSE | FA; MA | Pb | Br; I | 0.45; 2.55 |  | 1.6 | 1 | Spin-coating | DMF; DMSO | 4; 1 | Chlorobenzene | FALSE | Unknown | Unknown | 15 |  | TRUE | ISOS-D-1 | Dark | FALSE | Open circuit | 25.0; 25.0 | Air | 30 | 700 | FALSE | 90 | 1400
2017-08-07 | SLG | FTO | TiO2-c | TiO2-mp |  | Perovskite | CuPs-TIPS |  |  |  | Carbon | 0.09 | nip-mp | FALSE | FA; MA | Pb | Br; I | 0.45; 2.55 |  |  | 1 | Spin-coating | DMF; DMSO | 4; 1 | Chlorobenzene | FALSE | Unknown | Unknown | 14 |  | TRUE | ISOS-D-1 | Dark | FALSE | Open circuit | 25.0; 25.0 | Air | 35 | 720 | FALSE | 90 | 1440
2019-05-24 | SLG | FTO | TiO2-c | TiO2-mp |  | Perovskite | P3HT |  |  |  | Carbon | 0.1 | nip-mp | FALSE | Cs | Pb | Br | 3 | nan | 2.3 | 2 | Spin-coating >> CBD | DMF >> Methanol | 1 >> 1 | Unknown | FALSE | Unknown | Unknown | 6.49 |  | TRUE | ISOS-D-1 | Dark | FALSE | Open circuit | 25.0; 25.0 | Ambient |  | 1000 | FALSE | 90 | 2000 |  | 90
2018-04-03 | SLG | FTO | C60 |  |  | Perovskite |  |  |  |  | Carbon | 0.1 | nip | FALSE | MA | Pb | I | 3 |  | 1.6 | 1 | Spin-coating | DMF; DMSO | 1000; 71 | Diethyl ether | FALSE | Unknown | Unknown | 15.38 | 15.13 | TRUE | ISOS-D-1 | Dark | FALSE | Open circuit | 25.0; 25.0 | Air | 50 | 480 | FALSE | 90 | 960
2019-01-14 | SLG | FTO | TiO2-c | TiO2-mp |  | Perovskite |  |  |  |  | Carbon | 0.3 | nip-mp-carbon | FALSE | Cs; FA; MA | Pb | Br; I | 0.51; 2.49 |  |  | 1 | Spin-coating | DMF; DMSO | 4; 1 | Chlorobenzene | FALSE | Unknown | Unknown | 10.87 |  | TRUE | ISOS-D-1 | Dark | FALSE | Open circuit | 25.0; 25.0 | Air | 30 | 120 | FALSE | 90 | 240
2018-01-19 | PET | Graphene | TiO2-c | PCBM-60 |  | Perovskite | Spiro-MeOTAD |  |  |  | Carbon-nt | 0.15 | nip | FALSE | MA | Pb | I | 3 |  | 1.6 | 1 | Spin-coating | DMF; DMSO | 7; 3 | Ethyl acetate | FALSE | Unknown | Unknown | 11.9 | 11.1 | TRUE | ISOS-D-1 | Dark | FALSE | Open circuit | 25.0; 25.0 | Air | 70 | 1200 | FALSE | 90 | 2400
2018-08-20 | SLG | FTO | NiO-c |  |  | Perovskite | PCBM-60 | Carbon-nt; PEI |  |  | Ag | 0.06 | pin | FALSE | MA | Pb | I | 3 |  | 1.6 | 1 | Spin-coating | DMF | 1 | Chlorobenzene | FALSE | Unknown | Unknown | 10.8 |  | TRUE | ISOS-D-2 | Dark | FALSE | Open circuit | 60.0; 60.0 | Air | 35 | 550 | FALSE | 90 | 1100
2018-04-06 | SLG | FTO | NiO-c |  |  | Perovskite | PCBM-60 | CeOx |  |  | Ag | 0.06 | pin | FALSE | MA | Pb | I | 3 |  | 1.6 | 1 | Spin-coating | DMF; DMSO | 9; 1 | Diisopropyl ether | FALSE | Unknown | Unknown | 14.85 |  | TRUE | ISOS-L-1I | Light | FALSE | Open circuit | 25.0; 25.0 | Unknown |  | 16.6 | FALSE | 90 | 33.2
2017-09-08 | PEN | ITO | NiO-c |  |  | Perovskite | CSCNT@Al2O3-c |  |  |  | Carbon-nt | 0.1 | pin | FALSE | MA | Pb | I | 3 | Unknown | 1.6 | 1 | Spin-coating | DMF; DMSO | 7; 3 | Unknown | FALSE | Unknown | Unknown |  |  | TRUE | ISOS-D-2I | Dark | FALSE | Open circuit | 80.0; 80.0 | N2 | 0 | 520 | FALSE | 90 | #DIV/0!
2017-09-08 | PEN | ITO | NiO-c |  |  | Perovskite | CSCNT@Al2O3-c |  |  |  | Carbon-nt | 0.1 | pin | FALSE | MA | Pb | I | 3 | Unknown | 1.6 | 1 | Spin-coating | DMF; DMSO | 7; 3 | Unknown | FALSE | Unknown | Unknown |  |  | TRUE | ISOS-L-1I | Xenon | FALSE | Open circuit | 25.0; 25.0 | N2 | 0 | 570 | FALSE | 90 | #DIV/0!
2018-07-16 | SLG | ITO | C60 |  |  | Perovskite | Spiro-MeOTAD |  |  |  | Cu | 0.16 | nip | FALSE | MA | Pb | I | 3 |  | 1.6 | 2 | Evaporation >> Spin-coating | none >> 2-methoxyethanol; Ethanol | 1 >> 24; 1000 | Unknown | TRUE | Unknown | Unknown | 13.05 | 13 | TRUE | ISOS-D-1I | Dark | FALSE | Open circuit | 25.0; 25.0 | N2 | 0 | 2400 | TRUE | 90 | 4800
2018-07-16 | SLG | ITO | C60 |  |  | Perovskite | Spiro-MeOTAD |  |  |  | Cu | 2.265 | nip | TRUE | MA | Pb | I | 3 |  | 1.6 | 2 | Evaporation >> Spin-coating | none >> 2-methoxyethanol; Ethanol | 1 >> 24; 1000 | Unknown | TRUE | Unknown | Unknown | 11.09 | 10.69 | TRUE | ISOS-D-1I | Dark | FALSE | Open circuit | 25.0; 25.0 | N2 | 0 | 720 | FALSE | 90 | 1440
2018-08-16 | SLG | ITO | PTAA |  |  | Perovskite | Ti |  |  |  | Cu | 0.06 | pin | FALSE | MA | Pb | I | 3 |  | 1.6 | 2 | Spin-coating >> Spin-coating | DMF >> IPA | 1 >> 1 | Unknown | FALSE | Unknown | Unknown |  |  | TRUE | ISOS-D-1I | Dark | FALSE | Open circuit | 25.0; 25.0 | N2 | 0 | 960 | FALSE | 90 | #DIV/0!
2018-05-18 | SLG | FTO | TiO2-c | TiO2-mp |  | Perovskite | Spiro-MeOTAD | Cu2O |  |  | Cu | 0.09 | nip-mp | FALSE | MA | Pb | I | 3 |  | 1.6 | 1 | Spin-coating | DMSO; GBL | 4; 6 | Toluene | TRUE | Unknown | Unknown | 14.1 |  | TRUE | ISOS-D-1I | Dark | FALSE | Open circuit | 25.0; 25.0 | Unknown |  | 696 | FALSE | 90 | 1392
2017-05-02 | SLG | FTO | SnO2-c |  |  | Perovskite | Spiro-MeOTAD | Cu2O |  |  | Cu | 0.09 | nip | FALSE | MA | Pb | I | 3 | PbSCN2 | 1.6 | 1 | Spin-coating | DMF; DMSO | 9; 1 | Diethyl ether | FALSE | Unknown | Unknown | 18.58 |  | TRUE | ISOS-L-1 | Xenon | FALSE | Open circuit | 25.0; 25.0 | Air | 40 | 100 | FALSE | 90 | 200
2019-11-19 | SLG | ITO | SnO2-c |  |  | Perovskite | PDMS | CuSCN |  |  | Au | 0.09 | nip | FALSE | MA | Pb | I | 3 |  | 1.6 | 1 | Spin-coating | DMF; DMSO | 9; 1 | Diethyl ether | FALSE | Unknown | Unknown | 19.04 |  | TRUE | ISOS-D-1 | Dark | FALSE | Open circuit | 25.0; 25.0 | Air | 55 | 1000 | FALSE | 90 | 2000 |  | 90
2019-11-19 | SLG | ITO | SnO2-c |  |  | Perovskite | PDMS | CuSCN |  |  | Au | 0.09 | nip | FALSE | Cs; FA; MA | Pb | Br; I | 0.51; 2.49 |  |  | 1 | Spin-coating | DMF; DMSO | 9; 1 | Diethyl ether | FALSE | Unknown | Unknown | 17.7 | 16.3 | TRUE | ISOS‐D‐3 | Dark | FALSE | Open circuit | 85.0; 85.0 | Air | 85 | 500 | FALSE | 90 | 1000
2018-06-06 | SLG | ITO |  |  |  | Perovskite | PCBM-60 |  |  |  | Ag | 0.1 | pin | FALSE | MA | Pb | I | 3 | Cl; Cu(Tiurea)I | 1.6 | 1 | Spin-coating | DMF | 1 | Chlorobenzene | FALSE | Unknown | Unknown | 19.1 | 19.1 | TRUE | ISOS-D-1I | Dark | FALSE | Open circuit | 25.0; 25.0 | N2 | 0 | 672 | FALSE | 90 | 1344
2019-08-08 | SLG | ITO | NiO-c |  |  | Perovskite | PCBM-60 | LiF |  |  | Ag | 0.1 | pin | FALSE | FA | Pb | I | 3 | Cl | 1.48 | 1 | Spin-coating | DMF; DMSO | 9.6; 1 | Diethyl ether | TRUE | SLG | UV-glue |  | 23 | TRUE | ISOS-D-1 | Dark | FALSE | Open circuit | 22.0; 22.0 | Air | 40 | 2670 | FALSE | 90 | #DIV/0!
2016-04-10 | SLG | ITO | PEDOT:PSS |  |  | Perovskite | PCBM-60 | LiF |  |  | Al | 0.9 | pin | FALSE | MA | Pb | I | 3 |  | 1.6 | 2 | Spin-coating >> Spin-coating | DMF >> IPA | 1 >> 1 | Unknown | TRUE | Epoxy | SLG | 12.73 |  | TRUE | ISOS-D-1I | Dark | FALSE | Open circuit | 25.0; 25.0 | Unknown |  | 100 | FALSE | 90 | 200
2017-09-26 | SLG | ITO | PEDOT:PSS |  |  | Perovskite | PCBM-60 | LiF |  |  | Al | 0.1 | pin | FALSE | MA | Pb | I | 3 | CsI; OIH | 1.6 | 1 | Spin-coating | DMSO; GBL | 3; 7 | Chlorobenzene | FALSE | Unknown | Unknown | 18.24 | 17.94 | TRUE | ISOS-D-1 | Dark | FALSE | Open circuit | 25.0; 25.0 | Air |  | 672 | FALSE | 90 | 1344
2016-04-12 | SLG | ITO | PEDOT:PSS |  |  | Perovskite | PCBM-60 | LiF |  |  | Ag | 2.32 | pin | FALSE | (PEI); MA | Pb | I | 22 |  | 1.7 | 1 | Spin-coating | DMF | 1 | Unknown | FALSE | Unknown | Unknown | 8.77 |  | TRUE | ISOS-L-1I | Light | FALSE | Open circuit | 25.0; 25.0 | Unknown |  | 500 | FALSE | 90 | 1000
2018-07-10 | SLG | FTO | TiO2-c | TiO2-mp |  | Perovskite | Spiro-MeOTAD |  |  |  | Metal | 0.07 | nip-mp | FALSE | Cs | Pb | Br; I | 2; 1 | PbAc2 |  | 1 | Spin-coating | DMF; DMSO | 7; 3 | Unknown | FALSE | Unknown | Unknown | 8.7 | 7.9 | TRUE | ISOS-D-1 | Dark | FALSE | Open circuit | 25.0; 25.0 | Air |  | 720 | FALSE | 90 | 1440
2019-09-20 | SLG | ITO | SnO2-np |  |  | Perovskite | IEICO; PBDTTT-E-T | MoO3 |  |  | Ag | 0.04 | nip | FALSE | Cs | Pb | Br; I | 1; 2 |  | 1.85 | 1 | Spin-coating | DMSO | 1 | Unknown | FALSE | Unknown | Unknown | 14.03 | 12.03 | TRUE | ISOS-D-2I | Dark | FALSE | Open circuit | 85.0; 85.0 | N2 | 0 | 180 | FALSE | 90 | 360
2019-04-12 | SLG | ITO | SnO2-np | PN4N |  | Perovskite | PDCBT | MoO3 |  |  | Ag | 0.04 | nip | FALSE | Cs | Pb | Br; I | 1; 2 |  |  | 1 | Spin-coating | DMF; DMSO | 1; 9 | Unknown | FALSE | Unknown | Unknown | 16.2 |  | TRUE | ISOS-L-1I | Light | FALSE | Open circuit | 25.0; 25.0 | N2 | 0 | 400 | FALSE | 90 | 800
2019-05-18 | SLG | FTO | TiO2-c | TiO2-mp |  | Perovskite | Ph-TPA-4A | MoO3 |  |  | Ag | 0.1 | nip-mp | FALSE | MA | Pb | I | 3 |  | 1.6 | 1 | Spin-coating | DMF; DMSO | 3; 1 | Chlorobenzene | FALSE | Unknown | Unknown | 18.03 |  | TRUE | ISOS-D-1I | Dark | FALSE | Open circuit | 25.0; 25.0 | N2 | 0 | 648 | FALSE | 90 | 1296
2019-07-22 | SLG | ITO | SnO2-np | PCBM-60 |  | Perovskite | PTA | MoO3 |  |  | Ag | 0.08 | nip | FALSE | Cs; FA | Pb | Br; I | 0.45; 2.55 |  |  | 1 | Spin-coating | DMF; DMSO | 6.9; 1 | Toluene | FALSE | Unknown | Unknown | 16 | 15.7 | TRUE | ISOS-L-1I | Light | FALSE | Open circuit | 45.0; 45.0 | Unknown |  | 1100 | FALSE | 90 | 2200 |  | 85
2019-10-01 | SLG | FTO | TiO2-c |  |  | Perovskite | PTAA | MoO3 |  |  | Ag | 0.725 | nip | FALSE | FA | Pb | I | 3 |  | 1.52 | 1 | Spin-coating | Hexane | 1 | Unknown | FALSE | Unknown | Unknown | 12 | 10.8 | TRUE | ISOS-D-1 | Dark | FALSE | Open circuit | 25.0; 25.0 | Air | 25 | 160 | FALSE | 90 | 320
2017-04-05 | SLG | FTO | TiO2-c | TiO2-mp |  | Perovskite | PTAA | MoO3 |  |  | Au | 0.1764 | nip-mp | FALSE | Cs; FA; MA | Pb | Br; I | 1; 2 |  |  | 1 | Spin-coating | DMF; GBL | 4; 1 | Chlorobenzene | FALSE | Unknown | Unknown | 16 | 13.9 | TRUE | ISOS-D-1I | Dark | FALSE | Open circuit | 25.0; 25.0 | Unknown |  | 12 | FALSE | 90 | 24
2019-06-13 | SLG | ITO | SnO2-np |  |  | Perovskite | Spiro-MeOTAD | MoO3 |  |  | Ag | 0.1 | nip | FALSE | FA; MA | Pb | I | 3 | ThMAI |  | 2 | Spin-coating >> Spin-coating | DMF >> IPA | 1 >> 1 | Unknown | FALSE | Unknown | Unknown | 21.49 |  | TRUE | ISOS-L-1I | Light | FALSE | Open circuit | 25.0; 25.0 | N2 | 0 | 600 | FALSE | 90 | 1200
2019-02-26 | SLG | FTO | TiO2-c |  |  | Perovskite | Spiro-MeOTAD | MoO3 |  |  | Ag | 0.09 | nip | FALSE | Ag; Cs | Bi | Br | 6 |  |  | 1 | Spin-coating | DMSO | 1 | Unknown | FALSE | Unknown | Unknown | 2.51 |  | TRUE | ISOS-D-1 | Dark | FALSE | Open circuit | 25.0; 25.0 | Ambient |  | 350 | FALSE | 90 | 700
2019-02-26 | SLG | FTO | TiO2-c |  |  | Perovskite | Spiro-MeOTAD | MoO3 |  |  | Ag | 0.09 | nip | FALSE | Ag; Cs | Bi | Br | 6 |  |  | 1 | Co-evaporation | none | 1 | Unknown | FALSE | Unknown | Unknown | 1.41 |  | TRUE | ISOS-D-1 | Dark | FALSE | Open circuit | 25.0; 25.0 | Ambient |  | 350 | FALSE | 90 | 700
2019-10-30 | SLG | FTO | TiO2-c |  |  | Perovskite | Spiro-MeOTAD | MoO3 |  |  | Au | 0.16 | nip | FALSE | MA | Pb | I | 3 |  | 1.6 | 1 | Spin-coating | DMSO; GBL | 3; 7 | Chlorobenzene | FALSE | Unknown | Unknown | 16.02 |  | TRUE | ISOS-D-1 | Dark | FALSE | Open circuit | 25.0; 25.0 | Air | 25 | 450 | FALSE | 90 | 900
2019-09-25 | SLG | FTO | TiO2-c |  |  | Perovskite | Spiro-MeOTAD | MoOx |  |  | Au | 0.096 | nip | FALSE | Cs | Pb | I | 3 | Pb(NO3)2 |  | 1 | Spin-coating | Octane | 1 | Unknown | FALSE | Unknown | Unknown | 10.7 |  | TRUE | ISOS-D-1 | Dark | FALSE | Open circuit | 25.0; 25.0 | Air | 20 | 528 | FALSE | 90 | 1056
2019-09-25 | SLG | FTO | TiO2-c |  |  | Perovskite | Spiro-MeOTAD | MoOx |  |  | Au | 0.096 | nip | FALSE | Cs | Pb | I | 3 | NaOAc |  | 1 | Spin-coating | Octane | 1 | Unknown | FALSE | Unknown | Unknown | 12.4 |  | TRUE | ISOS-D-1 | Dark | FALSE | Open circuit | 25.0; 25.0 | Air | 20 | 528 | FALSE | 90 | 1056
2016-04-14 | SLG | FTO | TiO2-c |  |  | Perovskite | Spiro-MeOTAD | MoOx |  |  | Al | 0.06 | nip | FALSE | MA | Pb | I | 3 |  | 1.6 | 1 | Spin-coating | DMSO; GBL | 3; 7 | Toluene | FALSE | Unknown | Unknown |  |  | TRUE | ISOS-L-1 | Sulfur plasma | FALSE | Open circuit | 30.0; 30.0 | Air | 16 | 50 | FALSE | 90 | #DIV/0!
2019-10-10 | SLG | ITO | SnO2-np |  |  | Perovskite | Aminothiazolium iodide | P3HT |  |  | Au | 0.1 | nip | FALSE | Cs | Pb | Br; I | 1; 2 |  |  | 1 | Spin-coating | DMF; DMSO | 1; 9 | Unknown | FALSE | Unknown | Unknown | 13.91 | 13.74 | TRUE | ISOS-D-1 | Dark | FALSE | Open circuit | 25.0; 25.0 | Air | 65 | 200 | FALSE | 90 | 400
2019-12-18 | SLG | ITO | TPA-PT-C6 |  |  | Perovskite | Polyimid | PCBM-60 | BCP |  | Ag | 36 | pin | TRUE | MA | Pb | I | 3 |  | 1.6 | 1 | Spin-coating | DMF; DMSO | 4; 1 | Toluene | FALSE | Unknown | Unknown | 12.67 |  | TRUE | ISOS-D-2I | Dark | FALSE | Open circuit | 85.0; 85.0 | N2 | 0 | 100 | FALSE | 90 | 200
2019-09-03 | SLG | ITO | NiO | PS |  | Perovskite | PS | PCBM-60 |  |  | Ag | 0.25 | pin | FALSE | MA | Pb | I | 3 | nan | 1.55 | 1 | Spin-coating | DMSO; GBL | 3; 7 | Chlorobenzene | FALSE | Unknown | Unknown | 19.99 | 19.88 | TRUE | ISOS-D-2 | Dark | FALSE | Open circuit | 120.0; 120.0 | Air | 60 | 960 | FALSE | 90 | 1920
2019-08-02 | SLG | ITO | P3CT-N |  |  | Perovskite | TMTA | PCBM-60 | C60 | TPBi | Cu | 0.09 | pin | FALSE | FA; MA | Pb | Br; I | 0.15; 2.85 | TMTA |  | 1 | Spin-coating | DMF; DMSO | 4; 1 | Chlorobenzene | FALSE | Unknown | Unknown | 19.83 | 20.26 | TRUE | ISOS-D-2I | Dark | FALSE | Open circuit | 60.0; 60.0 | Unknown |  | 1000 | FALSE | 90 | 2000 |  | 90
2016-09-29 | SLG | ITO | CuSCN |  |  | Perovskite | PCBM-60 | PDINO |  |  | Al | 0.05 | pin | FALSE | MA | Pb | I | 3 |  | 1.6 | 1 | Spin-coating | DMF | 1 | Chlorobenzene | FALSE | Unknown | Unknown | 16.4 |  | TRUE | ISOS-D-1 | Dark | FALSE | Open circuit | 23.5; 23.5 | Air | 10 | 190 | FALSE | 90 | 380
2019-11-21 | SLG | FTO | SnO2-c |  |  | Perovskite | Spiro-MeOTAD | PDPP4T |  |  | Au |  | nip | FALSE | FA; MA | Pb | Br; I | 0.51; 2.49 | IBr | nan | 1 | Spin-coating | DMF; DMSO | 4; 1 | Diethyl ether | FALSE | Unknown | Unknown | 21.5 |  | TRUE | ISOS-LC-1 | Xenon | FALSE | Open circuit | nan; nan | Unknown |  | 1000 | FALSE | 90 | 2000
2019-05-08 | SLG | FTO | SnO2-np |  |  | Perovskite | Spiro-MeOTAD |  |  |  | PEDOT:PSS | 0.1 | nip | FALSE | Cs; FA; MA | Pb | Br; I | 0.51; 2.49 |  |  | 1 | Spin-coating | DMF; DMSO | 4; 1 | Chlorobenzene | FALSE | Unknown | Unknown | 15.9 |  | TRUE | ISOS-D-1 | Dark | FALSE | Open circuit | 25.0; 25.0 | Air | 25 | 144 | FALSE | 90 | 288
2017-09-11 | SLG | FTO | TiO2-c | TiO2-mp |  | Perovskite | Spiro-MeOTAD | PEDOT:PSS |  |  | FTO | 0.07065 | nip-mp | FALSE | MA | Pb | I | 3 |  | 1.6 | 1 | Spin-coating | DMF; DMSO | 4; 1 | Chlorobenzene | FALSE | Unknown | Unknown | 14.62 |  | TRUE | ISOS-D-1 | Dark | FALSE | Open circuit | 20.0; 20.0 | Air | 38 | 1200 | FALSE | 90 | 2400
2016-12-20 | SLG | FTO | NiO-c |  |  | Perovskite | PCBM-60 | PEI |  |  | Ag | 1.875 | pin | TRUE | MA | Pb | I | 3 | Cl | 1.6 | 1 | Spin-coating | Unknown |  | Hot substrate | TRUE | Epoxy | SLG | 12 |  | TRUE | ISOS-L-2 | Xenon | FALSE | Open circuit | 90.0; 90.0 | Air | 70 | 1500 | FALSE | 90 | 3000
2018-05-07 | SLG | ITO | p-PFP-O | PTAA |  | Perovskite | PCBM-60 | PFN |  |  | Al | 0.0464 | pin | FALSE | MA | Pb | I | 3 |  | 1.6 | 1 | Spin-coating | DMF; DMSO | 85; 15 | Diethyl ether | FALSE | Unknown | Unknown | 19.4 | 19.1 | TRUE | ISOS-D-1 | Dark | FALSE | Open circuit | 25.0; 25.0 | Air | 30 | 300 | FALSE | 90 | 600
2018-07-31 | SLG | FTO | NiO-c |  |  | Perovskite | PCBM-60 | PPDIN6 |  |  | Ag | 0.1 | pin | FALSE | MA | Pb | I | 3 |  | 1.55 | 1 | Spin-coating | DMF; DMSO | 2; 7 | Toluene | TRUE | Unknown | Unknown | 20.43 | 20.08 | TRUE | ISOS-L-1 | Light | TRUE | Constant potential | 25.0; 25.0 | Air | 40 | 200 | FALSE | 90 | 400
2019-08-15 | SLG | ITO | SnO2-np |  |  | Perovskite | CI-GO | PTAA |  |  | Au | 1.02 | nip | FALSE | FA; MA | Pb | Br; I | 0.2; 2.7 |  |  | 4 | Spin-coating >> Spin-coating >> Rinsing >> Spin-coating | DMF; DMSO >> IPA >> IPA >> IPA | 9; 1 >> 1 >> 1 >> 1 | Unknown | TRUE | Unknown | Unknown |  | 21.08 | TRUE | ISOS-L-2 | Light | FALSE | MPPT | 60.0; 60.0 | Air |  | 1000 | FALSE | 90 | #DIV/0! |  | 90
2019-10-28 | SLG | ITO | PEDOT:PSS | PTAA |  | Perovskite | PCBM-60 | Rhodamine 101 |  | LiF | Ag | 0.11 | pin | FALSE | MA | Pb | I | 3 | Cl | 1.6 | 1 | Spin-coating | DMSO; GBL | 3; 7 | Toluene | FALSE | Unknown | Unknown | 19.04 |  | TRUE | ISOS-D-1 | Dark | FALSE | Open circuit | 25.0; 25.0 | Air | 50 | 225 | FALSE | 90 | 450
2019-10-28 | SLG | FTO | NiMgLiO |  |  | Perovskite | TiO2-np |  |  |  | Sb | 0.09 | pin | FALSE | Cs | Pb | Br; I | 1; 2 |  | 1.89 | 1 | Spin-coating | DMF; DMSO |  | Chlorobenzene | FALSE | Unknown | Unknown | 13.9 |  | TRUE | ISOS-L-2I | White LED | FALSE | Open circuit | 60.0; 60.0 | N2 | 0 | 1000 | FALSE | 90 | 2000 |  | 90
2016-12-19 | SLG | FTO | TiO2-c |  |  | Perovskite | Poly-N-vinylcarbazole | SP-12 |  |  | Au | 0.16 | nip | FALSE | MA | Pb | I | 3 | Cl | 1.6 | 1 | Spin-coating | DMF | 1 | Unknown | FALSE | Unknown | Unknown | 18.8 | 16.7 | TRUE | ISOS-D-1 | Dark | FALSE | Open circuit | 25.0; 25.0 | Air | 35 | 700 | FALSE | 90 | 1400
2018-09-12 | SLG | FTO | TiO2-c | TiO2-mp |  | Perovskite | Al2O3 | Spiro-MeOTAD |  |  | Au | 0.16 | nip-mp | FALSE | MA | Pb | I | 3 |  | 1.6 | 1 | Spin-coating | DMF; DMSO | 4; 1 | Chlorobenzene | FALSE | Unknown | Unknown | 16.5 |  | TRUE | ISOS-D-1 | Dark | FALSE | Open circuit | 25.0; 25.0 | Air | 50 | 168 | FALSE | 90 | 336
2019-12-18 | SLG | FTO | TiO2-c | TiO2-mp | PCBM-60; PMMA | Perovskite | BAI | Spiro-MeOTAD |  |  | Au | 0.16 | nip-mp | FALSE | Cs; FA; MA | Pb | Br; I | 0.45; 2.55 | n-BAI; Rb | 1.6 | 1 | Spin-coating | DMF; DMSO | 4; 1 | Chlorobenzene | FALSE | Unknown | Unknown | 22.77 | 22.59 | TRUE | ISOS-L-1I | Light | FALSE | MPPT | 25.0; 25.0 | N2 | 0 | 20 | FALSE | 90 | 40
2018-11-13 | SLG | FTO | TiO2-c |  |  | Perovskite | CuPc | Spiro-MeOTAD |  |  | Au | 0.0725 | nip | FALSE | MA | Pb | I | 3 |  | 1.6 | 1 | Spin-coating | DMSO; GBL | 3; 7 | Chlorobenzene | FALSE | Unknown | Unknown | 19.7 |  | TRUE | ISOS-D-1 | Dark | FALSE | Open circuit | 25.0; 25.0 | Air | 30 | 1000 | FALSE | 90 | 2000 |  | 90
2016-09-15 | SLG | FTO | TiO2-c | TiO2-mp |  | Perovskite | Graphene oxide | Spiro-MeOTAD |  |  | Au | 0.1 | nip-mp | FALSE | MA | Pb | I | 3 |  | 1.6 | 2 | Spin-coating >> CBD | DMF >> IPA | 1 >> 1 | Unknown | FALSE | Unknown | Unknown | 18.19 |  | TRUE | ISOS-D-2I | Dark | FALSE | Open circuit | 60.0; 60.0 | Unknown |  | 200 | FALSE | 90 | 400
2019-11-22 | SLG | ITO | SnO2-np |  |  | Perovskite | NiO-np | Spiro-MeOTAD |  |  | Au | 0.0896 | nip | FALSE | FA; MA | Pb | Br; I | 0.03; 2.97 | Cl |  | 2 | Spin-coating >> Spin-coating | DMF; DMSO >> IPA | 9; 1 >> 1 | Unknown | FALSE | Unknown | Unknown | 21.42 | 21.66 | TRUE | ISOS-D-1 | Dark | FALSE | Open circuit | 25.0; 25.0 | Air | 30 | 1200 | FALSE | 90 | 2400
2019-11-22 | SLG | ITO | SnO2-np |  |  | Perovskite | NiO-np | Spiro-MeOTAD |  |  | Au | 0.0896 | nip | FALSE | FA; MA | Pb | Br; I | 0.03; 2.97 | Cl |  | 2 | Spin-coating >> Spin-coating | DMF; DMSO >> IPA | 9; 1 >> 1 | Unknown | FALSE | Unknown | Unknown | 20.21 |  | TRUE | ISOS-L-1I | Light | FALSE | Open circuit | 25.0; 25.0 | Unknown |  | 30 | FALSE | 90 | 60
2018-02-07 | SLG | ITO | SnO2-np |  |  | Perovskite | PBDB-T | Spiro-MeOTAD |  |  | Au | 0.09 | nip | FALSE | Cs; FA; MA | Pb | Br; I | 0.45; 2.55 |  |  | 1 | Spin-coating | DMF; DMSO | 4; 1 | Chlorobenzene | FALSE | Unknown | Unknown | 19.38 |  | TRUE | ISOS-D-1 | Dark | FALSE | Open circuit | 25.0; 25.0 | Air | 25 | 3500 | FALSE | 90 | 7000
2019-12-18 | SLG | FTO | TiO2-c | TiO2-mp |  | Perovskite | Poly(TA) | Spiro-MeOTAD |  |  | Au | 1 | nip-mp | FALSE | MA | Pb | I | 3 |  | 1.6 | 1 | Spin-coating | DMF | 1 | Chlorobenzene | FALSE | Unknown | Unknown | 20.4 | 20.2 | TRUE | ISOS-L-1I | Light | FALSE | MPPT | 25.0; 25.0 | N2 | 0 | 600 | TRUE | 90 | 1200
2019-12-30 | SLG | FTO | TiO2-c | TiO2-mp |  | Perovskite | SrCl2 | Spiro-MeOTAD |  |  | Au | 0.1 | nip-mp | FALSE | FA; MA | Pb | Br; I | 0.15; 2.85 |  |  | 1 | Spin-coating | DMF; DMSO; GBL | 4.5; 1; 4 | Diethyl ether | FALSE | Unknown | Unknown | 21.11 | 20.45 | TRUE | ISOS-D-1 | Dark | FALSE | Open circuit | 25.0; 25.0 | Air | 30 | 1000 | FALSE | 90 | 2000 |  | 90
2017-07-25 | SLG | FTO | NiMgLiO |  |  | Perovskite | PCBM-60 | TiO2-c |  |  | Ag | 0.25 | pin | FALSE | FA | Pb | I | 3 | Undoped | 1.48 | 1 | Spin-coating | DMF; DMSO | 5; 1 | Chlorobenzene | FALSE | Unknown | Unknown | 13.24 |  | TRUE | ISOS-D-2I | Dark | FALSE | Open circuit | 85.0; 85.0 | N2 | 0 | 500 | FALSE | 90 | 1000
2017-07-25 | SLG | FTO | NiMgLiO |  |  | Perovskite | PCBM-60 | TiO2-c |  |  | Ag | 0.25 | pin | FALSE | FA; MA | Pb | I | 3 | Cl |  | 2 | Spin-coating >> Spin-coating | DMF; DMSO >> IPA | 5; 1 >> 1 | Chlorobenzene | FALSE | Unknown | Unknown | 20.65 |  | TRUE | ISOS-D-2I | Dark | FALSE | Open circuit | 85.0; 85.0 | N2 | 0 | 500 | FALSE | 90 | 1000
2015-10-30 | SLG | FTO | NiMgLiO-c |  |  | Perovskite | PCBM-60 | TiO2-c |  |  | Ag | 0.09 | pin | FALSE | MA | Pb | I | 3 |  | 1.6 | 1 | Spin-coating | DMSO | 1 | Toluene | TRUE | Unknown | Unknown |  |  | TRUE | ISOS-L-2I | Light | TRUE | Open circuit | 50.0; 50.0 | Unknown |  | 1000 | FALSE | 90 | #DIV/0! |  | 90
2015-07-03 | SLG | ITO | PEDOT:PSS |  |  | Perovskite | PCBM-60 | ZnO-c |  |  | Ag | 0.04 | pin | FALSE | MA | Pb | I | 3 |  | 1.6 | 2 | Spin-coating >> Spin-coating | DMF >> IPA | 1 >> 1 | Unknown | FALSE | Unknown | Unknown | 10.06 |  | TRUE | ISOS-D-1 | Dark | FALSE | Open circuit | 30.0; 30.0 | Air | 65 | 240 | FALSE | 90 | 480
2018-06-18 | SLG | FTO | NiO-c |  |  | Perovskite | PCBM-60 | Zr(acac)4 |  |  | Ag | 0.1 | pin | FALSE | Cs; FA; MA | Pb | I | 3 |  | 1.62 | 1 | Spin-coating | DMF | 1 | Toluene | FALSE | Unknown | Unknown | 15.5 |  | TRUE | ISOS-D-1 | Dark | FALSE | Open circuit | 25.0; 25.0 | Air | 50 | 1000 | FALSE | 90 | 2000 |  | 90
2017-09-15 | SLG | FTO | TiO2-c | TiO2-mp |  | Perovskite | (OctPhO)8CuPc |  |  |  | Au | 0.16 | nip-mp | FALSE | FA; MA | Pb | Br; I | 0.51; 2.49 | Undoped |  | 1 | Spin-coating | DMF; DMSO | 4; 1 | Chlorobenzene | FALSE | Unknown | Unknown | 8.33 |  | TRUE | ISOS-D-1 | Dark | FALSE | Open circuit | 25.0; 25.0 | Air | 60 | 168 | FALSE | 90 | 336
2015-11-04 | SLG | FTO | TiO2-c |  |  | Perovskite |  |  |  |  | MWCNTs | 0.2 | nip | FALSE | MA | Pb | I | 3 |  | 1.6 | 2 | Spin-coating >> CBD | DMF >> IPA | 1 >> 1 | Unknown | FALSE | Unknown | Unknown | 10.3 |  | TRUE | ISOS-D-1 | Dark | FALSE | Open circuit | 25.0; 25.0 | Air |  | 600 | FALSE | 90 | 1200
2019-10-28 | SLG | FTO | TiO2-c | TiO2-mp |  | Perovskite | P3HT |  |  |  | Au | 0.096 | nip-mp | FALSE | Cs | Pb | Br; I | 1; 2 |  | 1.92 | 1 | Spin-coating | DMSO | 1 | Unknown | FALSE | Unknown | Unknown | 13.33 |  | TRUE | ISOS-L-2I | Xenon | FALSE | MPPT | 100.0; 100.0 | Air | 25 | 1000 | FALSE | 90.02 | 2004.008 |  | 90.02
2020-01-31 | SLG | ITO | TiO2-c |  |  | Perovskite | Spiro-MeOTAD |  |  |  | Au | 0.09 | nip | FALSE | Cs | Pb | I | 3 | (adamantan‐1‐yl)methanammonium; HI |  | 1 | Spin-coating | DMF | 1 | Unknown | FALSE | Unknown | Unknown | 16.04 |  | TRUE | ISOS-D-2I | Dark | FALSE | Open circuit | 60.0; 60.0 | N2 | 0 | 500 | FALSE | 90.1 | 1010.101
2016-10-24 | SLG | FTO | TiO2-c | TiO2-mp |  | Perovskite | Spiro-MeOTAD |  |  |  | Au | 0.09 | nip-mp | FALSE | FA; MA | Pb | Br; I | 0.45; 2.55 |  |  | 1 | Spin-coating | DMF; DMSO | 2; 8 | Chlorobenzene | FALSE | Unknown | Unknown |  |  | TRUE | ISOS-D-1I | Dark | FALSE | Open circuit | 25.0; 25.0 | Dry air |  | 2160 | FALSE | 90.1 | #DIV/0! |  | 94.2
2019-12-02 | SLG | FTO | TiO2-c | TiO2-mp |  | Perovskite | NiO-mp | Al2O3-mp |  |  | Carbon | 0.1 | nip-mp-carbon | FALSE | Cs | Pb; Sn | Br; I | 1; 2 | Tea Polyphenol |  | 1 | Spin-coating | DMF; DMSO | 4; 1 | Unknown | FALSE | Unknown | Unknown |  |  | TRUE | ISOS-L-1I | Light | FALSE | MPPT | 25.0; 25.0 | N2 | 0 | 220 | FALSE | 90.1 | #DIV/0!
2018-12-31 | SLG | ITO | SnO2-c |  |  | Perovskite |  |  |  |  | Carbon | 0.1 | nip | FALSE | Cs | Pb | Br; I | 1; 2 |  | 1.9 | 1 | Spin-coating | DMSO | 1 | Chlorobenzene | FALSE | Unknown | Unknown | 10.13 | 8.77 | TRUE | ISOS-D-2I | Dark | FALSE | Open circuit | 85.0; 85.0 | N2 | 0 | 200 | FALSE | 90.1 | 404.0404
2018-08-11 | SLG | FTO | TiO2-c | ZrO2-mp | TiO2-mp | Perovskite |  |  |  |  | Carbon | 0.1 | nip-mp-carbon | FALSE | MA | Pb | I | 3 | 5-AVAI | 1.6 | 1 | Drop-infiltration | GBL | 1 | Unknown | FALSE | Unknown | Unknown | 10.74 |  | TRUE | ISOS-D-1 | Dark | FALSE | Open circuit | 25.0; 25.0 | Air |  | 2688 | FALSE | 90.19 | 5480.122
2020-06-04 | SLG | FTO | TiO2-c | Al2O3-mp | NiO-np | Perovskite | Spiro-MeOTAD |  |  |  | Au | 0.17 | nip | FALSE | FA; MA | Pb | I | 3 | Cu:NiO-np | 1.516 | 1 | Spin-coating | DMF | 1 | Unknown | FALSE | Unknown | Unknown | 20.21 |  | TRUE | ISOS-D-2 | Dark | FALSE | Open circuit | 85; 85 | Air | 50 | 522 | FALSE | 90.2 | 1065.306
2019-02-04 | SLG | FTO | NiO-c |  |  | Perovskite | PPEA | PCBM-60 | BCP |  | Ag | 0.09 | pin | FALSE | MA ¦ (PPEA) | Pb ¦ Pb | I ¦ I | 3 ¦ 4 |  |  | 2 | Spin-coating >> Spin-coating | DMF; DMSO >> IPA | 4; 1 >> 1 | Chlorobenzene | FALSE | Unknown | Unknown | 20.89 | 20.53 | TRUE | ISOS-D-1 | Dark | FALSE | Open circuit | 25.0; 25.0 | Air | 40 | 1000 | FALSE | 90.2 | 2040.816 |  | 90.2
2014-01-27 | SLG | FTO | TiO2-c | TiO2-mp |  | Perovskite | PDPPDBTE |  |  |  | Au | 0.09 | nip-mp | FALSE | MA | Pb | I | 3 |  | 1.6 | 1 | Spin-coating | GBL | 1 | Unknown | FALSE | Unknown | Unknown | 9.2 |  | TRUE | ISOS-D-1 | Dark | FALSE | Open circuit | 25.0; 25.0 | Air | 20 | 1000 | FALSE | 90.3 | 2061.856 |  | 90.3
2019-03-11 | SLG | FTO | TiO2-c | ZrO2-mp | PbTiO3 | Perovskite |  |  |  |  | Carbon | 0.2 | nip-mp-carbon | FALSE | MA | Pb | I | 3 | NH4Cl | 1.6 | 1 | Spin-coating | DMF; DMSO | 4; 1 | Unknown | FALSE | Unknown | Unknown | 10.55 |  | TRUE | ISOS-D-1 | Dark | FALSE | Open circuit | 25.0; 25.0 | Air | 40 | 1008 | FALSE | 90.3 | 2078.351 |  | 90.3
2017-08-14 | SLG | FTO | NiO-c | NiO-mp |  | Perovskite | PCBM-60 |  |  |  | Ag | 0.0625 | pin | FALSE | MA | Pb | I | 3 |  | 1.6 | 1 | Spin-coating | DMF; DMSO | 4; 1 | Chlorobenzene | FALSE | Unknown | Unknown | 19.79 | 19.44 | TRUE | ISOS-L-1I | Light | FALSE | Open circuit | 25.0; 25.0 | Dry air |  | 1000 | FALSE | 90.34 | 2070.393 |  | 90.34
2019-07-19 | SLG | FTO | NiMgLiO |  |  | Perovskite | In2O3-c |  |  |  | Ag | 0.09 | pin | FALSE | Cs | Pb | Br; I | 1; 2 |  |  | 1 | Spin-coating | DMF; DMSO | 2; 3 | Chlorobenzene | TRUE | UV-curable epoxy | Unknown | 10.74 |  | TRUE | IEC 61215 | Dark | FALSE | Open circuit | 85.0; 85.0 | N2 | 0 | 1000 | FALSE | 90.4 | 2083.333 |  | 90.4
2016-01-18 | SLG | FTO | TiO2-c |  |  | Perovskite | Spiro-MeOTAD |  |  |  | Ag | 0.0625 | nip | FALSE | MA | Pb | I | 3 |  | 1.6 | 2 | Spin-coating >> Spin-coating | DMF >> IPA | 1 >> 1 | Unknown | FALSE | Unknown | Unknown | 15.02 |  | TRUE | ISOS-D-1 | Dark | FALSE | Open circuit | 25.0; 25.0 | Air | 55 | 500 | FALSE | 90.4 | 1041.667
2019-02-07 | SLG | FTO | TiO2-c |  |  | Perovskite | 2mF-X59 |  |  |  | Au | 0.09 | nip | FALSE | MA | Pb | I | 3 |  | 1.6 | 1 | Spin-coating | DMF; DMSO | 9; 1 | Chlorobenzene | FALSE | Unknown | Unknown | 15.45 |  | TRUE | ISOS-D-1 | Dark | FALSE | Open circuit | 25.0; 25.0 | Air | 30 | 500 | FALSE | 90.4 | 1041.667
2017-02-06 | SLG | ITO | TiO2-mp |  | ZrO2-mp | Perovskite |  |  |  |  | Au | 0.12 | Back contacted | FALSE | MA | Pb | I | 3 | Undoped | nan | 3 | Spin-coating >> CBD >> Rinsing | DMF >> IPA >> IPA | 1 >> 1 >> 1 | Unknown | FALSE | Unknown | Unknown | 3.88 | 3.88 | TRUE | ISOS-L-2I | Solar simulator | FALSE | Open circuit | nan; nan | Unknown |  | 1080 | FALSE | 90.4 | 2250
2019-08-21 | SLG | FTO | NiMgLiO |  |  | Perovskite | 2-acetylpyridine | PCBM-60 | BCP |  | Ag | 0.09 | pin | FALSE | Cs; FA; MA | Pb | Br; I | 0.51; 2.49 | Undoped |  | 1 | Spin-coating | DMF; DMSO | 4; 1 | Chlorobenzene | FALSE | Unknown | Unknown | 19.84 |  | TRUE | ISOS-D-2I | Dark | FALSE | Open circuit | 85.0; 85.0 | N2 | 0 | 500 | FALSE | 90.4 | 1041.667
2018-01-04 | SLG | FTO | TiO2-c |  |  | Perovskite | P3HT | Spiro-MeOTAD |  |  | Au | 0.16 | nip | FALSE | MA | Pb | I | 3 | Cl | 1.6 | 1 | Spin-coating | DMF | 1 | Unknown | FALSE | Unknown | Unknown | 19 | 17.13 | TRUE | ISOS-D-1 | Dark | FALSE | Open circuit | 25.0; 25.0 | Air | 35 | 700 | FALSE | 90.4 | 1458.333
2016-01-11 | SLG | ITO | PEDOT:PSS |  |  | Perovskite | PCBM-60 |  |  |  | Al | 0.1 | pin | FALSE | MA | Pb | I | 3 |  | 1.55 | 2 | Spin-coating >> Spin-coating | DMF >> IPA | 1 >> 1 | Unknown | FALSE | Unknown | Unknown | 14.07 | 12.9 | TRUE | ISOS-D-2I | Dark | FALSE | Open circuit | 70.0; 70.0 | N2 | 0 | 500 | FALSE | 90.5 | 1052.632
2016-02-16 | SLG | FTO | TiO2-c | TiO2-mp |  | Perovskite | Spiro-MeOTAD |  |  |  | Au | 0.16 | nip-mp | FALSE | MA | Pb | I | 3 | FEAI | 1.6 | 1 | Spin-coating | DMF | 1 | Chlorobenzene | FALSE | Unknown | Unknown | 17.4 | 18 | TRUE | ISOS-D-1 | Dark | FALSE | Open circuit | 25.0; 25.0 | Air |  | 4320 | FALSE | 90.5 | 9094.737
2018-01-06 | SLG | FTO | TiO2-c | ZrO2-mp | TiO2-mp | Perovskite |  |  |  |  | Carbon | 0.1 | nip-mp-carbon | FALSE | FA; MA | Pb | I | 3 |  |  | 1 | Spin-coating | DMF; DMSO | 15; 2 | Diethyl ether | FALSE | Unknown | Unknown | 11.33 |  | TRUE | ISOS-D-1I | Dark | FALSE | Open circuit | 25.0; 25.0 | Unknown |  | 700 | FALSE | 90.5 | 1473.684
2017-12-31 | SLG | FTO | TiO2-c | TiO2-mp |  | Perovskite | Spiro-MeOTAD |  |  |  | Au | 0.09 | nip-mp | FALSE | MA | Pb | I | 3 | Cl | 1.6 | 1 | Spin-coating | DMF | 1 | Unknown | FALSE | Unknown | Unknown | 13.28 |  | TRUE | ISOS-D-1 | Dark | FALSE | Open circuit | 25.0; 25.0 | Air |  | 168 | FALSE | 90.6 | 357.4468
2017-02-27 | SLG | FTO | TiO2-c | TiO2-mp |  | Perovskite | Spiro-MeOTAD |  |  |  | Au | 0.16 | nip-mp | FALSE | FA; MA | Pb | Br; I | 0.45; 2.55 |  |  | 1 | Spin-coating | DMF; DMSO | 4; 1 | Chlorobenzene | FALSE | Unknown | Unknown |  |  | TRUE | ISOS-D-1 | Dark | FALSE | Open circuit | 25.0; 25.0 | Air | 40 | 2640 | FALSE | 90.6 | #DIV/0!
2019-12-04 | PEN | ITO | NiO-c |  |  | Perovskite | PCBM-60 | BCP |  |  | Ag | 0.1 | pin | FALSE | MA | Pb | I | 3 |  | 1.6 | 1 | Spin-coating | DMF; DMSO | 9; 1 | TEOS | FALSE | Unknown | Unknown | 18.16 | 18.08 | TRUE | ISOS-D-1 | Dark | FALSE | Open circuit | 25.0; 25.0 | Air | 50 | 1000 | FALSE | 90.7 | 2150.538 |  | 90.7
2017-07-28 | SLG | ITO | CuSCN |  |  | Perovskite | PCBM-60 | LiF |  |  | Ag | 0.05 | pin | FALSE | MA | Pb | I | 3 |  | 1.6 | 1 | Spin-coating | DMSO; GBL | 3; 7 | Toluene | FALSE | Unknown | Unknown | 17.2 |  | TRUE | ISOS-L-1I | Xenon | FALSE | Open circuit | 25.0; 25.0 | N2 | 0 | 3 | FALSE | 90.7 | 6.451613
2018-12-01 | SLG | ITO | PEDOT:PSS |  |  | Perovskite | PCBM-60 | PEI |  |  | Ag | 0.1058 | pin | FALSE | MA | Pb | I | 3 |  | 1.6 | 1 | Spin-coating | DMSO; GBL | 3; 7 | Antisolvent | FALSE | Unknown | Unknown | 12.1 |  | TRUE | ISOS-D-1I | Dark | FALSE | Open circuit | 25.0; 25.0 | N2 | 0 | 158 | FALSE | 90.7 | 339.7849
2019-07-16 | SLG | FTO | SnO2-c | C60 |  | Perovskite | PMMA | Spiro-MeOTAD |  |  | Au | 0.08 | nip | FALSE | FA; MA | Pb | Br; I | 0.15; 2.85 | Pb(SCN)2 |  | 1 | Spin-coating | DMF; DMSO | 8.5; 1 | Diethyl ether | FALSE | Unknown | Unknown | 19.59 | 18.04 | TRUE | ISOS-L-1I | Solar simulator | FALSE | MPPT | 25.0; 25.0 | Unknown |  | 1.5 | FALSE | 90.7 | 3.225806
2019-12-31 | SLG | ITO | SnO2-np |  |  | Perovskite | TCPBr | Spiro-MeOTAD |  |  | Au | 0.15 | nip | FALSE | MA | Pb | I | 3 |  | 1.6 | 1 | Spin-coating | DMF; DMSO | 4; 1 | Chlorobenzene | FALSE | Unknown | Unknown | 20.13 | 19.04 | TRUE | ISOS-D-1 | Dark | FALSE | Open circuit | 40.0; 40.0 | Air | 70 | 1000 | FALSE | 90.7 | 2150.538 |  | 90.7
2018-03-20 | SLG | FTO | NiO-c |  |  | Perovskite | PCBM-60 | BCP |  |  | Ag | 0.09 | pin | FALSE | MA | Eu; Pb | I | 3 |  |  | 1 | Spin-coating | DMSO; GBL | 3; 7 | Chlorobenzene | FALSE | Unknown | Unknown | 16.7 |  | TRUE | ISOS-D-1 | Dark | FALSE | Open circuit | 25.0; 25.0 | Air | 25 | 288 | FALSE | 90.75 | 622.7027
2020-01-03 | SLG | FTO | NiO-nanowalls |  |  | Perovskite | PCBM-60 | Zr(acac)4 |  |  | Ag | 0.1 | nip | FALSE | MA | Pb | I | 3 |  | 1.6 | 1 | Spin-coating | DMF; DMSO | 4; 1 | Ethyl acetate | FALSE | Unknown | Unknown | 19.16 | 18.89 | TRUE | ISOS-D-1 | Dark | FALSE | Open circuit | 25.0; 25.0 | Air |  | 720 | FALSE | 90.8 | 1565.217
2015-10-13 | SLG | FTO | PEDOT:PSS |  |  | Perovskite | Zr(acac)4 |  |  |  | Al | 0.1 | pin | FALSE | MA | Pb | I | 3 |  | 1.6 | 2 | Spin-coating >> CBD | DMF >> IPA | 1 >> 1 | Unknown | TRUE | SLG | Unknown | 11.88 | 11.93 | TRUE | ISOS-D-1 | Dark | FALSE | Open circuit | 25.0; 25.0 | Air | 47 | 1680 | FALSE | 90.9 | 3692.308
2018-06-21 | SLG | FTO | TiO2-c | SnO2 |  | Perovskite | Spiro-MeOTAD |  |  |  | Au | 1 | nip | FALSE | MA | Pb | I | 3 | G-NH2 | 1.6 | 1 | Spin-coating | DMF; DMSO | 4; 1 | Chlorobenzene | FALSE | Unknown | Unknown | 18.7 | 17.3 | TRUE | ISOS-D-1 | Dark | FALSE | Open circuit | 30.0; 30.0 | Air | 25 | 1920 | FALSE | 90.9 | 4219.78
2019-10-13 | SLG | ITO | PTAA |  |  | Perovskite | PCBM-60 | C60 | BCP |  | Cu | 0.07 | pin | FALSE | Cs; FA; MA | Pb | Br; I | 0.1; 2.9 |  |  | 1 | Spin-coating | DMF; DMSO | 4; 1 | Chlorobenzene | FALSE | Unknown | Unknown | 21.03 | 18.47 | TRUE | ISOS-D-1I | Dark | FALSE | Open circuit | 25.0; 25.0 | N2 | 0 | 120 | FALSE | 90.9 | 263.7363
2018-09-24 | SLG | FTO | TiO2-c |  |  | Perovskite | Spiro-MeOTAD |  |  |  | Ag | 0.12 | nip | FALSE | Cs | Pb | I | 3 | HPbI3; PTABr | nan | 2 | Spin-coating >> Spin-coating | DMF >> IPA | 1 >> 1 | Unknown | FALSE | Unknown | Unknown | 17.06 | 15.52 | TRUE | ISOS-L-1I | White LED | FALSE | Open circuit | 25.0; 25.0 | N2 | 0 | 500 | FALSE | 91 | 1111.111
2017-10-03 | SLG | FTO | TiO2-c | TiO2-mp |  | Perovskite | Spiro-MeOTAD |  |  |  | Ag | 0.1 | nip-mp | FALSE | MA | Pb | I | 3 | Li-TFSI | 1.6 | 2 | Spin-coating >> CBD | DMF >> IPA | 1 >> 1 | Unknown | FALSE | Unknown | Unknown | 15.6 | 13.57 | TRUE | ISOS-D-1 | Dark | FALSE | Open circuit | 25.0; 25.0 | Air | 40 | 840 | FALSE | 91 | 1866.667
2019-12-27 | SLG | FTO | TiO2-c | TiO2-mp |  | Perovskite | Spiro-MeOTAD |  |  |  | Ag | 0.09 | nip-mp | FALSE | MA | Pb | I | 3 |  | 1.6 | 2 | Spin-coating >> Gas reaction | DMF >> none | 1 >> 1 | Unknown | FALSE | Unknown | Unknown | 11.72 |  | TRUE | ISOS-D-1 | Dark | FALSE | Open circuit | 25.0; 25.0 | Air | 33 | 720 | FALSE | 91 | 1600
2018-03-16 | SLG | FTO | TiO2-c | TiO2-mp |  | Perovskite | Spiro-MeOTAD |  |  |  | Ag | 0.1 | nip-mp | FALSE | MA | Pb | I | 3 | Phenylethylammonium iodide | 1.6 | 1 | Spin-coating | DMF | 1 | Diethyl ether | FALSE | Unknown | Unknown | 15.34 |  | TRUE | ISOS-D-1I | Dark | FALSE | Open circuit | 25.0; 25.0 | Unknown |  | 42 | FALSE | 91 | 93.33333
2019-10-24 | SLG | FTO | TiO2-c | TiO2-mp |  | Perovskite | Spiro-MeOTAD |  |  |  | Ag | 0.1 | nip-mp | FALSE | MA | Pb | I | 3 | I2 | 1.6 | 1 | Spin-coating | DMF; DMSO | 7; 3 | Chlorobenzene | FALSE | Unknown | Unknown | 21.33 | 20.89 | TRUE | ISOS-D-1 | Dark | FALSE | Open circuit | 25.0; 25.0 | Air |  | 720 | FALSE | 91 | 1600
2018-11-10 | SLG | ITO | NiO-c |  |  | Perovskite | ZnO-mp |  |  |  | Ag | 0.108 | pin | FALSE | MA | Pb | I | 3 |  | 1.6 | 1 | Spin-coating | DMF; DMSO | 4; 1 | Chlorobenzene | FALSE | Unknown | Unknown | 20.21 |  | TRUE | ISOS-L-2 | Solar simulator | FALSE | Open circuit | 65.0; 65.0 | Air | 40 | 1000 | FALSE | 91 | 2222.222 |  | 91
2019-08-23 | SLG | FTO | SnO2-c |  |  | Perovskite | Spiro-MeOTAD |  |  |  | Ag | 0.1 | nip | FALSE | Cs; FA | Pb | Br; I | 1; 2 |  | 1.72 | 1 | Spin-coating | DMF; DMSO | 4; 1 | Chlorobenzene | FALSE | Unknown | Unknown | 14.1 |  | TRUE | ISOS-D-1I | Dark | FALSE | Open circuit | 25.0; 25.0 | Ar | 0 | 1440 | FALSE | 91 | 3200 |  | 99
2019-09-17 | SLG | ITO | NPB; PTAA |  |  | Perovskite | PCBM-60 |  |  |  | Al | 0.05 | pin | FALSE | MA | Pb | I | 3 |  | 1.6 | 1 | Spin-coating | DMF; DMSO | 5; 1 | Chlorobenzene | FALSE | Unknown | Unknown | 17.79 |  | TRUE | ISOS-D-1 | Dark | FALSE | Open circuit | 25.0; 25.0 | Air | 60 | 150 | FALSE | 91 | 333.3333
2018-10-19 | SLG | ITO | PEDOT:PSS |  |  | Perovskite | PCBM-60 |  |  |  | Al | 0.13 | pin | FALSE | MA | Pb | I | 3 | N2H5Cl | 1.6 | 1 | Spin-coating | DMF | 1 | Unknown | FALSE | Unknown | Unknown | 16.45 |  | TRUE | ISOS-D-1I | Dark | FALSE | Open circuit | 25.0; 25.0 | N2 | 0 | 300 | FALSE | 91 | 666.6667
2018-02-07 | SLG | FTO | TiO2-c | TiO2-mp |  | Perovskite | asy-PBTBDT |  |  |  | Au | 0.09 | nip-mp | FALSE | Cs; FA; MA | Pb | Br; I | 0.45; 2.55 |  |  | 1 | Spin-coating | DMF; DMSO | 4; 1 | Chlorobenzene | FALSE | Unknown | Unknown | 14.5 |  | TRUE | ISOS-D-1 | Dark | FALSE | Open circuit | 25.0; 25.0 | Air | 60 | 1800 | FALSE | 91 | 4000 |  | 98
2016-12-30 | SLG | FTO | SnO2-c |  |  | Perovskite | CuEtPc |  |  |  | Au | 0.11 | nip | FALSE | MA | Pb | I | 3 | Undoped | 1.6 | 2 | Spin-coating >> CBD | DMF >> IPA | 1 >> 1 | Unknown | FALSE | Unknown | Unknown | 11.5 |  | TRUE | ISOS-D-1 | Dark | FALSE | Open circuit | 25.0; 25.0 | Air | 70 | 240 | FALSE | 91 | 533.3333
2019-08-26 | SLG | ITO | SnO2-np |  |  | Perovskite | CuInS2-QDs |  |  |  | Au | 0.1 | nip | FALSE | FA; MA | Pb | Br; I | 0.10; 2.90 | Cl | 1.58 | 2 | Spin-coating >> Spin-coating | DMF >> IPA | 1 >> 1 | Unknown | FALSE | Unknown | Unknown | 18.8 |  | TRUE | ISOS-D-1 | Dark | FALSE | Open circuit | nan; nan | Air | 20 | 720 | FALSE | 91 | 1600 |  | 84
2018-07-19 | SLG | FTO | TiO2-c |  |  | Perovskite | CuPc |  |  |  | Au | 0.1 | nip | FALSE | Cs; FA; MA | Pb | Br; I | 0.45; 2.55 |  |  | 1 | Spin-coating | DMF; DMSO | 4; 1 | Chlorobenzene | FALSE | Unknown | Unknown | 15.73 |  | TRUE | ISOS-D-1 | Dark | FALSE | Open circuit | 25.0; 25.0 | Air | 50 | 720 | FALSE | 91 | 1600
2014-07-31 | SLG | FTO | TiO2-c |  |  | Perovskite | DR3TBDTT; PDMS |  |  |  | Au | 0.0314 | nip | FALSE | MA | Pb | I | 3 | Cl | 1.5 | 2 | Spin-coating >> CBD | DMF >> IPA | 1 >> 1 | Unknown | FALSE | Unknown | Unknown | 8.8 |  | TRUE | ISOS-L-1 | Light | FALSE | Open circuit | 25.0; 25.0 | Air | 50 | 96 | FALSE | 91 | 213.3333
2018-03-12 | SLG | FTO | TiO2-c |  |  | Perovskite | DTS |  |  |  | Au | 0.09 | nip | FALSE | MA | Pb | I | 3 |  | 1.6 | 1 | Spin-coating | DMSO; GBL | 7; 3 | Chlorobenzene | FALSE | Unknown | Unknown | 14.47 |  | TRUE | ISOS-D-2I | Dark | FALSE | Open circuit | 80.0; 80.0 | N2 | 0 | 24 | FALSE | 91 | 53.33333
2016-01-18 | SLG | FTO | TiO2-c | TiO2-mp |  | Perovskite | FDT |  |  |  | Au | 0.16 | nip-mp | FALSE | FA; MA | Pb | Br; I | 0.51; 2.49 |  |  | 1 | Spin-coating | DMF; DMSO | 4; 1 | Chlorobenzene | FALSE | Unknown | Unknown | 20.2 | 19 | TRUE | ISOS-D-1I | Dark | FALSE | Open circuit | 25.0; 25.0 | Dry air |  | 1440 | FALSE | 91 | 3200
2018-07-24 | SLG | ITO | SnO2-c |  |  | Perovskite | HZ3 |  |  |  | Au | 0.108 | nip | FALSE | MA | Pb | I | 3 | Cl | nan | 2 | Spin-coating >> Spin-coating | DMF >> IPA | 1 >> 1 | Unknown | FALSE | Unknown | Unknown | 10.2 |  | TRUE | ISOS-L-1I | Solar simulator | FALSE | Open circuit | nan; nan | N2 | 20 | 280 | TRUE | 91 | 622.2222
2017-05-18 | SLG | FTO | SnO2-c |  |  | Perovskite | IDT-TPA | PCBM-60 |  |  | Au | 0.11 | nip | FALSE | MA | Pb | I | 3 |  | 1.6 | 1 | Spin-coating | DMF | 1 | Chlorobenzene | FALSE | Unknown | Unknown | 13.2 |  | TRUE | ISOS-D-1 | Dark | FALSE | Open circuit | 25.0; 25.0 | Air | 30 | 168 | FALSE | 91 | 373.3333
2016-11-16 | SLG | FTO | TiO2-c | TiO2-mp |  | Perovskite | M3 |  |  |  | Au | 0.002 | nip-mp | FALSE | FA; MA | Pb | Br; I | 0.45; 2.55 |  | 1.55 | 1 | Spin-coating | DMF; DMSO | 4; 1 | Chlorobenzene | FALSE | Unknown | Unknown | 15.6 | 14 | TRUE | ISOS-D-1 | Dark | FALSE | Open circuit | 25.0; 25.0 | Air | 30 | 648 | FALSE | 91 | 1440
2019-05-17 | SLG | FTO | TiO2-c | PCBA |  | Perovskite | P1 |  |  |  | Au | 0.04 | nip | FALSE | FA; MA | Pb | Br; I | 0.45; 2.55 |  |  | 1 | Spin-coating | DMF; DMSO | 4; 1 | Chlorobenzene | FALSE | Unknown | Unknown | 17.76 |  | TRUE | ISOS-D-1 | Dark | FALSE | Open circuit | 20.0; 20.0 | Air |  | 96 | FALSE | 91 | 213.3333
2018-09-13 | SLG | FTO | TiO2-c |  |  | Perovskite | P3HT |  |  |  | Au | 0.1 | nip | FALSE | Cs | Pb | I | 3 | DETAI3 | 1.73 | 1 | Spin-coating | DMF | 1 | Unknown | FALSE | Unknown | Unknown | 7.89 | 5.74 | TRUE | ISOS-L-1 | Light | FALSE | MPPT | 27.5; 27.5 | Air | 17.5 | 2 | FALSE | 91 | 4.444444
2018-10-25 | SLG | ITO | ZnO | APTES-SAM |  | Perovskite | PCBM-60 |  |  |  | Au | 0.1 | nip | FALSE | MA | Pb | I | 3 |  | 1.6 | 1 | Spin-coating | DMF; DMSO | 9; 1 | Unknown | FALSE | Unknown | Unknown | 13.85 |  | TRUE | ISOS-D-1 | Dark | FALSE | Open circuit | 26.0; 26.0 | Air | 10 | 720 | FALSE | 91 | 1600
2018-08-02 | SLG | FTO | SnO2-c | PCBM-60 |  | Perovskite | PTAA |  |  |  | Au | 0.0919 | nip | FALSE | Cs; FA | Pb | Br; I | 0.3; 2.7 |  |  | 1 | Spin-coating | DMF; DMSO | 4; 1 | Anisole | TRUE | SLG ¦ LT-U001 | Unknown |  |  | TRUE | ISOS-L-1 | Light | FALSE | MPPT | 25.0; 25.0 | Air | 30 | 150 | FALSE | 91 | #DIV/0!
2016-01-04 | SLG | ITO | TiO2-c |  |  | Perovskite | PTAA |  |  |  | Au | 0.096 | nip | FALSE | MA | Pb | I | 3 | HI | 1.6 | 1 | Spin-coating | DMF | 1 | Unknown | FALSE | Unknown | Unknown | 17.3 | 16.8 | TRUE | ISOS-D-1 | Dark | FALSE | Open circuit | 25.0; 25.0 | Air | 40 | 360 | FALSE | 91 | 800
2019-03-06 | SLG | FTO | TiO2-c | TiO2-mp |  | Perovskite | PTAA |  |  |  | Au | 0.16 | nip-mp | FALSE | Cs; FA; MA | Pb | Br; I | 0.45; 2.55 |  |  | 1 | Spin-coating | DMF; DMSO | 4; 1 | Chlorobenzene | FALSE | Unknown | Unknown | 15.8 |  | TRUE | ISOS-D-2I | Dark | FALSE | Open circuit | 65.0; 65.0 | N2 | 0 | 12 | FALSE | 91 | 26.66667
2017-08-31 | SLG | FTO | TiO2-c | TiO2-mp |  | Perovskite | SGT-405 |  |  |  | Au | 0.1 | nip-mp | FALSE | MA | Pb | I | 3 | Cl | 1.6 | 1 | Spin-coating | DMF; DMSO | 9; 1 | Toluene | FALSE | Unknown | Unknown | 18.87 |  | TRUE | ISOS-D-1 | Dark | FALSE | Open circuit | 25.0; 25.0 | Air | 20 | 380 | FALSE | 91 | 844.4444
2018-07-16 | SLG | FTO | SnO2-c | C60-SAM |  | Perovskite | Spiro-MeOTAD |  |  |  | Au | 0.1 | nip | FALSE | Cs; FA; MA | Pb | I | 3 |  |  | 1 | Spin-coating | DMF; DMSO | 3; 1 | Diethyl ether | FALSE | Unknown | Unknown | 16.22 |  | TRUE | ISOS-L-1 | White LED | FALSE | MPPT | 25.0; 25.0 | Ambient |  | 6 | FALSE | 91 | 13.33333
2019-09-27 | SLG | FTO | TiO2-c | PCBM-60 |  | Perovskite | Spiro-MeOTAD |  |  |  | Au | 0.06 | nip | FALSE | Cs ¦ BA; Cs | Pb ¦ Pb | Br; I ¦ Br; I | 1; 2 ¦ 1; 6 |  |  | 1 | Spin-coating | DMF; DMSO | 4; 1 | Chlorobenzene; DMSO | FALSE | Unknown | Unknown | 12.5 |  | TRUE | ISOS-D-1 | Dark | FALSE | Open circuit | 25.0; 25.0 | Air | 25 | 1200 | FALSE | 91 | 2666.667
2017-05-17 | SLG | FTO | TiO2-c | PCBM-60 |  | Perovskite | Spiro-MeOTAD |  |  |  | Au | 0.1 | nip | FALSE | FA; MA | Pb | I | 3 | Cl | 1.62 | 2 | Spin-coating >> Spin-coating | DMSO >> IPA | 1 | Unknown | FALSE | Unknown | Unknown | 19.3 | 19.22 | TRUE | ISOS-L-1 | Solar simulator | FALSE | Open circuit | nan; nan | Unknown |  | 5 | TRUE | 91 | 11.11111
2017-12-31 | SLG | FTO | ZnO | PCBM-60 |  | Perovskite | Spiro-MeOTAD |  |  |  | Au | 0.1 | nip | FALSE | MA | Pb | I | 3 |  | 1.6 | 2 | Spin-coating >> CBD | DMF >> IPA | 1 >> 1 | Unknown | TRUE | Unknown | Unknown | 17.85 |  | TRUE | ISOS-D-1 | Dark | FALSE | Open circuit | 25.0; 25.0 | Air |  | 2160 | FALSE | 91 | 4800
2016-01-26 | SLG | FTO | CdS |  |  | Perovskite | Spiro-MeOTAD |  |  |  | Au | 0.1 | nip | FALSE | MA | Pb | I | 3 |  | 1.6 | 1 | Spin-coating | DMF; DMSO | 6; 1 | Unknown | FALSE | Unknown | Unknown | 12.2 |  | TRUE | ISOS-L-1I | Xenon | FALSE | Open circuit | 25.0; 25.0 | Unknown |  | 12 | FALSE | 91 | 26.66667
2018-12-10 | SLG | FTO | SnO2-c |  |  | Perovskite | Spiro-MeOTAD |  |  |  | Au | 0.09 | nip | FALSE | MA | Pb | I | 3 |  | 1.6 | 1 | Spin-coating | DMF; DMSO | 4; 1 | Diethyl ether | FALSE | Unknown | Unknown | 18.11 | 17.36 | TRUE | ISOS-D-1 | Dark | FALSE | Open circuit | 25.0; 25.0 | Air | 40 | 300 | FALSE | 91 | 666.6667
2016-04-27 | SLG | FTO | SnO2-np |  |  | Perovskite | Spiro-MeOTAD |  |  |  | Au | 0.09 | nip | FALSE | MA | Pb | I | 3 |  | 1.5 | 2 | Spin-coating >> CBD | DMF >> IPA | 1 >> 1 | Unknown | FALSE | Unknown | Unknown | 15.24 | 13.5 | TRUE | ISOS-D-1 | Dark | FALSE | Open circuit | 25.0; 25.0 | Air | 20 | 720 | FALSE | 91 | 1600
2019-01-18 | SLG | ITO | SnO2-np |  |  | Perovskite | Spiro-MeOTAD |  |  |  | Au | 0.09408 | nip | FALSE | Cs; FA | Pb | Br; I | 0.15; 2.85 | Cl; Eu(acac)3 | 1.55 | 2 | Spin-coating >> Spin-coating | DMF; DMSO >> IPA | 9; 1 >> 1 | Unknown | FALSE | Unknown | Unknown |  |  | TRUE | ISOS-D-2I | Dark | FALSE | Open circuit | 85.0; 85.0 | N2 | 0 | 1000 | FALSE | 91 | #DIV/0! |  | 91
2019-08-23 | SLG | FTO | TiO2-c |  |  | Perovskite | Spiro-MeOTAD |  |  |  | Au | 0.1 | nip | FALSE | Cs | Pb | Br; I | 2; 1 | GAI | 2.01 | 2 | Spin-coating >> Spin-coating | DMSO >> IPA | 1 >> 1 | Diethyl ether | FALSE | Unknown | Unknown | 9.17 |  | TRUE | ISOS-D-1 | Dark | FALSE | Open circuit | 25.0; 25.0 | Air | 40 | 600 | FALSE | 91 | 1333.333
2019-10-07 | SLG | FTO | TiO2-c |  |  | Perovskite | Spiro-MeOTAD |  |  |  | Au | 0.09 | nip | FALSE | Cs | Pb | I | 3 | HPbI3 | 1.71 | 1 | Spin-coating | DMF; DMSO | 4; 1 | Unknown | FALSE | Unknown | Unknown | 9.3 | 8 | TRUE | ISOS-D-1 | Dark | FALSE | Open circuit | 25.0; 25.0 | Air | 15 | 450 | FALSE | 91 | 1000
2017-01-26 | SLG | FTO | TiO2-c |  |  | Perovskite | Spiro-MeOTAD |  |  |  | Au | 0.09 | nip | FALSE | MA | Pb | I | 3 | PVAm.HI | 1.6 | 1 | Spin-coating | DMSO; GBL | 3; 7 | Toluene | FALSE | Unknown | Unknown | 13.7 |  | TRUE | ISOS-D-1 | Dark | FALSE | Open circuit | 25.0; 25.0 | Air | 30 | 1200 | FALSE | 91 | 2666.667
2018-06-18 | SLG | FTO | TiO2-c |  |  | Perovskite | Spiro-MeOTAD |  |  |  | Au | 0.12 | nip | FALSE | MA | Pb | I | 3 |  | 1.6 | 2 | Spin-coating >> Spin-coating | DMF >> IPA | 1 >> 1 | Unknown | FALSE | Unknown | Unknown | 15.61 | 14.48 | TRUE | ISOS-D-1I | Dark | FALSE | Open circuit | 25.0; 25.0 | Unknown |  | 672 | FALSE | 91 | 1493.333
2015-03-31 | SLG | FTO | TiO2-c |  |  | Perovskite | Spiro-MeOTAD |  |  |  | Au | 0.1 | nip | FALSE | MA | Pb | I | 3 | Cl | 1.6 | 4 | Evaporation >> Flash evaporation >> Evaporation >> Flash evaporation | none >> none >> none >> none | 1 >> 1 >> 1 >> 1 | Unknown | FALSE | Unknown | Unknown | 16.03 |  | TRUE | ISOS-D-1 | Dark | FALSE | Open circuit | 25.0; 25.0 | Air |  | 1488 | FALSE | 91 | 3306.667 |  | 91
2019-07-25 | SLG | FTO | TiO2-c |  |  | Perovskite | Spiro-MeOTAD |  |  |  | Au | 0.09 | nip | FALSE | FA | Pb | I | 3 | Cl | 1.48 | 2 | Spin-coating >> Spin-coating | DMF; DMSO >> IPA | 4; 1 >> 1 | Chlorobenzene | FALSE | Unknown | Unknown | 18.57 | 18.06 | TRUE | ISOS-D-1 | Dark | FALSE | Open circuit | 30.0; 30.0 | Air | 20 | 500 | FALSE | 91 | 1111.111
2017-01-31 | SLG | ITO | TiO2-c |  |  | Perovskite | Spiro-MeOTAD |  |  |  | Au | 0.1 | nip | FALSE | MA | Pb | I | 3 | Acetamidine hydrochloride | 1.6 | 2 | Spin-coating >> Spin-coating | DMF >> IPA | 1 >> 1 | Unknown | FALSE | Unknown | Unknown | 16.54 |  | TRUE | ISOS-D-1I | Dark | FALSE | Open circuit | 25.0; 25.0 | Unknown | 0 | 300 | FALSE | 91 | 666.6667
2018-05-01 | SLG | ITO | ZnO |  |  | Perovskite | Spiro-MeOTAD |  |  |  | Au | 0.0707 | nip | FALSE | MA | Pb | I | 3 |  | 1.6 | 2 | Spin-coating >> CBD | DMF; DMSO >> H2O; IPA | 9; 1 >> 5; 95 | Unknown | FALSE | Unknown | Unknown | 18.9 |  | TRUE | ISOS-D-1 | Dark | FALSE | Open circuit | 25.0; 25.0 | Air | 45 | 800 | FALSE | 91 | 1777.778
2020-01-03 | SLG | ITO | In2O3 | SnO2-c |  | Perovskite | Spiro-MeOTAD |  |  |  | Au | 0.0883 | nip | FALSE | FA; MA | Pb | I | 3 | Cl |  | 2 | Spin-coating >> Spin-coating | DMF; DMSO >> IPA | nan; nan >> 1 | Unknown | FALSE | Unknown | Unknown |  |  | TRUE | ISOS-L-1I | Light | FALSE | Open circuit | 25.0; 25.0 | N2 | 0 | 180 | FALSE | 91 | #DIV/0!
2019-09-25 | SLG | FTO | TiO2-c | SnO2-np |  | Perovskite | Spiro-MeOTAD |  |  |  | Au | 0.09 | nip | FALSE | MA | Pb | I | 3 |  | 1.6 | 1 | Spin-coating | DMF; DMSO | 4; 1 | Ethyl acetate | FALSE | Unknown | Unknown | 16.74 |  | TRUE | ISOS-D-1 | Dark | FALSE | Open circuit | 25.0; 25.0 | Air | 35 | 1400 | FALSE | 91 | 3111.111 |  | 95
2017-12-06 | SLG | FTO | TiO2-c | SnO2-np |  | Perovskite | Spiro-MeOTAD |  |  |  | Au | 0.16 | nip | FALSE | FA; MA | Pb | Br; I | 0.45; 2.55 |  |  | 1 | Spin-coating | DMF; DMSO | 4; 1 | Ethyl acetate | FALSE | Unknown | Unknown | 17.78 | 18.03 | TRUE | ISOS-D-1 | Dark | FALSE | Open circuit | 25.0; 25.0 | Air | 30 | 2160 | FALSE | 91 | 4800
2019-02-15 | SLG | FTO | TiO2-c | TiO2-mp |  | Perovskite | Spiro-MeOTAD |  |  |  | Au | 0.06 | nip-mp | FALSE | MA | Pb | I | 3 | In2-4 | 1.6 | 2 | Spin-coating >> Spin-coating | DMF; DMSO >> IPA | 4; 1 >> 1 | Unknown | FALSE | Unknown | Unknown | 17.15 |  | TRUE | ISOS-D-1 | Dark | FALSE | Open circuit | 25.0; 25.0 | Air | 42 | 600 | FALSE | 91 | 1333.333
2019-02-15 | SLG | FTO | TiO2-c | TiO2-mp |  | Perovskite | Spiro-MeOTAD |  |  |  | Au | 0.06 | nip-mp | FALSE | MA | Pb | I | 3 | In2-4 | 1.6 | 2 | Spin-coating >> Spin-coating | DMF; DMSO >> IPA | 4; 1 >> 1 | Unknown | FALSE | Unknown | Unknown | 16.49 |  | TRUE | ISOS-D-1 | Dark | FALSE | Open circuit | 25.0; 25.0 | Air | 42 | 600 | FALSE | 91 | 1333.333
2019-11-08 | SLG | FTO | TiO2-c | TiO2-mp |  | Perovskite | Spiro-MeOTAD |  |  |  | Au | 0.1 | nip-mp | FALSE | FA | Pb | I | 3 | Cl; MDACl2 | 1.48 | 2 | Spin-coating >> Spin-coating | DMF; DMSO >> IPA | 8; 1 >> 1 | Unknown | FALSE | Unknown | Unknown | 22.1 |  | TRUE | ISOS-D-1 | Dark | FALSE | Open circuit | 25.0; 25.0 | Air | 85 | 72 | FALSE | 91 | 160
2018-05-29 | SLG | FTO | TiO2-c | TiO2-mp |  | Perovskite | Spiro-MeOTAD |  |  |  | Au | 0.09 | nip-mp | FALSE | Cs; FA | Pb | Br; I | 0.3; 2.7 |  |  | 1 | Spin-coating | DMF; DMSO | 4; 1 | Chlorobenzene | FALSE | Unknown | Unknown | 19.94 | 18.99 | TRUE | ISOS-D-2 | Dark | FALSE | Open circuit | 60.0; 60.0 | Air | 20 | 260 | FALSE | 91 | 577.7778
2018-07-11 | SLG | FTO | TiO2-c | TiO2-mp |  | Perovskite | Spiro-MeOTAD |  |  |  | Au | 0.125 | nip-mp | FALSE | Cs; FA | Pb | Br; I | 0.375; 2.625 |  | 1.57 | 1 | Spin-coating | DMF; DMSO | 7.6; 1 | Diethyl ether | FALSE | Unknown | Unknown | 18.02 | 13.7 | TRUE | ISOS-D-1 | Dark | FALSE | Open circuit | 25.0; 25.0 | Air | 65 | 96 | FALSE | 91 | 213.3333
2017-01-23 | SLG | FTO | TiO2-c | TiO2-mp |  | Perovskite | Spiro-MeOTAD |  |  |  | Au | 0.1 | nip-mp | FALSE | MA | Pb | I | 3 |  | 1.6 | 1 | Spin-coating | DMF | 1 | Unknown | FALSE | Unknown | Unknown | 16.01 |  | TRUE | ISOS-D-1 | Dark | FALSE | Open circuit | 25.0; 25.0 | Air | 55 | 240 | FALSE | 91 | 533.3333
2018-03-22 | SLG | FTO | TiO2-c | TiO2-mp |  | Perovskite | Spiro-MeOTAD |  |  |  | Au | 0.096 | nip-mp | FALSE | MA | Pb | I | 3 | PMMA | 1.6 | 1 | Spin-coating | Acetonitrile | 1 | Unknown | FALSE | Unknown | Unknown | 16.32 | 15.52 | TRUE | ISOS-D-1 | Dark | FALSE | Open circuit | 25.0; 25.0 | Air | 60 | 1200 | FALSE | 91 | 2666.667
2017-04-28 | SLG | FTO | TiO2-c | TiO2-mp |  | Perovskite | Spiro-MeOTAD |  |  |  | Au | 0.09 | nip-mp | FALSE | FA; MA | Pb | Br; I | 0.45; 2.55 |  |  | 1 | Spin-coating | DMF; DMSO | 4; 1 | Chlorobenzene | TRUE | UV-curable epoxy | Unknown | 18.77 | 18.09 | TRUE | ISOS-D-1I | Dark | FALSE | Open circuit | 25.0; 25.0 | Dry air |  | 1000 | FALSE | 91 | 2222.222 |  | 91
2020-01-16 | SLG | FTO | TiO2-c | TiO2-mp |  | Perovskite | Spiro-MeOTAD |  |  |  | Au | 0.09 | nip-mp | FALSE | Cs | Pb | I | 3 | PVP |  | 1 | Spin-coating | DMF; DMSO | 4; 1 | Unknown | FALSE | Unknown | Unknown | 13.4 |  | TRUE | ISOS-D-1 | Dark | FALSE | Open circuit | 25.0; 25.0 | Air | 30 | 3600 | FALSE | 91 | 8000 |  | 95.8
2016-05-09 | SLG | FTO | TiO2-c | TiO2-mp |  | Perovskite | Spiro-MeOTAD |  |  |  | Au | 0.09 | nip-mp | FALSE | MA | Pb | I | 3 | Cl | 1.6 | 2 | Spin-coating >> CBD | DMSO >> Ethanol | 1 >> 1 | Unknown | FALSE | Unknown | Unknown | 6.94 |  | TRUE | ISOS-D-1 | Dark | FALSE | Open circuit | 25.0; 25.0 | Air | 55 | 720 | FALSE | 91 | 1600
2019-04-01 | SLG | FTO | TiO2-c | TiO2-mp |  | Perovskite | Spiro-MeOTAD |  |  |  | Au | 0.16 | nip-mp | FALSE | Cs; FA; MA ¦ Cs | Pb ¦ Pb | Br; I ¦ Br; I | 0.45; 2.55 ¦ 1.85; 1.15 | Undoped ¦ Undoped | 1.58 ¦ 2.08 | 2 | Spin-coating >> Spin-coating | DMF; DMSO >> Hexane | 4; 1 >> 1 | Chlorobenzene | FALSE | Unknown | Unknown | 21.14 | 20.65 | TRUE | ISOS-D-1 | Dark | FALSE | Open circuit | 25; 25 | Air |  | 720 | TRUE | 91 | 1600
2016-12-27 | SLG | FTO | TiO2-c | TiO2-mp |  | Perovskite | Spiro-MeOTAD |  |  |  | Au | 6.32 | nip-mp | TRUE | MA | Pb | I | 3 | nan | 1.6 | 2 | Spin-coating >> CBD | DMF >> IPA | 1 >> 1 | Unknown | TRUE | Kapton ¦ Ligh-curated glue ¦ SLG | Light-curated glue | 12.5 |  | TRUE | ISOS-D-1 | Dark | FALSE | Open circuit | 25.0; 25.0 | Ambient |  | 1600 | FALSE | 91 | 3555.556 |  | 98
2016-12-14 | SLG | FTO | TiO2-c |  |  | Perovskite | ZnPc | Spiro-MeOTAD |  |  | Au | 0.1 | nip | FALSE | MA | Pb | I | 3 |  | 1.6 | 2 | Evaporation >> CBD | none >> IPA | 1 >> 1 | Unknown | FALSE | Unknown | Unknown | 16.8 |  | TRUE | ISOS-D-1 | Dark | FALSE | Open circuit | 25.0; 25.0 | Ambient |  | 2400 | FALSE | 91 | 5333.333
2018-12-28 | SLG | ITO | PEDOT:PSS |  |  | Perovskite | C60 | B4PyMPM |  |  | Ag | 0.09 | pin | FALSE | MA | Pb | I | 3 |  | 1.6 | 1 | Spin-coating | DMF | 1 | Chlorobenzene | FALSE | Unknown | Unknown | 13.5 |  | TRUE | ISOS-D-1I | Dark | FALSE | Open circuit | 25.0; 25.0 | Unknown |  | 720 | FALSE | 91 | 1600
2019-06-17 | SLG | ITO | PTAA |  |  | Perovskite | C60 | BCP | LiF |  | Ag | 0.09 | pin | FALSE | Cs; FA; MA | Pb | Br; I | 0.45; 2.55 |  |  | 1 | Spin-coating | DMF; DMSO | 4; 1 | Chlorobenzene | FALSE | Unknown | Unknown | 17.98 | 17.05 | TRUE | ISOS-D-1 | Dark | FALSE | Open circuit | 25.0; 25.0 | Air | 50 | 1000 | FALSE | 91 | 2222.222 |  | 91
2018-08-02 | SLG | ITO | PEDOT:PSS |  |  | Perovskite | C60 | BCP |  |  | Ag | 0.1 | pin | FALSE | FA | Sn | I | 3 |  |  | 1 | Spin-coating | DMSO | 1 | Chlorobenzene | FALSE | Unknown | Unknown |  | 6.75 | TRUE | ISOS-D-1I | Dark | FALSE | Open circuit | 25.0; 25.0 | N2 | 0 | 860 | FALSE | 91 | #DIV/0!
2018-04-17 | SLG | ITO | PEDOT:PSS |  |  | Perovskite | C60 | BCP |  |  | Ag | 0.1 | pin | FALSE | (PDA); MA | Pb | I | 13 |  |  | 1 | Spin-coating | DMF | 1 | Unknown | TRUE | Unknown | Unknown | 12.9 | 13 | TRUE | ISOS-D-1 | Dark | FALSE | Open circuit | 25.0; 25.0 | Air | 85 | 1000 | FALSE | 91 | 2222.222 |  | 91
2019-08-13 | SLG | ITO | PTAA |  |  | Perovskite | C60 | BCP |  |  | Ag | 0.054 | pin | FALSE | Cs | Pb | I | 3 |  |  | 1 | Spin-coating | Octane | 1 | Unknown | FALSE | Unknown | Unknown | 9.6 | 9.42 | TRUE | ISOS-D-1 | Dark | FALSE | Open circuit | 25.0; 25.0 | Air | 20 | 336 | FALSE | 91 | 746.6667
2019-04-30 | SLG | FTO | NiO-c |  |  | Perovskite | PCBM-60 | BCP |  |  | Ag | 0.15 | pin | FALSE | MA | Pb | I | 3 |  | 1.6 | 1 | Spin-coating | DMF; DMSO | 9; 1 | Chlorobenzene | FALSE | Unknown | Unknown | 15.26 |  | TRUE | ISOS-D-1 | Dark | FALSE | Open circuit | 25.0; 25.0 | Unknown |  | 288 | FALSE | 91 | 640
2018-08-10 | SLG | FTO | NiO-c |  |  | Perovskite | PCBM-60 | BCP |  |  | Ag | 1.02 | pin | FALSE | MA | Pb | I | 3 | nan | 1.55 | 1 | Spin-coating | DMF; DMSO | nan | Ether | FALSE | Unknown | Unknown | 16.03 | 15.7 | TRUE | ISOS-D-1I | Dark | FALSE | Open circuit | nan; nan | N2 | 0 | 240 | FALSE | 91 | 533.3333
2019-10-09 | SLG | ITO | NiO-c | SY3 |  | Perovskite | PCBM-60 | BCP |  |  | Ag | 0.1 | pin | FALSE | MA | Pb | I | 3 |  | 1.6 | 1 | Spin-coating | DMF; DMSO | 4; 1 | Toluene | FALSE | Unknown | Unknown | 14.39 |  | TRUE | ISOS-D-1I | Dark | FALSE | Open circuit | 25.0; 25.0 | Ar | 0 | 1000 | FALSE | 91 | 2222.222 |  | 91
2019-10-09 | SLG | ITO | NiO-c | SY4 |  | Perovskite | PCBM-60 | BCP |  |  | Ag | 0.1 | pin | FALSE | MA | Pb | I | 3 |  | 1.6 | 1 | Spin-coating | DMF; DMSO | 4; 1 | Toluene | FALSE | Unknown | Unknown | 17.42 |  | TRUE | ISOS-D-1I | Dark | FALSE | Open circuit | 25.0; 25.0 | Ar | 0 | 1000 | FALSE | 91 | 2222.222 |  | 91
2018-10-29 | SLG | ITO | NiO-c |  |  | Perovskite | PCBM-60 | BCP |  |  | Ag | 0.0864 | pin | FALSE | Cs; FA; MA | Pb; Sn | Br; I | 0.4; 2.6 | Cl; SnF2 | 1.36 | 1 | Spin-coating | DMF; DMSO | 1; 9 | Chlorobenzene | FALSE | Unknown | Unknown | 17.25 |  | TRUE | ISOS-D-2I | Dark | FALSE | Open circuit | 80.0; 80.0 | N2 | 0 | 20 | FALSE | 91 | 44.44444
2019-07-26 | SLG | ITO | PCP-Na |  |  | Perovskite | PCBM-60 | BCP |  |  | Ag | 0.1 | pin | FALSE | BA; GU; MA | Pb | I | 16 |  |  | 1 | Spin-coating | DMF | 1 | Unknown | FALSE | Unknown | Unknown | 15.86 | 15.19 | TRUE | ISOS-D-1 | Dark | FALSE | Open circuit | 25.0; 25.0 | Air | 50 | 700 | FALSE | 91 | 1555.556
2019-09-02 | SLG | ITO | P3CT-N |  |  | Perovskite | PCBM-60 | C60 | BCP |  | Ag | 0.09 | pin | FALSE | MA | Pb | I | 3 | BaAc2 | 1.6 | 1 | Spin-coating | DMF; DMSO | 4; 1 | Chlorobenzene | FALSE | Unknown | Unknown | 18.11 | 19.82 | TRUE | ISOS-D-2I | Dark | FALSE | Open circuit | 90.0; 90.0 | N2 | 0 | 400 | FALSE | 91 | 888.8889
2018-08-11 | SLG | ITO | PEDOT:PSS |  |  | Perovskite | PCBM-60 | C60 | BCP |  | Ag | 0.0314 | pin | FALSE | Cs; FA; MA | Pb; Sn | Br; I | 0.5; 2.5 |  | 1.31 | 1 | Spin-coating | DMSO; GBL | 3; 7 | Toluene | FALSE | Unknown | Unknown |  | 12.71 | TRUE | ISOS-D-1 | Dark | FALSE | Open circuit | 25.0; 25.0 | Air | 35 | 120 | FALSE | 91 | #DIV/0!
2017-05-15 | SLG | ITO | PTAA |  |  | Perovskite | PCBM-60 | C60 | BCP |  | Cu | 0.08 | nip | FALSE | FA; MA | Pb | Br; I | 0.1; 2.9 |  |  | 2 | Spin-coating >> Spin-coating | DMF >> IPA | 1 >> 1 | Unknown | FALSE | Unknown | Unknown | 18.8 |  | TRUE | ISOS-L-1I | Xenon | FALSE | Open circuit | 25.0; 25.0 | N2 | 0 | 120 | FALSE | 91 | 266.6667
2015-09-28 | SLG | ITO | PEDOT:PSS |  |  | Perovskite | PCBM-60 | Ca |  |  | Al | 0.1 | pin | FALSE | MA | Pb | I | 3 |  | 1.6 | 2 | Spin-coating >> Spin-coating | DMF >> IPA | 1 >> 1 | Unknown | FALSE | Unknown | Unknown | 11.45 |  | TRUE | ISOS-D-1I | Dark | FALSE | Open circuit | 25.0; 25.0 | Unknown |  | 120 | FALSE | 91 | 266.6667
2017-10-18 | SLG | FTO | TiO2-c | Al2O3-mp |  | Perovskite |  |  |  |  | Carbon | 0.129 | nip-mp-carbon | FALSE | Cs; FA; MA | Pb | Br; I | 0.2; 2.8 |  | 1.57 | 2 | Drop-infiltration >> CBD | DMF >> IPA | 1 >> 1 | Unknown | FALSE | Unknown | Unknown | 17.02 | 16.73 | TRUE | ISOS-D-2 | Dark | FALSE | Open circuit | 85.0; 85.0 | Air | 50 | 1000 | FALSE | 91 | 2222.222 |  | 91
2018-02-16 | SLG | FTO | TiO2-c | TiO2-mp |  | Perovskite |  |  |  |  | Carbon | 0.1 | nip-mp-carbon | FALSE | MA | Pb | I | 3 |  | 1.55 | 1 | Spin-coating | DMF | 1 | Vacuum | FALSE | Unknown | Unknown | 13.5 | 12.5 | TRUE | ISOS-D-1 | Dark | FALSE | Open circuit | 25.0; 25.0 | Air | 50 | 1000 | FALSE | 91 | 2222.222 |  | 91
2018-06-30 | SLG | FTO | TiO2-c | ZrO2-mp | TiO2-mp | Perovskite |  |  |  |  | Carbon | 0.0514 | nip-mp-carbon | FALSE | MA | Pb | I | 3 | 5-AVAI | 1.6 | 1 | Drop-infiltration | GBL | 1 | Unknown | FALSE | Unknown | Unknown | 11.92 |  | TRUE | ISOS-D-1 | Dark | FALSE | Open circuit | 25.0; 25.0 | Air | 40 | 2400 | FALSE | 91 | 5333.333
2018-02-03 | SLG | FTO | TiO2-c | ZrO2-mp | TiO2-mp | Perovskite |  |  |  |  | Carbon | 0.96 | nip-mp-carbon | FALSE | FA; MA | Pb | I | 3 | Unknown | nan | 1 | Spin-coating | DMF | 1 | Unknown | FALSE | Unknown | Unknown | 9.53 | 9.45 | TRUE | ISOS-D-1 | Dark | FALSE | Open circuit | 25.0; 25.0 | Air | 50 | 1176 | FALSE | 91 | 2613.333
2020-07-13 | SLG | FTO | TiO2-c | TiO2-mp |  | Perovskite | Carbon Black |  |  |  | Carbon |  | nip-mp-carbon | FALSE | Cs | Pb | Br; I | 1; 2 | nan | nan | 1 | Spin-coating | DMSO | 1 | Unknown | TRUE | SLG | Polyolefin elastomer | 12.09 |  | TRUE | ISOS-D-2I | Dark | FALSE | Open circuit | 85; 85 | N2 |  | 2250 | FALSE | 91 | 5000
2019-01-25 | SLG | FTO | TiO2-c | TiO2-mp |  | Perovskite | Poly(ethylene oxide) |  |  |  | Carbon | 0.1 | nip-mp | FALSE | Cs; FA | Pb | Br; I | 0.36; 2.64 |  |  | 2 | Spin-coating >> Spin-coating | DMF; DMSO >> IPA | 4; 1 >> 1 | Unknown | FALSE | Unknown | Unknown | 14.9 |  | TRUE | ISOS‐D‐3 | Dark | FALSE | Open circuit | 85.0; 85.0 | Air | 85 | 192 | FALSE | 91 | 426.6667
2018-01-19 | PET | Graphene | TiO2-c | PCBM-60 |  | Perovskite | Spiro-MeOTAD |  |  |  | Carbon-nt | 0.15 | nip | FALSE | MA | Pb | I | 3 |  | 1.6 | 1 | Spin-coating | DMF; DMSO | 7; 3 | Ethyl acetate | FALSE | Unknown | Unknown | 11.9 | 11.1 | TRUE | ISOS-D-3 | Dark | FALSE | Open circuit | 60.0; 60.0 | Air | 70 | 1600 | FALSE | 91 | 3555.556
2018-02-26 | SLG | FTO | NiMgLiO |  |  | Perovskite | PCBM-60 | CeOx-np |  |  | Ag | 0.09 | pin | FALSE | MA | Pb | I | 3 |  | 1.6 | 1 | Spin-coating | DMF; DMSO | 4; 1 | Diethyl ether | FALSE | Unknown | Unknown | 18.69 | 18.57 | TRUE | ISOS-L-1 | White LED | TRUE | MPPT | 25.0; 25.0 | Air | 30 | 200 | FALSE | 91 | 444.4444
2019-07-09 | SLG | FTO | SnO2-c |  |  | Perovskite | PMMA | DTPC8-ThTPA | C60-SAM |  | Au | 0.08 | nip | FALSE | FA; MA | Pb | Br; I | 0.15; 2.85 |  |  | 1 | Spin-coating | DMF; DMSO | 14; 1 | Diethyl ether | FALSE | Unknown | Unknown | 18.37 |  | TRUE | ISOS-D-1 | Dark | FALSE | Open circuit | 25.0; 25.0 | Air | 35 | 720 | FALSE | 91 | 1600
2018-11-10 | SLG | ITO | PEDOT:PSS |  |  | Perovskite | PCBM-60 | LiF |  |  | Al | 0.05 | pin | FALSE | (PEA); MA | Pb | I | 19 | Cl | 1.6 | 1 | Spin-coating | Methylammonium acetate | 1 | Unknown | FALSE | Unknown | Unknown | 10.94 |  | TRUE | ISOS-D-1 | Dark | FALSE | Open circuit | 25.0; 25.0 | Air | 55 | 1464 | TRUE | 91 | 3253.333
2017-12-19 | SLG | ITO | TiO2-c | PCBM-60 |  | Perovskite | PCDTBT1 | MoO3 |  |  | Au | 0.0002 | nip | FALSE | MA | Pb | I | 3 |  | 1.6 | 2 | Spin-coating >> Spin-coating | DMF; DMSO >> IPA | 9; 1 >> 1 | Unknown | FALSE | Unknown | Unknown | 18.67 | 18.26 | TRUE | ISOS-D-1 | Dark | FALSE | Open circuit | 25.0; 25.0 | Air | 55 | 720 | FALSE | 91 | 1600
2017-12-11 | SLG | FTO | ZnO |  |  | Perovskite | Spiro-MeOTAD | MoO3 |  |  | Ag | 0.1 | nip | FALSE | MA | Pb | I | 3 | KCl | 1.6 | 2 | Spin-coating >> Spin-coating | DMSO >> IPA | 1 >> 1 | Unknown | FALSE | Unknown | Unknown | 16.1 |  | TRUE | ISOS-D-1I | Dark | FALSE | Open circuit | 25.0; 25.0 | N2 | 0 | 1080 | FALSE | 91 | 2400 |  | 91
2016-05-04 | SLG | FTO | TiO2-c |  |  | Perovskite | Spiro-MeOTAD | MoO3 |  |  | Al | 0.1 | nip | FALSE | MA | Pb | I | 3 |  | 1.6 | 2 | Spin-coating >> Spin-coating | DMF >> IPA | 1 >> 1 | Unknown | TRUE | Desiccant | UV-curable epoxy | 12.2 |  | TRUE | ISOS-L-1 | Xenon | FALSE | Open circuit | 25.0; 25.0 | Air |  | 54 | FALSE | 91 | 120
2016-08-30 | SLG | FTO | NiO-c |  |  | Perovskite | PCBM-60 | PCBDAN |  |  | Ag | 0.1 | pin | FALSE | MA | Pb | I | 3 |  | 1.6 | 1 | Spin-coating | DMF; DMSO | 9; 1 | Diethyl ether | FALSE | Unknown | Unknown | 17.2 |  | TRUE | ISOS-D-1 | Dark | FALSE | Open circuit | 25.0; 25.0 | Air | 45 | 720 | FALSE | 91 | 1600
2018-02-15 | SLG | FTO | NiMgLiO |  |  | Perovskite | 4-DMABA | PCBM-60 | BCP |  | Ag | 0.09 | pin | FALSE | MA | Pb | I | 3 |  | 1.6 | 1 | Spin-coating | DMF; DMSO | 4; 1 | Diethyl ether | FALSE | Unknown | Unknown |  |  | TRUE | ISOS-L-1I | White LED | FALSE | MPPT | 25.0; 25.0 | N2 | 0 | 745 | FALSE | 91 | #DIV/0!
2018-07-02 | SLG | ITO | NiO-c |  |  | Perovskite | C60 | SnO2-c |  |  | Au | 0.09 | pin | FALSE | Cs; FA | Pb | Br; I | 0.51; 2.49 |  |  | 1 | Spin-coating | DMF; DMSO |  | Chlorobenzene | FALSE | Unknown | Unknown | 10.4 |  | TRUE | ISOS-D-2I | Dark | FALSE | Open circuit | 85.0; 85.0 | N2 | 0 | 1000 | FALSE | 91 | 2222.222 |  | 91
2020-04-24 | SLG | FTO | ZnO | TiO2-mp |  | Perovskite | 18-crown-6 ether | Spiro-MeOTAD |  |  | Au | 0.1 | nip-mp | FALSE | Cs | Pb | I | 3 | Undoped | nan | 1 | Spin-coating | DMF | 1 | Chlorobenzene | FALSE | Unknown | Unknown | 11.74 | 11.63 | TRUE | ISOS-L-2I | Solar simulator | FALSE | MPPT | 85; 85 | N2 | 0 | 1000 | FALSE | 91 | 2222.222
2018-09-21 | SLG | FTO | TiO2-c | TiO2-mp |  | Perovskite | MoS2-QDs; rGO-flakes | Spiro-MeOTAD |  |  | Au | 0.1 | nip-mp | FALSE | MA | Pb | I | 3 |  | 1.6 | 1 | Spin-coating | DMF; DMSO | 8; 1 | Diethyl ether | TRUE | Unknown | Unknown | 20.12 |  | TRUE | ISOS-D-1 | Dark | FALSE | Open circuit | 25.0; 25.0 | Air | 50 | 1000 | FALSE | 91 | 2222.222 |  | 91
2018-11-23 | SLG | FTO | SnO2-c |  |  | Perovskite | P3HT | Spiro-MeOTAD |  |  | Au | 0.1 | nip | FALSE | MA | Pb | I | 3 | MLAI | 1.6 | 1 | Spin-coating | DMF; DMSO | 4; 1 | Ethyl acetate | FALSE | Unknown | Unknown | 17.2 |  | TRUE | ISOS-D-1 | Dark | FALSE | Open circuit | 25.0; 25.0 | Air | 30 | 560 | FALSE | 91 | 1244.444
2019-10-28 | SLG | FTO | TiO2-c | TiO2-mp |  | Perovskite | P3HT |  |  |  | Au | 2.7 | nip-mp | TRUE | Cs | Pb | Br; I | 1; 2 |  | 1.92 | 1 | Spin-coating | DMSO | 1 | Unknown | FALSE | Unknown | Unknown | 11.36 |  | TRUE | ISOS-L-2I | Xenon | FALSE | MPPT | 100.0; 100.0 | Air | 25 | 1000 | FALSE | 91.2 | 2272.727 |  | 91.2
2017-02-03 | SLG | FTO | TiO2-c |  |  | Perovskite | Spiro-MeOTAD |  |  |  | Au | 0.15 | nip | FALSE | MA | Pb | I | 3 |  | 1.6 | 2 | Electrodeposition >> Electrodeposition | IPA >> IPA | 1 >> 1 | Unknown | FALSE | Unknown | Unknown | 15.65 | 14.84 | TRUE | ISOS-D-1 | Dark | FALSE | Open circuit | 25.0; 25.0 | Air | 35 | 1000 | FALSE | 91.2 | 2272.727 |  | 91.2
2018-02-24 | SLG | FTO | TiO2-c | TiO2-mp |  | Perovskite | Spiro-MeOTAD |  |  |  | Au | 0.09 | nip-mp | FALSE | MA | Pb | I | 3 | TDZDT | 1.6 | 1 | Spin-coating | DMF; DMSO | 4; 1 | Chlorobenzene | FALSE | Unknown | Unknown | 19.04 | 18.78 | TRUE | ISOS-D-1 | Dark | FALSE | Open circuit | 25.0; 25.0 | Air | 65 | 1200 | FALSE | 91.2 | 2727.273
2019-08-10 | SLG | ITO | PEDOT:PSS |  |  | Perovskite | PCBM-60 | BCP |  |  | Ag | 0.075 | pin | FALSE | FA; MA | Pb | I | 3 | Cl |  | 2 | Spin-coating >> Spin-coating | DMF >> IPA | 1 >> 1 | Unknown | FALSE | Unknown | Unknown | 18.7 |  | TRUE | ISOS-D-1 | Dark | FALSE | Open circuit | 25.0; 25.0 | Air | 50 | 500 | FALSE | 91.2 | 1136.364
2018-01-04 | SLG | FTO | TiO2-c |  |  | Perovskite | PolyTPD | Spiro-MeOTAD |  |  | Au | 0.16 | nip | FALSE | MA | Pb | I | 3 | Cl | 1.6 | 1 | Spin-coating | DMF | 1 | Unknown | FALSE | Unknown | Unknown | 17.8 | 16.39 | TRUE | ISOS-D-1 | Dark | FALSE | Open circuit | 25.0; 25.0 | Air | 35 | 700 | FALSE | 91.2 | 1590.909
2016-11-11 | PET | ITO | PEDOT:PSS |  |  | Perovskite | PCBM-60 |  |  |  | Cu | 0.075 | pin | FALSE | MA | Pb | I | 3 |  | 1.6 | 1 | Spin-coating | DMF | 1 | Chlorobenzene | TRUE | PET | Unknown | 10.41 |  | TRUE | ISOS-D-1 | Dark | FALSE | Open circuit | 25.0; 25.0 | Air | 50 | 240 | FALSE | 91.25 | 548.5714
2019-01-24 | SLG | FTO | TiO2-c |  |  | Perovskite | PHPT-py |  |  |  | Au | 0.1 | nip | FALSE | FA; MA | Pb | I | 3 |  |  | 1 | Spin-coating | DMF; DMSO | 9; 1 | Diethyl ether | FALSE | Unknown | Unknown | 21.1 | 17.77 | TRUE | ISOS-D-1I | Dark | FALSE | Open circuit | 25.0; 25.0 | N2 | 0 | 1440 | FALSE | 91.3 | 3310.345
2020-01-31 | SLG | ITO | TiO2-c |  |  | Perovskite | Spiro-MeOTAD |  |  |  | Au | 0.09 | nip | FALSE | Cs | Pb | I | 3 | (adamantan‐1‐yl)methanammonium; HI |  | 1 | Spin-coating | DMF | 1 | Unknown | FALSE | Unknown | Unknown | 16.04 |  | TRUE | ISOS-L-1 | Solar simulator | FALSE | Open circuit | 25.0; 25.0 | Ambient |  | 800 | FALSE | 91.3 | 1839.08
2018-05-22 | SLG | FTO | TiO2-c | TiO2-mp |  | Perovskite | YN2 |  |  |  | Cu | 0.126 | nip-mp | FALSE | FA; MA | Pb | Br; I | 0.51; 2.49 | Undoped |  | 1 | Spin-coating | DMF; DMSO | 4; 1 | Chlorobenzene | FALSE | Unknown | Unknown | 19.27 |  | TRUE | ISOS-D-1 | Dark | FALSE | Open circuit | 25.0; 25.0 | Air | 45 | 1000 | FALSE | 91.3 | 2298.851 |  | 91.3
2014-07-31 | SLG | FTO | TiO2-c |  |  | Perovskite | Spiro-MeOTAD |  |  |  | Au | 0.0314 | nip | FALSE | MA | Pb | I | 3 | Cl | 1.5 | 2 | Spin-coating >> CBD | DMF >> IPA | 1 >> 1 | Unknown | FALSE | Unknown | Unknown | 8.2 |  | TRUE | ISOS-D-1 | Dark | FALSE | Open circuit | 25.0; 25.0 | Air | 20 | 312 | FALSE | 91.4 | 725.5814
2014-05-21 | SLG | FTO | TiO2-c | TiO2-mp |  | Perovskite | PANI |  |  |  |  | 0.5 | nip-mp | FALSE | MA | Pb | I | 3 | Li-TFSI; LiF; TBP | 1.5 | 1 | Drop-infiltration | GBL | 1 | Unknown | FALSE | Unknown | Unknown | 7.34 |  | TRUE | ISOS-L-1I | Light | FALSE | Open circuit | 25.0; 25.0 | Unknown |  | 1000 | FALSE | 91.42 | 2331.002 |  | 91.42
2019-12-27 | SLG | FTO | TiO2-c |  |  | Perovskite | Spiro-MeOTAD |  |  |  | Au | 0.1 | nip | FALSE | Cs; FA; MA | Pb | Br; I | 0.51; 2.49 | GdF3 |  | 1 | Spin-coating | DMF; DMSO | 4; 1 | Chlorobenzene | FALSE | Unknown | Unknown | 21.21 | 19.62 | TRUE | ISOS-D-1 | Dark | FALSE | Open circuit | 25.0; 25.0 | Air | 30 | 1000 | FALSE | 91.5 | 2352.941 |  | 91.5
2018-05-14 | SLG | FTO | TiO2-c | TiO2-mp |  | Perovskite | Spiro-MeOTAD |  |  |  | Au | 0.06 | nip-mp | FALSE | MA | Pb | I | 3 | OTAB | 1.6 | 1 | Spin-coating | DMF; DMSO | 9; 3 | Chlorobenzene | FALSE | Unknown | Unknown |  |  | TRUE | ISOS-D-2 | Dark | FALSE | Open circuit | 70.0; 70.0 | Air | 40 | 1440 | FALSE | 91.5 | #DIV/0! |  | 92.8
2014-11-18 | SLG | ITO | ZnO |  |  | Perovskite | Spiro-MeOTAD | MoO3 |  |  | Ag | 0.09 | nip | FALSE | MA | Pb | I | 3 |  | 1.6 | 2 | Spin-coating >> CBD | DMF >> IPA | 1 >> 1 | Unknown | FALSE | Unknown | Unknown | 13.4 |  | TRUE | ISOS-D-1I | Dark | FALSE | Open circuit | 25.0; 25.0 | Unknown |  | 900 | FALSE | 91.5 | 2117.647
2016-01-11 | PET | Ag-grid | PEDOT:PSS |  | PEDOT:PSS | Perovskite | PCBM-60 |  |  |  | Al | 0.1 | pin | FALSE | MA | Pb | I | 3 |  | 1.55 | 2 | Spin-coating >> Spin-coating | DMF >> IPA | 1 >> 1 | Unknown | FALSE | Unknown | Unknown | 14.2 | 13.7 | TRUE | ISOS-D-2I | Dark | FALSE | Open circuit | 70.0; 70.0 | N2 | 0 | 500 | FALSE | 91.6 | 1190.476
2018-03-18 | SLG | FTO | TiO2-c | TiO2-mp |  | Perovskite |  |  |  |  | Au |  | nip-mp | FALSE | MA | Pb | I | 3 | nan | 1.6 | 1 | Spin-coating | DMF; DMSO | 9; 1 | Unknown | FALSE | Unknown | Unknown | 3 |  | TRUE | ISOS-L-1 | Solar simulator | FALSE | Open circuit | nan; nan | Air |  | 1080 | TRUE | 91.6 | 2571.429
2019-08-21 | SLG | FTO | NiMgLiO |  |  | Perovskite | 2-acetylpyridine | PCBM-60 | BCP |  | Ag | 0.09 | pin | FALSE | Cs; FA; MA | Pb | Br; I | 0.51; 2.49 | Undoped |  | 1 | Spin-coating | DMF; DMSO | 4; 1 | Chlorobenzene | FALSE | Unknown | Unknown | 19.81 |  | TRUE | ISOS-L-1I | Solar simulator | FALSE | Open circuit | 45.0; 45.0 | N2 | 0 | 500 | FALSE | 91.6 | 1190.476
2019-02-28 | SLG | ITO | SnO2-np |  |  | Perovskite | Spiro-MeOTAD |  |  |  | Au | 0.1 | nip | FALSE | Cs; FA; MA | Pb | Br; I | 0.12; 2.88 |  |  | 2 | Spin-coating >> Spin-coating | DMF; DMSO >> IPA | 9; 1 >> 1 | Unknown | FALSE | Unknown | Unknown | 20.84 | 20.23 | TRUE | ISOS-L-1I | Light | FALSE | Open circuit | 25.0; 25.0 | N2 | 0 | 677.1753 | FALSE | 91.7 | 1631.748
2020-08-19 | SLG | ITO | P3CT-N |  |  | Perovskite | PCBM-60 | C60 | BCP |  | Ag | 0.09 | pin | FALSE | Cs | Pb | Br; I | 1; 2 | Acetic acid | 1.88 | 1 | Spin-coating | DMF; DMSO | 7; 3 | IPA | FALSE | Unknown | Unknown | 14.65 |  | TRUE | ISOS-D-1 | Dark | FALSE | Open circuit | nan; nan | Air | 20 | 1300 | FALSE | 91.7 | 3132.53
2020-03-09 | SLG | ITO | SnO2-np |  |  | Perovskite | Spiro-MeOTAD |  |  |  | Au |  | nip | FALSE | FA; MA | Pb | I | 3 | dimethyl itaconate | 1.55 | 2 | Spin-coating >> Spin-coating | DMF; DMSO >> IPA | 4; 1 >> 1 | Unknown | FALSE | Unknown | Unknown |  |  | TRUE | ISOS-D-1 | Dark | FALSE | Open circuit | nan; nan | Unknown | 20 | 2208 | FALSE | 91.8 | #DIV/0!
2015-08-17 | SLG | FTO | TiO2-c | TiO2-mp |  | Perovskite | Spiro-MeOTAD |  |  |  | Au | 0.16 | nip-mp | FALSE | MA | Pb | I | 3 | 4-ABPACl | 1.6 | 1 | Spin-coating | DMF; GBL | 6; 4 | Unknown | TRUE | Surlyn ¦ SLG | Epoxy | 15.27 |  | TRUE | ISOS-L-1 | White LED | TRUE | Open circuit | 45.0; 45.0 | Air |  | 144 | FALSE | 91.8 | 351.2195
2016-12-12 | SLG | FTO | SnO2-c | APTES-SAM |  | Perovskite | Spiro-MeOTAD |  |  |  | Au |  | nip | FALSE | MA | Pb | I | 3 | Pb(SCN)2 | 1.63 | 1 | Spin-coating | DMF; DMSO | 4; 1 | Ethyl ether | FALSE | Unknown | Unknown | 18.32 | 17.74 | TRUE | ISOS-D-1 | Dark | FALSE | Open circuit | nan; nan | Air | 30 | 1000 | TRUE | 91.99278 | 2497.744 |  | 91.99
2018-09-06 | SLG | ITO | PEDOT:PSS |  |  | Perovskite | BCP; PCBM-60 |  |  |  | Ag | 0.1 | pin | FALSE | MA | Pb | I | 3 | 1,6-diaminohexane dihydrochloride | 1.6 | 1 | Spin-coating | Unknown |  | Unknown | FALSE | Unknown | Unknown | 17 | 16.81 | TRUE | ISOS-D-1 | Dark | FALSE | Open circuit | 25.0; 25.0 | Air | 20 | 364 | FALSE | 92 | 910
2019-04-10 | SLG | ITO | C60 |  |  | Perovskite | IDF-SFXPh | MoO3 |  |  | Ag | 0.04 | nip | FALSE | MA | Pb | I | 3 | PbCl2 | 1.5 | 1 | Spin-coating | DMF; DMSO | 4; 1 | Chlorobenzene | FALSE | Unknown | Unknown | 17.6 |  | TRUE | ISOS-D-1I | Dark | FALSE | Open circuit | 25.0; 25.0 | N2 |  | 500 | FALSE | 92 | 1250
2018-05-04 | SLG | FTO | NiO-c |  | N719 dye | Perovskite | PCBM-60 |  |  |  | Ag | 0.06 | pin | FALSE | MA | Pb | I | 3 |  | 1.6 | 1 | Spin-coating | DMF; DMSO | 7; 3 | Chlorobenzene | FALSE | Unknown | Unknown | 15.8 | 15.8 | TRUE | ISOS-D-1 | Dark | FALSE | Open circuit | 20.0; 20.0 | Air | 30 | 650 | FALSE | 92 | 1625
2020-03-30 | PI | Cu-grid | Graphene | ZnO-np |  | Perovskite | PCBM-60 | PEDOT:PSS |  |  | Ag |  | pin | FALSE | FA; MA | Pb | Br; I | 0.6; 2.4 | Undoped | 1.61 | 1 | Spin-coating | DMF; DMSO | 7; 3 | Unknown | FALSE | Unknown | Unknown | 15.9 | 15.2 | TRUE | Bending test | Dark | FALSE | Open circuit | 25; 25 | Unknown |  |  | FALSE | 92 | 0
2017-09-26 | SLG | FTO | TiO2-c | TiO2-mp |  | Perovskite | Poly[4,8-bis(2-(4-(2-ethylhexyloxy)3,5-fluorophenyl)-5-thienyl)benzo[1,2-b:4,5-b']dithiophenealt-1,3-bis(4-octylthien-2-yl)-5-(2-ethylhexyl)thieno[3,4-c]pyrrole-4,6-dione |  |  |  | Ag | 0.11 | nip-mp | FALSE | MA | Pb | I | 3 |  | 1.6 | 1 | Spin-coating | DMF; DMSO | 8; 1 | Diethyl ether | FALSE | Unknown | Unknown | 10.35 | 10.12 | TRUE | ISOS-D-1 | Dark | FALSE | Open circuit | 25.0; 25.0 | Ambient |  | 744 | FALSE | 92 | 1860
2018-09-27 | SLG | ITO | TiO2-c | PCBM-60 |  | Perovskite | Spiro-MeOTAD |  |  |  | Ag | 0.04 | nip | FALSE | FA | Pb | I | 3 |  | 1.48 | 2 | Spin-coating >> Spin-coating | DMF; DMSO >> IPA | 9; 1 >> 1 | Unknown | FALSE | Unknown | Unknown | 18.3 | 17.5 | TRUE | ISOS-D-1 | Dark | FALSE | Open circuit | 25.0; 25.0 | Air | 40 | 336 | FALSE | 92 | 840
2016-01-25 | SLG | FTO | TiO2-c |  |  | Perovskite | Spiro-MeOTAD |  |  |  | Ag | 0.1 | nip | FALSE | MA | Pb | I | 3 |  | 1.6 | 1 | Spin-coating | DMF; DMSO | 4; 1 | Unknown | FALSE | Unknown | Unknown | 15.7 |  | TRUE | ISOS-L-1 | Xenon | FALSE | Open circuit | 25.0; 25.0 | Air | 50 | 1008 | FALSE | 92 | 2520 |  | 92
2019-12-04 | SLG | FTO | TiO2-c |  |  | Perovskite | Spiro-MeOTAD |  |  |  | Ag | 0.1 | nip | FALSE | MA | Pb | I | 3 |  | 1.6 | 2 | Spin-coating >> Spin-coating | DMF; DMSO >> IPA | 4; 1 >> 1 | Unknown | FALSE | Unknown | Unknown | 14.92 | 11.32 | TRUE | ISOS-D-1 | Dark | FALSE | Open circuit | 25.0; 25.0 | Air | 20 | 842 | FALSE | 92 | 2105
2019-12-13 | SLG | FTO | TiO2-c |  |  | Perovskite | Spiro-MeOTAD |  |  |  | Ag | 0.07 | nip | FALSE | Cs | Pb | Br; I | 1; 2 | CsAc | nan | 1 | Spin-coating | DMF; DMSO | 7; 3 | Unknown | FALSE | Unknown | Unknown | 10.53 | 8.95 | TRUE | ISOS-D-1 | Dark | FALSE | Open circuit | nan; nan | Air | 30 | 500 | FALSE | 92 | 1250 |  | 80
2019-09-18 | SLG | FTO | TiO2-c | SnO2-np |  | Perovskite | Spiro-MeOTAD |  |  |  | Ag | 0.12 | nip | FALSE | FA; MA | Pb | I | 3 | Cl; CNT-NH2 |  | 1 | Spin-coating | DMF; DMSO | 4; 1 | Chlorobenzene | FALSE | Unknown | Unknown |  |  | TRUE | ISOS-D-1 | Dark | FALSE | Open circuit | 30.0; 30.0 | Air | 20 | 600 | FALSE | 92 | #DIV/0!
2015-01-07 | PET | ITO | TiO2-c | TiO2-mp |  | Perovskite | Spiro-MeOTAD |  |  |  | Ag | 0.12 | nip-mp | FALSE | MA | Pb | I | 3 | Cl | 1.6 | 1 | Spin-coating | DMF | 1 | Unknown | FALSE | Unknown | Unknown | 7.1 |  | TRUE | ISOS-D-1I | Dark | FALSE | Open circuit | 25.0; 25.0 | Dry air |  | 168 | FALSE | 92 | 420
2016-08-02 | SLG | FTO | TiO2-c | TiO2-nw |  | Perovskite | Spiro-MeOTAD |  |  |  | Ag | 0.06 | nip | FALSE | MA | Pb | I | 3 |  | 1.6 | 1 | Spin-coating | DMSO; GBL | 3; 7 | Toluene | FALSE | Unknown | Unknown | 18.07 | 14.82 | TRUE | ISOS-D-1 | Dark | FALSE | Open circuit | 25.0; 25.0 | Air | 30 | 384 | FALSE | 92 | 960
2016-11-18 | SLG | FTO | ZnO | ZnO-nw | SnO2-np | Perovskite | Spiro-MeOTAD |  |  |  | Ag | 0.07065 | nip | FALSE | MA | Pb | I | 3 |  | 1.6 | 2 | Spin-coating >> CBD | DMF >> IPA | 1 >> 1 | Unknown | FALSE | Unknown | Unknown | 12.17 | 11.55 | TRUE | ISOS-L-1I | Light | FALSE | Open circuit | 25.0; 25.0 | Unknown |  | 12.5 | TRUE | 92 | 31.25
2020-01-15 | SLG | FTO | NiO-c |  |  | Perovskite | ZnO-np | C60 |  |  | Ag | 0.09 | pin | FALSE | Cs | Pb | Br; I | 1; 2 | InCl2 |  | 1 | Spin-coating | DMSO | 1 | Unknown | FALSE | Unknown | Unknown | 14.2 | 11.37 | TRUE | ISOS-D-2I | Dark | FALSE | Open circuit | 60.0; 60.0 | N2 | 0 | 132 | FALSE | 92 | 330
2019-08-23 | SLG | FTO | SnO2-c |  |  | Perovskite | Spiro-MeOTAD |  |  |  | Ag | 0.1 | nip | FALSE | Cs; FA; MA | Pb | Br; I | 0.51; 2.49 |  | 1.58 | 1 | Spin-coating | DMF; DMSO | 4; 1 | Chlorobenzene | FALSE | Unknown | Unknown | 17.7 |  | TRUE | ISOS-D-1I | Dark | FALSE | Open circuit | 25.0; 25.0 | Ar | 0 | 1440 | FALSE | 92 | 3600 |  | 96
2018-02-13 | PET | Graphene | PEDOT:PSS |  |  | Perovskite | PCBM-60 |  |  |  | Al | 0.096 | pin | FALSE | MA | Pb | I | 3 | nan | 1.6 | 1 | Spin-coating | DMF; DMSO | 7; 3 | Toluene | FALSE | Unknown | Unknown | 12.13 | 11.8 | TRUE | ISOS-D-1 | Dark | FALSE | Open circuit | 25.0; 25.0 | Ambient |  | 250 | FALSE | 92 | 625
2017-08-24 | SLG | ITO | PEDOT:PSS |  |  | Perovskite | PCBM-60 |  |  |  | Al | 0.03 | pin | FALSE | MA | Pb | I | 3 | Cl | 1.6 | 1 | Spin-coating | DMF | 1 | Unknown | FALSE | Unknown | Unknown | 14.7 |  | TRUE | ISOS-D-1I | Dark | FALSE | Open circuit | 25.0; 25.0 | N2 | 0 | 1080 | FALSE | 92 | 2700 |  | 92
2017-08-24 | SLG | ITO | PEDOT:PSS |  |  | Perovskite | PCBM-60 |  |  |  | Al | 0.03 | pin | FALSE | MA | Pb | I | 3 | Cl | 1.6 | 1 | Spin-coating | DMF | 1 | Unknown | FALSE | Unknown | Unknown | 15.32 | 14.68 | TRUE | ISOS-D-1I | Dark | FALSE | Open circuit | 25.0; 25.0 | N2 | 0 | 1080 | FALSE | 92 | 2700 |  | 92
2017-08-24 | SLG | ITO | PEDOT:PSS |  |  | Perovskite | PCBM-60 |  |  |  | Al | 0.03 | pin | FALSE | MA | Pb | I | 3 | Cl | 1.6 | 1 | Spin-coating | DMF | 1 | Unknown | FALSE | Unknown | Unknown | 13.9 |  | TRUE | ISOS-D-1I | Dark | FALSE | Open circuit | 25.0; 25.0 | N2 | 0 | 1080 | FALSE | 92 | 2700 |  | 92
2015-12-15 | SLG | FTO | TiO2-c | TiO2-mp |  | Perovskite | [BMPA-EDOT]3-TPA |  |  |  | Au | 0.16 | nip-mp | FALSE | MA | Pb | I | 3 | nan | 1.6 | 2 | Spin-coating >> CBD | DMF >> IPA | 1 >> 1 | Unknown | FALSE | Unknown | Unknown | 12.92 |  | TRUE | ISOS-L-1 |  | FALSE | Open circuit | 25.0; 25.0 | Air | 20 | 250 | FALSE | 92 | 625
2018-08-21 | SLG | FTO | SnO2-c |  |  | Perovskite | asy-PBTBDT | 3-(1-pyridinio)-1-propanesulfonate |  |  | Au | 0.09 | nip | FALSE | Cs; FA; MA | Pb | Br; I | 0.6; 2.4 |  | 1.59 | 1 | Spin-coating | DMF; DMSO | 4; 1 | Chlorobenzene | FALSE | Unknown | Unknown | 20.5 | 18.9 | TRUE | ISOS‐D‐3 | Dark | FALSE | Open circuit | 85.0; 85.0 | Air | 85 | 140 | FALSE | 92 | 350
2018-02-07 | SLG | FTO | TiO2-c | TiO2-mp |  | Perovskite | asy-PBTBDT |  |  |  | Au | 0.09 | nip-mp | FALSE | Cs; FA; MA | Pb | Br; I | 0.45; 2.55 |  |  | 1 | Spin-coating | DMF; DMSO | 4; 1 | Chlorobenzene | FALSE | Unknown | Unknown | 16.3 |  | TRUE | ISOS-D-2 | Dark | FALSE | Open circuit | 75.0; 75.0 | Air | 60 | 12 | FALSE | 92 | 30
2018-10-29 | SLG | FTO | TiO2-c | TiO2-mp |  | Perovskite | AZ2 |  |  |  | Au | 0.16 | nip-mp | FALSE | Cs; FA; MA | Pb | Br; I | 0.51; 2.49 | Br |  | 1 | Spin-coating | DMF; DMSO | 4; 1 | Chlorobenzene | FALSE | Unknown | Unknown | 19.4 | 19 | TRUE | ISOS-L-1 | Solar simulator | FALSE | MPPT | 25.0; 25.0 | Air | 5 | 3.25 | FALSE | 92 | 8.125
2018-10-11 | SLG | FTO | TiO2-c | TiO2-mp |  | Perovskite | CuCrO2 |  |  |  | Au | 0.16 | nip-mp | FALSE | Cs; FA; MA | Pb | Br; I | 0.45; 2.55 |  | 1.6 | 1 | Spin-coating | DMF; DMSO | 4; 1 | Chlorobenzene | FALSE | Unknown | Unknown | 16.68 |  | TRUE | ISOS-L-1I | Light | FALSE | MPPT | 20.0; 20.0 | N2 | 0 | 500 | FALSE | 92 | 1250
2015-11-14 | SLG | FTO | TiO2-c | TiO2-mp |  | Perovskite | CuMePc |  |  |  | Au | 0.15 | nip-mp | FALSE | MA | Pb | I | 3 | Cl | 1.58 | 1 | Spin-coating | DMF | 1 | Unknown | FALSE | Unknown | Unknown | 5 |  | TRUE | ISOS-D-1 | Dark | FALSE | Open circuit | 25.0; 25.0 | Air |  | 96 | FALSE | 92 | 240
2018-07-06 | SLG | FTO | TiO2-c | TiO2-mp |  | Perovskite | DM |  |  |  | Au | 0.0939 | nip-mp | FALSE | FA; MA | Pb | Br; I | 0.15; 2.85 | Cl |  | 1 | Spin-coating | DMF; DMSO | 8; 1 | Ethyl ether | FALSE | Unknown | Unknown | 20.8 |  | TRUE | ISOS-L-1 | White LED | FALSE | MPPT | 35.0; 35.0 | Air | 25 | 300 | FALSE | 92 | 750
2016-06-09 | SLG | FTO | TiO2-c | TiO2-mp |  | Perovskite | ODA-FeS2-np |  |  |  | Au | 0.1 | nip-mp | FALSE | MA | Pb | I | 3 | DMSO | 1.6 | 1 | Spin-coating | DMF | 1 | Diethyl ether | FALSE | Unknown | Unknown | 12.56 |  | TRUE | ISOS-D-1 | Dark | FALSE | Open circuit | 20.0; 20.0 | Air | 50 | 1000 | TRUE | 92 | 2500
2019-05-27 | SLG | FTO | SnO2-c |  |  | Perovskite | Ome-DPA-CuPc |  |  |  | Au | 0.16 | nip | FALSE | MA | Pb | I | 3 | nan | 1.6 | 1 | Spin-coating | Unknown | nan | Unknown | FALSE | Unknown | Unknown | 14.38 |  | TRUE | ISOS-D-1 | Dark | FALSE | Open circuit | 25.0; 25.0 | Air | 75 | 1000 | FALSE | 92 | 2500
2018-09-13 | SLG | FTO | TiO2-c |  |  | Perovskite | P3HT |  |  |  | Au | 0.1 | nip | FALSE | Cs | Pb | I | 3 | DETAI3 | 1.73 | 1 | Spin-coating | DMF | 1 | Unknown | FALSE | Unknown | Unknown | 7.89 | 5.74 | TRUE | ISOS-D-1 | Dark | FALSE | Open circuit | 25.0; 25.0 | Air |  | 1000 | FALSE | 92 | 2500 |  | 92
2017-01-05 | SLG | FTO | TiO2-c | TiO2-mp |  | Perovskite | P3HT |  |  |  | Au | 0.1 | nip-mp | FALSE | MA | Pb | I | 3 |  | 1.6 | 2 | Spin-coating >> CBD | DMF >> IPA | 1 >> 1 | Unknown | FALSE | Unknown | Unknown | 6.39 |  | TRUE | ISOS-D-1 | Dark | FALSE | Open circuit | 25.0; 25.0 | Air |  | 1224 | FALSE | 92 | 3060 |  | 93
2019-03-06 | SLG | FTO | TiO2-c | TiO2-mp |  | Perovskite | P4 |  |  |  | Au | 0.16 | nip-mp | FALSE | Cs; FA; MA | Pb | Br; I | 0.45; 2.55 |  |  | 1 | Spin-coating | DMF; DMSO | 4; 1 | Chlorobenzene | FALSE | Unknown | Unknown | 12.7 |  | TRUE | ISOS-D-2I | Dark | FALSE | Open circuit | 65.0; 65.0 | N2 | 0 | 12 | FALSE | 92 | 30
2019-06-12 | SLG | FTO | TiO2-c | TiO2-mp |  | Perovskite | PhCz-4MeOTPA |  |  |  | Au | 0.1 | nip-mp | FALSE | Cs; FA; MA | Pb | Br; I | 0.51; 2.49 |  |  | 1 | Spin-coating | DMF; DMSO | 4; 1 | Chlorobenzene | FALSE | Unknown | Unknown | 16.04 | 15.25 | TRUE | ISOS-D-2 | Dark | FALSE | Open circuit | 80.0; 80.0 | Ambient |  | 1200 | FALSE | 92 | 3000 |  | 96
2018-10-30 | SLG | ITO | SnO2-np |  |  | Perovskite | PTAA |  |  |  | Au | 0.1 | nip | FALSE | Cs | Pb | Br; I | 1; 2 |  | 1.91 | 1 | Spin-coating | DMF; DMSO | 2; 1 | Unknown | FALSE | Unknown | Unknown | 10.93 |  | TRUE | ISOS-D-1I | Dark | FALSE | Open circuit | 25.0; 25.0 | N2 | 0 | 2880 | FALSE | 92 | 7200 |  | 96
2018-08-01 | SLG | FTO | TiO2-c |  |  | Perovskite | PTAA |  |  |  | Au | 0.096 | nip | FALSE | MA | Pb | I | 3 | Cl | 1.6 | 2 | Spin-coating >> Spin-coating | DMF >> IPA | 1 >> 1 | Unknown | FALSE | Unknown | Unknown | 12.75 |  | TRUE | ISOS-D-1 | Dark | FALSE | Open circuit | 23.0; 23.0 | Air | 33 | 336 | FALSE | 92 | 840
2018-11-16 | SLG | FTO | TiO2-c |  |  | Perovskite | PTAA |  |  |  | Au | 0.09028 | nip | FALSE | Cs | Pb | I | 3 | PEAI | 1.69 | 1 | Spin-coating | DMF; DMSO | 9; 1 | Unknown | FALSE | Unknown | Unknown | 15.07 | 15.04 | TRUE | ISOS-D-1 | Dark | FALSE | Open circuit | 25.0; 25.0 | Air | 20 | 1440 | FALSE | 92 | 3600 |  | 86.09
2018-10-25 | SLG | FTO | TiO2-c |  |  | Perovskite | PTAA |  |  |  | Au | 0.09 | nip | FALSE | Cs | Pb | I | 3 | PEAI | 1.69 | 1 | Spin-coating | DMF; DMSO | 9; 1 | Unknown | FALSE | Unknown | Unknown | 15.07 |  | TRUE | ISOS-D-1 | Dark | FALSE | Open circuit | 25.0; 25.0 | Air | 25 | 1440 | FALSE | 92 | 3600
2019-07-15 | SLG | FTO | TiO2-c | TiO2-mp |  | Perovskite | PTAA |  |  |  | Au | 0.096 | nip-mp | FALSE | FA | Pb | Br; I | 0.08; 2.92 | Cl |  | 2 | Spin-coating >> Spin-coating | DMF; DMSO >> IPA | 4; 1 >> 1 | Unknown | FALSE | Unknown | Unknown | 19.7 |  | TRUE | ISOS-D-1I | Dark | FALSE | Open circuit | 25.0; 25.0 | Vacuum |  | 4800 | TRUE | 92 | 12000 |  | 98
2019-01-11 | SLG | FTO | TiO2-c | TiO2-mp |  | Perovskite | PTAA |  |  |  | Au | 0.1 | nip-mp | FALSE | Cs; FA; MA | Pb | Br; I | 0.15; 2.85 | Rb |  | 1 | Spin-coating | DMF; DMSO | 4; 1 | Chlorobenzene | TRUE | Cover glass; Water-absorbent sealant (HD-S051414W-40, Dynic) | Epoxy (XNR 5516Z-B1, Nagase ChemteX Corporation) | 20.6 | 18.2 | TRUE | ISOS-L-2 | Xenon | FALSE | MPPT | 85.0; 85.0 | Air | 85 | 1000 | FALSE | 92 | 2500 |  | 92
2017-11-22 | SLG | FTO | SnO2-c | PCBM-60 |  | Perovskite | PTZ-TPA |  |  |  | Au | 0.11 | nip | FALSE | MA | Pb | I | 3 |  | 1.6 | 1 | Spin-coating | Unknown |  | Unknown | FALSE | Unknown | Unknown | 14.3 |  | TRUE | ISOS-D-1 | Dark | FALSE | Open circuit | 25.0; 25.0 | Air | 30 | 168 | FALSE | 92 | 420
2018-08-06 | SLG | FTO | ZnO | ZnO-mp | PEI | Perovskite | Spiro-MeOTAD |  |  |  | Au | 0.25 | nip | FALSE | MA | Pb | I | 3 |  | 1.6 | 2 | Spin-coating >> CBD | DMF >> IPA | 1 >> 1 | Unknown | FALSE | Unknown | Unknown | 17.45 | 17.3 | TRUE | ISOS-D-1 | Dark | FALSE | Open circuit | 25.0; 25.0 | Air | 20 | 500 | FALSE | 92 | 1250
2018-07-17 | SLG | FTO | SnO2-c |  |  | Perovskite | Spiro-MeOTAD |  |  |  | Au | 0.16 | nip | FALSE | MA | Pb | I | 3 |  | 1.59 | 1 | Spin-coating | DMF; DMSO | 4; 1 | Chlorobenzene | FALSE | Unknown | Unknown | 17.98 | 17.57 | TRUE | ISOS-L-1I | White LED | FALSE | MPPT | 25.0; 25.0 | N2 | 0 | 100 | FALSE | 92 | 250
2019-06-24 | SLG | ITO | SnO2-c |  |  | Perovskite | Spiro-MeOTAD |  |  |  | Au | 0.08567 | nip | FALSE | MA | Pb | I | 3 |  | 1.6 | 1 | Spin-coating | DMF; DMSO | 9; 1 | Diethyl ether | FALSE | Unknown | Unknown | 21.54 | 20.88 | TRUE | ISOS-L-1I | Light | FALSE | Open circuit | 25.0; 25.0 | N2 | 0 | 525 | FALSE | 92 | 1312.5
2019-05-01 | SLG | ITO | SnO2-c |  |  | Perovskite | Spiro-MeOTAD |  |  |  | Au | 0.0588 | nip | FALSE | FA; MA | Pb | Br; I | 0.03; 2.97 | Cl; Liquid crystals |  | 2 | Spin-coating >> Spin-coating | DMF; DMSO >> IPA | 9.5; 0.5 >> 1 | Unknown | FALSE | Unknown | Unknown | 20 | 19.5 | TRUE | ISOS-L-1 | Light | FALSE | Open circuit | 25.0; 25.0 | Air | 70 | 500 | FALSE | 92 | 1250
2019-07-01 | SLG | ITO | SnO2-c |  |  | Perovskite | Spiro-MeOTAD |  |  |  | Au | 0.1 | nip | FALSE | MA | Pb | I | 3 |  | 1.6 | 1 | Spin-coating | DMF; DMSO | 9; 1 | Toluene | FALSE | Unknown | Unknown | 17.8 |  | TRUE | ISOS-D-1 | Dark | FALSE | Open circuit | 25.0; 25.0 | Ambient |  | 600 | TRUE | 92 | 1500
2019-02-18 | SLG | FTO | SnO2-np |  |  | Perovskite | Spiro-MeOTAD |  |  |  | Au | 0.1 | nip | FALSE | MA | Pb | I | 3 | SQ81 | 1.6 | 1 | Spin-coating | DMF; DMSO | 4; 1 | Ethyl acetate | FALSE | Unknown | Unknown | 17.66 |  | TRUE | ISOS-D-1 | Dark | FALSE | Open circuit | 25.0; 25.0 | Air | 60 | 600 | FALSE | 92 | 1500
2019-06-19 | SLG | FTO | SnO2-np |  |  | Perovskite | Spiro-MeOTAD |  |  |  | Au | 0.1 | nip | FALSE | Cs; FA; MA | Pb | Br; I | 0.45; 2.55 |  |  | 1 | Spin-coating | DMF; DMSO | 7; 3 | Anisole | FALSE | Unknown | Unknown | 19.4 |  | TRUE | ISOS-D-1 | Dark | FALSE | Open circuit | 25.0; 25.0 | Air | 10 | 1000 | FALSE | 92 | 2500 |  | 92
2018-08-07 | SLG | ITO | SnO2-np |  |  | Perovskite | Spiro-MeOTAD |  |  |  | Au | 0.1017 | nip | FALSE | Cs; FA | Pb | I | 3 |  | 1.61 | 1 | Spin-coating | DMF; DMSO | 4; 1 | Chlorobenzene | FALSE | Unknown | Unknown | 20.41 |  | TRUE | ISOS-D-1 | Dark | FALSE | Open circuit | 25.0; 25.0 | Air | 35 | 2880 | FALSE | 92 | 7200
2018-05-10 | SLG | ITO | SnO2-np |  |  | Perovskite | Spiro-MeOTAD |  |  |  | Au | 0.108 | nip | FALSE | Cs; FA; MA | Pb | Br; I | 0.39; 2.61 | Cl |  | 1 | Spin-coating | DMF; DMSO | 9; 1 | Chlorobenzene | FALSE | Unknown | Unknown | 21.55 |  | TRUE | ISOS-D-1I | Dark | FALSE | Open circuit | 25.0; 25.0 | Dry air |  | 960 | FALSE | 92 | 2400
2018-06-01 | SLG | ITO | SnO2-np |  |  | Perovskite | Spiro-MeOTAD |  |  |  | Au | 0.16 | nip | FALSE | (PEA); Cs | Pb | I | 121 | Undoped | 1.73 | 1 | Spin-coating | DMSO | 1 | Chlorobenzene | FALSE | Unknown | Unknown | 11.3 | 10.67 | TRUE | ISOS-D-1 | Dark | FALSE | Open circuit | 18; 22 | Air | 20 | 960 | FALSE | 92 | 2400
2020-01-07 | SLG | FTO | TiO2-c |  |  | Perovskite | Spiro-MeOTAD |  |  |  | Au | 0.1 | nip | FALSE | FA; MA | Pb | Br; I | 0.45; 2.55 |  |  | 1 | Spin-coating | DMF; DMSO | 4; 1 | Vacuum | FALSE | Unknown | Unknown | 14.9 | 14.9 | TRUE | ISOS-D-1 | Dark | FALSE | Open circuit | 25.0; 25.0 | Air | 30 | 8 | FALSE | 92 | 20
2018-01-22 | SLG | FTO | TiO2-c |  |  | Perovskite | Spiro-MeOTAD |  |  |  | Au | 0.1 | nip | FALSE | MA | Pb | I | 3 |  | 1.6 | 1 | Spin-coating | DMSO; GBL |  | Toluene | FALSE | Unknown | Unknown | 19.71 |  | TRUE | ISOS-D-1 | Dark | FALSE | Open circuit | 25.0; 25.0 | Air |  | 720 | FALSE | 92 | 1800
2018-05-29 | SLG | FTO | TiO2-c |  |  | Perovskite | Spiro-MeOTAD |  |  |  | Au | 0.16 | nip | FALSE | Cs; FA; MA | Pb | Br; I | 0.45; 2.55 |  | 1.63 | 1 | Spin-coating | DMF; DMSO | 4; 1 | Chlorobenzene | FALSE | Unknown | Unknown | 19.33 | 18.65 | TRUE | ISOS-D-1 | Dark | FALSE | Open circuit | 25.0; 25.0 | Air | 50 | 2160 | FALSE | 92 | 5400
2019-06-26 | SLG | FTO | TiO2-c |  |  | Perovskite | Spiro-MeOTAD |  |  |  | Au | 0.1 | nip | FALSE | FA; MA ¦ TA | Pb ¦ Pb | I ¦ I | 3 ¦ 3 |  | 1.6 | 2 | Spin-coating >> Spin-coating | DMF >> IPA | 1 >> 1 | Unknown | FALSE | Unknown | Unknown | 18.97 |  | TRUE | ISOS-D-1 | Dark | FALSE | Open circuit | 25.0; 25.0 | Air | 20 | 1500 | FALSE | 92 | 3750
2017-01-26 | SLG | FTO | TiO2-c |  |  | Perovskite | Spiro-MeOTAD |  |  |  | Au | 0.09 | nip | FALSE | MA | Pb | I | 3 | PVAm.HI | 1.6 | 1 | Spin-coating | DMSO; GBL | 3; 7 | Toluene | FALSE | Unknown | Unknown | 16.3 |  | TRUE | ISOS-D-1 | Dark | FALSE | Open circuit | 25.0; 25.0 | Air | 30 | 1200 | FALSE | 92 | 3000
2018-10-03 | SLG | FTO | TiO2-c |  |  | Perovskite | Spiro-MeOTAD |  |  |  | Au | 0.1 | nip | FALSE | FA | Pb | I | 3 |  | 1.59 | 1 | Spin-coating | DMSO; GBL | 3; 7 | Unknown | FALSE | Unknown | Unknown | 18.61 | 17.44 | TRUE | ISOS-D-1 | Dark | FALSE | Open circuit | 25.0; 25.0 | Air |  | 2400 | TRUE | 92 | 6000 |  | 97
2017-11-20 | SLG | FTO | TiO2-c |  |  | Perovskite | Spiro-MeOTAD |  |  |  | Au | 0.1 | nip | FALSE | FA; MA | Pb | Br; I | 0.45; 2.55 |  |  | 2 | Spin-coating >> Spin-coating | DMF; DMSO >> IPA | 4; 1 >> 1 | Unknown | FALSE | Unknown | Unknown | 18.43 |  | TRUE | ISOS-D-1 | Dark | FALSE | Open circuit | 25.0; 25.0 | Air | 30 | 1000 | FALSE | 92 | 2500 |  | 92
2018-04-19 | SLG | FTO | TiO2-c |  |  | Perovskite | Spiro-MeOTAD |  |  |  | Au | 0.12 | nip | FALSE | MA | Pb | I | 3 | P123 | 1.6 | 1 | Spin-coating | DMF | 1 | Chlorobenzene | FALSE | Unknown | Unknown | 19.31 |  | TRUE | ISOS-L-1I | Solar simulator | FALSE | MPPT | 40.0; 40.0 | Ar | 0 | 480 | FALSE | 92 | 1200
2019-01-10 | SLG | FTO | TiO2-c |  |  | Perovskite | Spiro-MeOTAD |  |  |  | Au | 0.1 | nip | FALSE | Cs; FA; MA | Pb | Br; I | 0.51; 2.49 | nan | nan | 1 | Spin-coating | DMF; DMSO | 4; 1 | Chlorobenzene | FALSE | Unknown | Unknown | 11.9 |  | FALSE | ISOS-D-1 | Dark | FALSE | Open circuit | 25.0; 25.0 | Air |  | 4800 | FALSE | 92 | 12000
2016-12-19 | SLG | FTO | TiO2-np |  |  | Perovskite | Spiro-MeOTAD |  |  |  | Au | 0.16 | pin | FALSE | BA; Cs | Pb | I | 7 |  | 2.2 | 1 | Spin-coating | DMSO | 1 | Unknown | FALSE | Unknown | Unknown | 0.484 |  | TRUE | ISOS-D-1 | Dark | FALSE | Open circuit | 25.0; 25.0 | Air |  | 120 | FALSE | 92 | 300
2019-01-31 | SLG | FTO | TiO2-c | TiO2; CoCr-mp |  | Perovskite | Spiro-MeOTAD |  |  |  | Au | 0.09 | nip | FALSE | MA | Pb | I | 3 |  | 1.55 | 2 | Spin-coating >> Closed space sublimation | DMF >> none | 1 >> 1 | Unknown | FALSE | Unknown | Unknown | 15.92 | 15.58 | TRUE | ISOS-D-1 | Dark | FALSE | Open circuit | 25.0; 25.0 | Air | 32 | 600 | FALSE | 92 | 1500
2019-01-17 | SLG | FTO | TiO2-c | TiO2-mp |  | Perovskite | Spiro-MeOTAD |  |  |  | Au | 0.09 | nip-mp | FALSE | Cs; FA | Pb | Br; I | 0.3; 2.7 | CEA |  | 1 | Spin-coating | DMF; DMSO | 4; 1 | Chlorobenzene | FALSE | Unknown | Unknown | 20.08 | 19.53 | TRUE | ISOS-D-1 | Dark | FALSE | Open circuit | 25.0; 25.0 | Air | 50 | 2400 | FALSE | 92 | 6000
2018-02-08 | SLG | FTO | TiO2-c | TiO2-mp |  | Perovskite | Spiro-MeOTAD |  |  |  | Au | 0.16 | nip-mp | FALSE | Cs; FA; MA ¦ (EPA) | Pb ¦ Pb | Br; I ¦ I | 0.51; 2.49 ¦ 4 |  | 1.61 | 1 | Spin-coating | DMF; DMSO | 4; 1 | Trifluorotoluene | TRUE | SLG | Surlyn |  |  | TRUE | ISOS-L-1I | White LED | FALSE | Open circuit | 50.0; 50.0 | Ar | 0 | 800 | FALSE | 92 | #DIV/0!
2017-09-30 | SLG | FTO | TiO2-c | TiO2-mp |  | Perovskite | Spiro-MeOTAD |  |  |  | Au | 0.16 | nip-mp | FALSE | Cs; FA; MA | Pb | Br; I | 0.51; 2.49 |  |  | 1 | Spin-coating | DMF; DMSO | 4; 1 | Chlorobenzene | FALSE | Unknown | Unknown | 20.8 | 20.1 | TRUE | ISOS-L-2I | White LED | FALSE | MPPT | 60.0; 60.0 | N2 | 0 | 1000 | FALSE | 92 | 2500 |  | 92
2019-11-08 | SLG | FTO | TiO2-c | TiO2-mp |  | Perovskite | Spiro-MeOTAD |  |  |  | Au | 0.1 | nip-mp | FALSE | FA | Pb | I | 3 | Cl; MDACl2 | 1.48 | 2 | Spin-coating >> Spin-coating | DMF; DMSO >> IPA | 8; 1 >> 1 | Unknown | FALSE | Unknown | Unknown | 22.1 |  | TRUE | ISOS-D-2 | Dark | FALSE | Open circuit | 150.0; 150.0 | Air | 25 | 16 | FALSE | 92 | 40
2017-08-09 | SLG | FTO | TiO2-c | TiO2-mp |  | Perovskite | Spiro-MeOTAD |  |  |  | Au | 0.04 | nip-mp | FALSE | FA; MA | Pb | I | 3 |  | 1.48 | 2 | Spin-coating >> Spin-coating | DMF >> IPA | 1 >> 1 | Unknown | FALSE | Unknown | Unknown | 19.16 | 19.16 | TRUE | ISOS-D-1I | Dark | FALSE | Open circuit | 25.0; 25.0 | N2 | 0 | 1000 | FALSE | 92 | 2500 |  | 92
2018-08-30 | SLG | FTO | TiO2-c | TiO2-mp |  | Perovskite | Spiro-MeOTAD |  |  |  | Au | 0.159 | nip-mp | FALSE | FA; MA | Pb | Br; I | 0.45; 2.55 |  |  | 1 | Spin-coating | DMF; DMSO | 4; 1 | Chlorobenzene | TRUE | Al2O3 | Unknown | 15.04 |  | TRUE | ISOS-D-1 | Dark | FALSE | Open circuit | 25.0; 25.0 | Air | 50 | 7500 | FALSE | 92 | 18750 |  | 92
2017-11-22 | SLG | FTO | TiO2-c | TiO2-mp |  | Perovskite | Spiro-MeOTAD |  |  |  | Au | 0.04 | nip-mp | FALSE | MA | Pb | I | 3 | PEA | 1.6 | 1 | Spin-coating | DMSO | 1 | Chlorobenzene | FALSE | Unknown | Unknown | 16.62 |  | TRUE | ISOS-D-1I | Dark | FALSE | Open circuit | 25.0; 25.0 | N2 | 0 | 100 | FALSE | 92 | 250
2019-01-24 | SLG | FTO | TiO2-c | TiO2-mp |  | Perovskite | Spiro-MeOTAD |  |  |  | Au | 0.03 | nip-mp | FALSE | BA; MA | Pb | I | 13 |  |  | 1 | Spin-coating | GBL | 1 | Unknown | FALSE | Unknown | Unknown | 11.04 |  | TRUE | ISOS-D-1 | Dark | FALSE | Open circuit | 25.0; 25.0 | Air | 25 | 1000 | FALSE | 92 | 2500 |  | 92
2018-04-30 | SLG | FTO | TiO2-c | TiO2-mp |  | Perovskite | Spiro-MeOTAD |  |  |  | Au | 0.16 | nip-mp | FALSE | Cs; FA; MA | Pb | Br; I | 0.51; 2.49 |  |  | 1 | Spin-coating | DMF; DMSO | 4; 1 | Anisole | FALSE | Unknown | Unknown | 19.88 |  | TRUE | ISOS-L-1I | Light | FALSE | MPPT | 20.0; 20.0 | N2 | 0 | 112 | TRUE | 92 | 280
2018-10-22 | SLG | FTO | TiO2-c | TiO2-mp |  | Perovskite | Spiro-MeOTAD |  |  |  | Au | 0.16 | nip-mp | FALSE | Cs; FA | Pb | I | 3 | HI; Mercapto-tetrazolium |  | 1 | Spin-coating | DMF; DMSO; GBL | 4.5; 1; 4 | Vacuum | TRUE | Unknown | Unknown | 20 |  | TRUE | ISOS-L-2I | White LED | FALSE | MPPT | 60.0; 60.0 | Ar | 0 | 1000 | FALSE | 92 | 2500 |  | 92
2017-01-26 | SLG | FTO | TiO2-c | TiO2-mp |  | Perovskite | Spiro-MeOTAD |  |  |  | Au | 0.09 | nip-mp | FALSE | MA | Pb | I | 3 |  | 1.6 | 1 | Spin-coating | Dimethylacetamide; NMP | 4; 1 | Toluene | FALSE | Unknown | Unknown | 16.83 |  | TRUE | ISOS-D-1 | Dark | FALSE | Open circuit | 25.0; 25.0 | Air | 36 | 720 | FALSE | 92 | 1800
2016-06-15 | SLG | FTO | TiO2-c | TiO2-mp |  | Perovskite | Spiro-MeOTAD |  |  |  | Au | 0.08 | nip-mp | FALSE | MA | Pb | I | 3 |  | 1.6 | 2 | Spin-coating >> CBD | DMF >> IPA | 1 >> 1 | Unknown | FALSE | Unknown | Unknown | 13.28 |  | TRUE | ISOS-D-1 | Dark | FALSE | Open circuit | 25.0; 25.0 | Ambient |  | 600 | FALSE | 92 | 1500
2020-03-30 | SLG | FTO | TiO2-c | TiO2-mp |  | Perovskite | Spiro-MeOTAD |  |  |  | Au | 0.16 | nip-mp | FALSE | Cs | Pb | I | 3 | nan | 1.69 | 1 | Spin-coating | DMF; DMSO | 4; 6 | Unknown | FALSE | Unknown | Unknown | 16 |  | TRUE | ISOS-D-1I | Dark | FALSE | Open circuit | nan; nan | N2 |  | 4320 | FALSE | 92 | 10800
2020-02-12 | SLG | FTO | TiO2-c | TiO2-mp |  | Perovskite | Spiro-MeOTAD |  |  |  | Au | 0.065 | nip-mp | FALSE | Cs | Pb | Br; I | 1; 2 | BAI; PEG | 1.9 | 1 | Spin-coating | DMF; DMSO | 1; 1 | Unknown | FALSE | Unknown | Unknown | 12.92 | 11.06 | TRUE | ISOS-D-1 | Dark | FALSE | Open circuit | nan; nan | Air | 25 | 2880 | FALSE | 92 | 7200 |  | 94
2018-07-13 | SLG | FTO | TiO2-c | TiO2-nw |  | Perovskite | Spiro-MeOTAD |  |  |  | Au | 0.1 | nip | FALSE | MA | Pb | I | 3 | Undoped | 1.6 | 1 | Spin-coating | DMF; DMSO | 4; 1 | Chlorobenzene | FALSE | Unknown | Unknown | 17.57 |  | TRUE | ISOS-D-1 | Dark | FALSE | Open circuit | 25.0; 25.0 | Ambient |  | 600 | FALSE | 92 | 1500
2018-10-25 | SLG | FTO | TiO2-nw | TiO2-nw |  | Perovskite | Spiro-MeOTAD |  |  |  | Au | 0.09 | nip | FALSE | Cs; FA; MA | Pb | Br; I | 0.3; 2.7 |  |  | 1 | Spin-coating | DMF; DMSO | 4; 1 | Chlorobenzene | FALSE | Unknown | Unknown | 17.8 | 18 | TRUE | ISOS-D-1 | Dark | FALSE | Open circuit | 25.0; 25.0 | Air | 20 | 240 | FALSE | 92 | 600
2018-07-07 | SLG | FTO | TiO2-c |  |  | Perovskite | Yih-2 |  |  |  | Au | 0.09 | nip | FALSE | MA | Pb | I | 3 |  | 1.6 | 1 | Spin-coating | DMF | 1 | Unknown | FALSE | Unknown | Unknown | 16.06 |  | TRUE | ISOS-D-1 | Dark | FALSE | Open circuit | 25.0; 25.0 | Air |  | 216 | FALSE | 92 | 540
2019-03-29 | SLG | FTO | TiO2-c | TiO2-mp |  | Perovskite | YK2 |  |  |  | Au | 0.09 | nip-mp | FALSE | FA; MA | Pb | Br; I | 0.45; 2.55 |  |  | 1 | Spin-coating | DMF; DMSO | 4; 1 | Chlorobenzene | FALSE | Unknown | Unknown | 17.35 |  | TRUE | ISOS-L-1I | Light | FALSE | MPPT | 25.0; 25.0 | N2 | 0 | 600 | FALSE | 92 | 1500
2017-07-10 | SLG | FTO | TiO2-c | SAED |  | Perovskite | ZnPc | Spiro-MeOTAD |  |  | Au | 0.1 | nip | FALSE | MA | Pb | I | 3 | Cl; SrAl2O4:Eu2+:Dy3+ | 1.6 | 1 | Spin-coating | DMF | 1 | Unknown | FALSE | Unknown | Unknown | 17.8 |  | TRUE | UV-stability | UV lamp | FALSE | Open circuit | 25.0; 25.0 | Ambient |  | 100 | FALSE | 92 | 250
2016-03-11 | SLG | ITO | CuS-np |  |  | Perovskite | C60 | BCP |  |  | Ag | 0.1 | pin | FALSE | MA | Pb | I | 3 |  | 1.6 | 1 | Spin-coating | DMF | 1 | Chlorobenzene | FALSE | Unknown | Unknown | 15.6 | 15.3 | TRUE | ISOS-D-1 | Dark | FALSE | Open circuit | 25.0; 25.0 | Air |  | 250 | FALSE | 92 | 625
2018-07-03 | SLG | ITO | F6-TCNNQ |  |  | Perovskite | C60 | BCP | TaTm |  | Ag | 0.01 | pin | FALSE | MA | Pb | I | 3 |  | 1.6 | 1 | Co-evaporation | none | 1 | Unknown | FALSE | Unknown | Unknown | 18.2 |  | TRUE | ISOS-L-1I | White LED | FALSE | Short circuit | 40.0; 40.0 | N2 | 0 | 275 | FALSE | 92 | 687.5
2018-04-07 | SLG | FTO | MTDATA |  |  | Perovskite | C60 | BCP |  |  | Cu | 0.16 | pin | FALSE | Cs; FA; MA | Pb | Br; I | 0.45; 2.55 |  |  | 1 | Spin-coating | Unknown |  | Ethyl acetate | FALSE | Unknown | Unknown | 17.76 |  | TRUE | ISOS-L-1 | Light | FALSE | Open circuit | 25.0; 25.0 | Air | 85 | 1000 | FALSE | 92 | 2500 |  | 92
2017-03-01 | SLG | ITO | PEDOT:PSS |  |  | Perovskite | C60 | BCP |  |  | Ag | 0.1 | pin | FALSE | FA; MA | Pb; Sn | I | 3 | SnF2 | 1.25 | 1 | Spin-coating | DMF; DMSO | 4; 1 | Diethyl ether | TRUE | SLG | Epoxy | 17.4 | 17.5 | TRUE | ISOS-D-1I | Dark | FALSE | Open circuit | 25.0; 25.0 | Unknown | 0 | 600 | FALSE | 92 | 1500
2016-11-21 | SLG | ITO | PEDOT:PSS |  |  | Perovskite | C60 | BCP |  |  | Au | 0.09 | pin | FALSE | MA | Pb | I | 3 | Benzoquinone | 1.56 | 1 | Spin-coating | DMSO; GBL | 6; 4 | Toluene | TRUE | Unknown | Unknown | 13.53 |  | TRUE | ISOS-L-1 | White LED | FALSE | Open circuit | 25.0; 25.0 | Air |  | 1000 | FALSE | 92 | 2500 |  | 92
2018-09-21 | SLG | ITO | PTAA |  |  | Perovskite | C60 | BCP |  |  | Cu | 0.16 | pin | FALSE | Cs; FA; MA | Pb | Br; I | 0.51; 2.49 |  |  | 1 | Spin-coating | DMF; DMSO | 4; 1 | Ethyl acetate | FALSE | Unknown | Unknown |  |  | TRUE | ISOS-D-1I | Dark | FALSE | Open circuit | 23.0; 23.0 | N2 | 0 | 4500 | FALSE | 92 | #DIV/0! |  | 99
2019-07-08 | SLG | ITO | PTAA |  |  | Perovskite | C60 | BCP |  |  | Cu | 0.729 | pin | FALSE | Cs | Pb | I | 3 | FPEAI; Mn |  | 1 | Spin-coating | DMF | 1 | Unknown | FALSE | Unknown | Unknown | 12.65 |  | TRUE | ISOS-D-1 | Dark | FALSE | Open circuit | 25.0; 25.0 | Ambient |  | 500 | FALSE | 92 | 1250
2019-12-10 | SLG | FTO | NiO-c |  |  | Perovskite | PCBM-60 | BCP |  |  | Ag | 0.25 | pin | FALSE | MA | Pb | I | 3 |  | 1.6 | 1 | Spin-coating | DMSO; GBL | 3; 7 | Chlorobenzene | FALSE | Unknown | Unknown | 20.15 | 20.14 | TRUE | ISOS-D-1 | Dark | FALSE | Open circuit | 22.0; 22.0 | Air | 2 | 1008 | FALSE | 92 | 2520 |  | 92.18942
2019-10-09 | SLG | ITO | NiO-c | SY1 |  | Perovskite | PCBM-60 | BCP |  |  | Ag | 0.1 | pin | FALSE | MA | Pb | I | 3 |  | 1.6 | 1 | Spin-coating | DMF; DMSO | 4; 1 | Toluene | FALSE | Unknown | Unknown | 16.73 |  | TRUE | ISOS-D-1I | Dark | FALSE | Open circuit | 25.0; 25.0 | Ar | 0 | 1000 | FALSE | 92 | 2500 |  | 92
2019-10-09 | SLG | ITO | NiO-c |  |  | Perovskite | PCBM-60 | BCP |  |  | Ag | 0.1 | pin | FALSE | MA | Pb | I | 3 |  | 1.6 | 1 | Spin-coating | DMF; DMSO | 4; 1 | Toluene | FALSE | Unknown | Unknown | 15.72 |  | TRUE | ISOS-D-1I | Dark | FALSE | Open circuit | 25.0; 25.0 | Ar | 0 | 1000 | FALSE | 92 | 2500 |  | 92
2018-11-15 | SLG | ITO | NiO-c |  |  | Perovskite | PCBM-60 | BCP |  |  | Ag | 0.13 | pin | FALSE | MA | Pb | I | 3 | PVP | 1.6 | 1 | Spin-coating | DMF; DMSO | 20; 1 | Unknown | FALSE | Unknown | Unknown | 17.49 | 17.5 | TRUE | ISOS-D-1 | Dark | FALSE | Open circuit | 25.0; 25.0 | Air | 60 | 2400 | FALSE | 92 | 6000
2019-08-10 | SLG | ITO | PEDOT:PSS |  |  | Perovskite | PCBM-60 | BCP |  |  | Ag | 0.075 | pin | FALSE | FA; MA | Pb | I | 3 | Cl |  | 2 | Spin-coating >> Spin-coating | DMF >> IPA | 1 >> 1 | Unknown | FALSE | Unknown | Unknown | 17.5 |  | TRUE | ISOS-L-1I | Light | FALSE | Open circuit | 25.0; 25.0 | Unknown |  | 2 | FALSE | 92 | 5
2019-08-10 | SLG | ITO | PEDOT:PSS |  |  | Perovskite | PCBM-60 | BCP |  |  | Ag | 0.075 | pin | FALSE | FA; MA | Pb | I | 3 | Cl |  | 2 | Spin-coating >> Spin-coating | DMF >> IPA | 1 >> 1 | Unknown | FALSE | Unknown | Unknown | 18.7 |  | TRUE | ISOS-L-1I | Light | FALSE | Open circuit | 25.0; 25.0 | Unknown |  | 2 | FALSE | 92 | 5
2019-08-10 | SLG | ITO | PEDOT:PSS |  |  | Perovskite | PCBM-60 | BCP |  |  | Ag | 0.075 | pin | FALSE | FA; MA | Pb | I | 3 | Cl |  | 2 | Spin-coating >> Spin-coating | DMF >> IPA | 1 >> 1 | Unknown | FALSE | Unknown | Unknown | 17.5 |  | TRUE | ISOS-D-1 | Dark | FALSE | Open circuit | 25.0; 25.0 | Air | 50 | 500 | FALSE | 92 | 1250
2019-10-30 | SLG | ITO | PEDOT:PSS |  |  | Perovskite | PCBM-60 | BCP |  |  | Ag | 0.09408 | pin | FALSE | (PEA); BA; MA | Pb | I | 13 |  |  | 1 | Spin-coating | DMF | 1 | Unknown | FALSE | Unknown | Unknown | 14.1 |  | TRUE | ISOS-L-1I | Light | FALSE | Open circuit | 25.0; 25.0 | N2 | 0 | 1200 | FALSE | 92 | 3000
2017-12-18 | SLG | ITO | PEDOT:PSS |  |  | Perovskite | C60 | bis-C60 |  |  | Ag | 0.0314 | pin | FALSE | FA | Sn | I | 3 | SnF2; TMA | 1.4 | 2 | Spin-coating >> Spin-coating | DMF; DMSO >> IPA | 7; 3 >> 1 | Unknown | FALSE | Unknown | Unknown | 7.09 |  | TRUE | ISOS-D-1I | Dark | FALSE | Open circuit | 25.0; 25.0 | N2 | 0 | 480 | FALSE | 92 | 1200
2019-07-08 | SLG | ITO | CuSCN |  |  | Perovskite | PCBM-60 | bis-C60 |  |  | Ag | 0.1 | pin | FALSE | MA | Pb | I | 3 |  | 1.6 | 1 | Spin-coating | DMF; DMSO | 9; 1 | Chlorobenzene | FALSE | Unknown | Unknown | 15.01 |  | TRUE | ISOS-D-1I | Dark | FALSE | Open circuit | 25.0; 25.0 | N2 | 0 | 95 | FALSE | 92 | 237.5
2016-03-31 | SLG | ITO | PEDOT:PSS |  |  | Perovskite | C60 | Bphen |  |  | Ag | 0.079 | pin | FALSE | MA | Pb | I | 3 | Cl | 1.6 | 1 | Spin-coating | DMF | 1 | Unknown | FALSE | Unknown | Unknown | 11.75 |  | TRUE | ISOS-D-1 | Dark | FALSE | Open circuit | 24.0; 24.0 | Air | 20 | 400 | FALSE | 92 | 1000
2020-02-07 | SLG | ITO | PTAA |  |  | Perovskite | CdI2 | C60 | BCP |  | Cu | 0.08 | pin | FALSE | Cs; FA; MA; Rb | Pb | I | 3 | methylammonium hypophosphite (MHP); L-α-phosphatidylcholine (LP); 1,3-diaminopropane (DAP) | 1.51 | 1 | Doctor blading | DMF | 1 | Unknown | TRUE | Cover glass-QDs; Epoxy | Epoxy | 21.9 | 21.7 | TRUE | ISOS-L-1 | Sulfur plasma | FALSE | MPPT | 25; 25 | Ambient |  | 1000 | FALSE | 92 | 2500
2018-05-08 | SLG | Ag | MoOx | PEDOT:PSS | MoO3 | Perovskite | PCBM-60 | C60 | BCP |  | Cu | 0.1 | pin | TRUE | MA | Pb | I | 3 | K | 1.6 | 2 | Spin-coating >> Spin-coating | DMSO >> IPA | 1 >> 1 | Unknown | TRUE | Unknown | Unknown | 3.41 | 4.83 | TRUE | ISOS-D-1I | Dark | FALSE | Open circuit | 25.0; 25.0 | N2 | 0 | 1680 | FALSE | 92 | 4200 |  | 94
2019-03-05 | SLG | FTO | TiO2-c |  |  | Perovskite |  |  |  |  | Carbon | 0.12 | nip | FALSE | Cs | Pb | Br; I | 1; 2 |  | 1.91 | 2 | Spin-coating >> Spin-coating | DMF; DMSO >> Methanol | 5; 1 >> 1 | Ethanol | FALSE | Unknown | Unknown | 10.21 |  | TRUE | ISOS-D-1 | Dark | FALSE | Open circuit | 25.0; 25.0 | Air | 25 | 1080 | FALSE | 92 | 2700 |  | 92
2018-08-14 | SLG | FTO | TiO2-c | TiO2-mp |  | Perovskite |  |  |  |  | Carbon | 0.14 | nip-mp-carbon | FALSE | MA | Pb | I | 3 |  | 1.6 | 1 | Spin-coating | DMF; DMSO | 4; 1 | Toluene | FALSE | Unknown | Unknown |  | 9.36 | TRUE | ISOS-D-1 | Dark | FALSE | Open circuit | 25.0; 25.0 | Air | 40 | 700 | FALSE | 92 | #DIV/0!
2018-10-08 | SLG | FTO | TiO2-c | TiO2-mp |  | Perovskite |  |  |  |  | Carbon | 0.1 | nip-mp-carbon | FALSE | Cs | Pb | Br | 3 |  | 2.3 | 2 | Spin-coating >> Spin-coating | DMF >> Methanol | 1 >> 1 | Unknown | FALSE | Unknown | Unknown | 6.1 |  | TRUE | ISOS-D-1 | Dark | FALSE | Open circuit | 20.0; 20.0 | Air | 70 | 1920 | FALSE | 92 | 4800
2018-04-19 | SLG | FTO | TiO2-c | TiO2-mp |  | Perovskite |  |  |  |  | Carbon | 0.1 | nip-mp-carbon | FALSE | Cs | Pb | Br; I | 1.99; 1.01 | Undoped |  | 2 | Spin-coating >> CBD | DMF >> Methanol | 1 >> 1 | Unknown | TRUE | Unknown | Unknown | 7.36 |  | TRUE | ISOS-D-1 | Dark | FALSE | Open circuit | 25.0; 25.0 | Ambient |  | 325 | FALSE | 92 | 812.5
2016-03-19 | SLG | FTO | TiO2-c | TiO2-mp |  | Perovskite |  |  |  |  | Carbon | 0.09 | nip-mp-carbon | FALSE | Cs | Pb; Sr | Br | 3 | nan | 2.27 | 2 | Spin-coating >> Spin-coating | DMF >> Methanol | 1 >> 1 | Unknown | FALSE | Unknown | Unknown | 9.63 |  | TRUE | ISOS-D-3 | Dark | FALSE | Open circuit | 25; 25 | Air | 80 | 800 | FALSE | 92 | 2000 |  | 90
2016-01-11 | SLG | FTO | TiO2-c | TiO2-mp |  | Perovskite |  |  |  |  | Carbon | 0.1 | nip-mp-carbon | FALSE | MA | Pb | I | 3 | nan | 1.6 | 2 | Unknown | DMF >> Chex; IPA | 1 >> 9; 1 | Unknown | FALSE | Unknown | Unknown | 12.02 |  | TRUE | ISOS-D-1 | Dark | FALSE | Open circuit | 25.0; 25.0 | Air | 20 | 1080 | FALSE | 92 | 2700
2017-05-22 | SLG | FTO | TiO2-c | ZrO2-mp | TiO2-mp | Perovskite |  |  |  |  | Carbon | 0.16 | nip-mp-carbon | FALSE | MA | Pb | I | 3 |  | 1.6 | 1 | Drop-infiltration | GBL | 1 | Unknown | TRUE | Epoxy | SLG | 14.3 | 13.3 | TRUE | ISOS-L-1I | Light | FALSE | Open circuit | 40.0; 40.0 | Unknown |  | 350 | FALSE | 92 | 875
2018-12-05 | SLG | FTO | TiO2-c | TiO2-mp |  | Perovskite | CuSCN |  |  |  | Carbon | 0.1 | nip-mp | FALSE | MA; PA | Pb | I | 3 |  | 1.55 | 1 | Spin-coating | DMF | 1 | Unknown | FALSE | Unknown | Unknown | 11.38 |  | TRUE | ISOS-L-1 | Light | FALSE | Constant potential | 25.0; 25.0 | Air | 60 | 250 | FALSE | 92 | 625
2018-11-15 | SLG | FTO | TiO2-c | TiO2-mp |  | Perovskite | PEA2PBI4 |  |  |  | Carbon | 0.132 | nip-mp | FALSE | Cs; FA; MA | Pb | Br; I | 0.48; 2.52 |  |  | 1 | Spin-coating | DMF; DMSO | 4; 1 | Chlorobenzene | FALSE | Unknown | Unknown | 14.9 | 13.88 | TRUE | ISOS-D-1 | Dark | FALSE | Open circuit | 25.0; 25.0 | Air | 40 | 1000 | FALSE | 92 | 2500 |  | 92
2018-10-08 | SLG | FTO | TiO2-c | TiO2-mp |  | Perovskite | PEDOT:PSS |  |  |  | Carbon | 0.1 | nip-mp | FALSE | Cs | Pb | Br | 3 |  | 2.3 | 2 | Spin-coating >> Spin-coating | DMF >> Methanol | 1 >> 1 | Unknown | FALSE | Unknown | Unknown | 8.36 |  | TRUE | ISOS-D-1 | Dark | FALSE | Open circuit | 20.0; 20.0 | Air | 70 | 1920 | FALSE | 92 | 4800
2017-03-20 | SLG | FTO | TiO2-c |  |  | Perovskite | TiO2-mp |  |  |  | Carbon | 0.188 | nip | FALSE | Cs | Sn | Br; I | 0.6; 2.4 |  | 1.4 | 2 | Electrospraying >> Dropcasting | IPA >> Ethanol | 1 >> 1 | Unknown | FALSE | Unknown | Unknown | 2.02 |  | TRUE | ISOS-L-1 | White LED | FALSE | Open circuit | 25.0; 25.0 | Air |  | 1000 | FALSE | 92 | 2500 |  | 92
2019-07-09 | SLG | FTO | SnO2-c |  |  | Perovskite | PMMA | DTPC13-ThTPA | C60-SAM |  | Au | 0.08 | nip | FALSE | FA; MA | Pb | Br; I | 0.15; 2.85 |  |  | 1 | Spin-coating | DMF; DMSO | 14; 1 | Diethyl ether | FALSE | Unknown | Unknown | 20.38 |  | TRUE | ISOS-D-1 | Dark | FALSE | Open circuit | 25.0; 25.0 | Air | 35 | 720 | FALSE | 92 | 1800
2015-08-26 | SLG | ITO | PEDOT:PSS |  |  | Perovskite | PCBM-60 | LiF |  |  | Ag | 0.1 | pin | FALSE | MA | Pb | I | 3 | PEI | 1.6 | 2 | Spin-coating >> Spin-coating | DMF >> DMF | nan >> nan | Unknown | FALSE | Unknown | Unknown | 12 |  | TRUE | ISOS-L-1 | Light | FALSE | Open circuit | 25.0; 25.0 | Air | 50 | 400 | FALSE | 92 | 1000
2019-08-23 | SLG | FTO | TiO2-c | TiO2-mp |  | Perovskite | Spiro-MeOTAD | MoO3 |  |  | Ag | 0.1 | nip-mp | FALSE | MA | Pb | I | 3 | Cl | 1.63 | 2 | Spin-coating >> CBD | DMF >> Methyl acetate | 1 >> 1 | Chlorobenzene | FALSE | Unknown | Unknown | 11.22 |  | TRUE | ISOS-D-1 | Dark | FALSE | Open circuit | 25.0; 25.0 | Ambient |  | 710 | FALSE | 92 | 1775
2019-08-23 | SLG | FTO | TiO2-c | TiO2-mp |  | Perovskite | Spiro-MeOTAD | MoO3 |  |  | Ag | 0.1 | nip-mp | FALSE | MA | Pb | I | 3 | Cl | 1.62 | 2 | Spin-coating >> CBD | DMF >> Methyl acetate | 1 >> 1 | Chlorobenzene | FALSE | Unknown | Unknown | 16.51 |  | TRUE | ISOS-D-1 | Dark | FALSE | Open circuit | 25.0; 25.0 | Ambient |  | 710 | FALSE | 92 | 1775
2019-08-23 | SLG | FTO | TiO2-c | TiO2-mp |  | Perovskite | Spiro-MeOTAD | MoO3 |  |  | Ag | 1 | nip-mp | FALSE | MA | Pb | I | 3 | Cl | 1.62 | 2 | Spin-coating >> CBD | DMF >> Methyl acetate | 1 >> 1 | Chlorobenzene | FALSE | Unknown | Unknown | 12.74 |  | TRUE | ISOS-D-1 | Dark | FALSE | Open circuit | 25.0; 25.0 | Ambient |  | 710 | FALSE | 92 | 1775
2018-09-11 | SLG | ITO | SnO2-np |  |  | Perovskite | EH44 | MoOx |  |  | Al | 1.8125 | nip | TRUE | Cs; FA; MA | Pb | Br; I | 0.51; 2.49 |  |  | 1 | Spin-coating | DMF; DMSO | 3.3; 1 | Chlorobenzene | FALSE | Unknown | Unknown | 14.9 |  | TRUE | ISOS-L-2 | Sulfur plasma | FALSE | Open circuit | 20.0; 20.0 | N2 | 0 | 100 | FALSE | 92 | 250
2019-08-05 | SLG | ITO | PTAA |  |  | Perovskite | PCBM-60 | PEI |  |  | Ag | 0.05 | pin | FALSE | (4FPEA); MA | Pb | I | 16 | NH4SCN | nan | 1 | Spin-coating | DMF | 1 | Unknown | FALSE | Unknown | Unknown | 17.14 | 17.34 | TRUE | ISOS-D-1 | Dark | FALSE | Open circuit | 25.0; 25.0 | Air | 60 | 500 | FALSE | 92 | 1250
2017-05-04 | SLG | FTO | TiO2-c | TiO2-mp |  | Perovskite | NiO-np | Spiro-MeOTAD |  |  | Au | 0.1 | nip-mp | FALSE | FA; MA | Pb | Br; I | 0.45; 2.55 |  |  | 2 | Spin-coating >> Spin-coating | DMF; DMSO >> IPA | 4; 1 >> 1 | Unknown | FALSE | Unknown | Unknown |  |  | TRUE | ISOS-D-1 | Dark | FALSE | Open circuit | 25.0; 25.0 | Air | 55 | 2880 | FALSE | 92 | #DIV/0!
2018-02-06 | SLG | ITO | NiO-np |  |  | Perovskite | PCBM-60 | TiO2-c |  |  | Ag | 1.02 | pin | FALSE | MA | Pb | I | 3 |  | 1.6 | 1 | Spin-coating | DMF; DMSO | 4; 1 | Chlorobenzene | TRUE | SLG | UV-glue | 18.49 | 17.82 | TRUE | ISOS‐D‐3 | Dark | FALSE | Open circuit | 85.0; 85.0 | Air | 85 | 500 | FALSE | 92 | 1250
2016-07-04 | SLG | FTO | Oxo-Graphene |  |  | Perovskite | PCBM-60 | ZnO-np |  |  | Al | 0.104 | pin | FALSE | MA | Pb | I | 3 |  | 1.6 | 1 | Spin-coating | DMF; DMSO | 2; 2 | Unknown | FALSE | Unknown | Unknown | 15.2 |  | TRUE | ISOS-D-1 | Dark | FALSE | Open circuit | 25.0; 25.0 | Air | 40 | 1900 | FALSE | 92 | 4750 |  | 97
2016-08-31 | SLG | ITO | NiO |  |  | Perovskite | PCBM-60 | ZSO-np |  |  | Ag | 0.0314 | pin | FALSE | FA; MA | Pb | Br; I | 0.6; 2.40 | nan | 1.5 | 1 | Spin-coating | DMSO; GBL | 3; 7 | Toluene | FALSE | Unknown | Unknown | 17.76 | 17.71 | TRUE | ISOS-D-1 | Dark | FALSE | Open circuit | nan; nan | Air | 30 | 336 | FALSE | 92 | 840
2018-12-08 | SLG | FTO | TiO2-c | TiO2-mp | Al2O3-mp | Perovskite | H:MoO3 |  |  |  | Mo | 0.16 | nip-mp | FALSE | MA | Pb | I | 3 |  | 1.6 | 1 | Spin-coating | DMF; DMSO | 9; 1 | Unknown | FALSE | Unknown | Unknown | 14.5 |  | TRUE | ISOS-D-1 | Dark | FALSE | Open circuit | 25.0; 25.0 | Air | 35 | 400 | FALSE | 92 | 1000
2018-03-06 | SLG | FTO | BCP |  |  | Perovskite | Spiro-MeOTAD |  |  |  | Ag | 0.14 | nip | FALSE | Cs; FA; MA | Pb | Br; I | 0.51; 2.49 |  |  | 1 | Spin-coating | DMF; DMSO | 9; 1 | Unknown | FALSE | Unknown | Unknown | 19.07 |  | TRUE | ISOS-L-1 | Light | FALSE | Short circuit | 20.0; 20.0 | Air | 20 | 300 | FALSE | 92.1 | 759.4937
2019-07-19 | SLG | FTO | NiMgLiO |  |  | Perovskite | TiO2-c |  |  |  | Ag | 0.09 | pin | FALSE | Cs | Pb | Br; I | 1; 2 |  |  | 1 | Spin-coating | DMF; DMSO | 2; 3 | Chlorobenzene | TRUE | UV-curable epoxy | Unknown | 13.7 |  | TRUE | IEC 61215 | Dark | FALSE | Open circuit | 85.0; 85.0 | N2 | 0 | 1000 | FALSE | 92.1 | 2531.646 |  | 92.1
2018-08-10 | SLG | FTO | NiO-c |  |  | Perovskite | PCBM-60 | BCP |  |  | Ag | 1.02 | pin | FALSE | MA | Pb | I | 3 | nan | 1.55 | 1 | Spin-coating | DMF; DMSO | nan | Toluene | FALSE | Unknown | Unknown | 18.81 | 17.93 | TRUE | ISOS-D-1I | Dark | FALSE | Open circuit | nan; nan | N2 | 0 | 720 | FALSE | 92.1 | 1822.785
2018-06-30 | SLG | FTO | TiO2-c | ZrO2-mp | TiO2-mp | Perovskite |  |  |  |  | Carbon | 0.0514 | nip-mp-carbon | FALSE | MA | Pb | I | 3 | 5-AVAI | 1.6 | 1 | Drop-infiltration | GBL | 1 | Unknown | FALSE | Unknown | Unknown | 12.59 |  | TRUE | ISOS-D-1 | Dark | FALSE | Open circuit | 25.0; 25.0 | Air | 40 | 2400 | FALSE | 92.1 | 6075.949
2019-07-19 | SLG | FTO | NiMgLiO |  |  | Perovskite | In2O3-c |  |  |  | Ag | 0.09 | pin | FALSE | Cs | Pb | Br; I | 1; 2 |  |  | 1 | Spin-coating | DMF; DMSO | 2; 3 | Chlorobenzene | TRUE | UV-curable epoxy | Unknown | 10.74 |  | TRUE | IEC 61646 | White LED | TRUE | MPPT | 45.0; 45.0 | N2 | 0 | 1000 | FALSE | 92.2 | 2564.103 |  | 92.2
2018-10-16 | SLG | FTO | TiO2-c | TiO2-mp |  | Perovskite | POZ10 |  |  |  | Au | 0.13 | nip-mp | FALSE | FA; MA | Pb | Br; I | 0.45; 2.55 |  | 1.51 | 1 | Spin-coating | DMF; DMSO | 4; 1 | Chlorobenzene | FALSE | Unknown | Unknown | 19.4 | 19.3 | TRUE | ISOS-D-1 | Dark | FALSE | Open circuit | 25.0; 25.0 | Air | 40 | 480 | FALSE | 92.2 | 1230.769
2018-09-19 | SLG | FTO | TiO2-c | PCBA |  | Perovskite | Spiro-MeOTAD |  |  |  | Au | 0.1 | nip | FALSE | FA; MA | Pb | Br; I | 0.45; 2.55 | Graphdiyne | 1.61 | 1 | Spin-coating | DMF; DMSO | 4; 1 | Chlorobenzene | FALSE | Unknown | Unknown | 20.02 |  | TRUE | ISOS-D-1 | Indoor light | FALSE | Open circuit | 25; 25 | Dry air |  | 7920 | FALSE | 92.2 | 20307.69
2019-05-30 | SLG | FTO | BaCoF4 |  |  | Perovskite | Spiro-MeOTAD |  |  |  | Au | 0.09 | nip | FALSE | Cs; FA; MA | Pb | Br; I | 0.45; 2.55 |  |  | 1 | Spin-coating | Unknown |  | Chlorobenzene | FALSE | Unknown | Unknown | 13.14 |  | TRUE | ISOS-D-1 | Dark | FALSE | Open circuit | 25.0; 25.0 | Air |  | 1000 | TRUE | 92.2 | 2564.103 |  | 92.2
2019-08-01 | SLG | FTO | TiO2-c | TiO2-mp |  | Perovskite | DTB |  |  |  | Au | 0.1 | nip-mp | FALSE | Cs; FA; MA | Pb | Br; I | 0.45; 2.55 |  |  | 1 | Spin-coating | DMF; DMSO | 9; 1 | Chlorobenzene | FALSE | Unknown | Unknown | 20.19 |  | TRUE | ISOS-D-1 | Dark | FALSE | Open circuit | 25.0; 25.0 | Air |  | 720 | FALSE | 92.25 | 1858.065
2018-06-05 | SLG | ITO | PB2T-O |  |  | Perovskite | PCBM-60 | ZnO |  |  | Al | 0.06 | pin | FALSE | MA | Pb | I | 3 |  | 1.6 | 2 | Spin-coating >> Spin-coating | DMF; DMSO >> IPA | 4; 1 >> 1 | Unknown | FALSE | Unknown | Unknown | 15.4 | 15.8 | TRUE | ISOS-D-1I | Dark | FALSE | Open circuit | 25.0; 25.0 | N2 | 0 | 2400 | FALSE | 92.258 | 6199.948
2019-10-23 | SLG | ITO | SnO2-np |  |  | Perovskite | Spiro-MeOTAD |  |  |  | Au | 0.1 | nip | FALSE | Cs | Pb | Br; I | 1; 2 |  |  | 1 | Spin-coating | DMSO | 1 | Unknown | FALSE | Unknown | Unknown | 15.17 |  | TRUE | ISOS-D-1 | Dark | FALSE | Open circuit | 25.0; 25.0 | Air | 15 | 720 | FALSE | 92.3 | 1870.13
2017-04-20 | SLG | ITO | PEI | PCBM-60 |  | Perovskite | PTAA | MoO3 |  |  | Ag | 0.05 | nip | FALSE | MA | Pb | I | 3 |  | 1.6 | 1 | Spin-coating | DMSO; GBL | 3; 7 | Diethyl ether | FALSE | Unknown | Unknown |  |  | TRUE | ISOS-D-1 | Dark | FALSE | Open circuit | 25.0; 25.0 | Air |  | 168 | FALSE | 92.3 | #DIV/0!
2018-10-01 | SLG | FTO | TiO2-c | TiO2-mp | BaTiO3 | Perovskite | Spiro-MeOTAD |  |  |  | Au | 0.1 | nip-mp | FALSE | FA; MA | Pb | Br; I | 0.47; 2.53 |  | 1.61 | 1 | Spin-coating | DMF; DMSO | 4; 1 | Chlorobenzene | FALSE | Unknown | Unknown | 17.87 |  | TRUE | ISOS-D-1 | Dark | FALSE | Open circuit | 30.0; 30.0 | Air | 15 | 100 | FALSE | 92.4 | 263.1579
2018-10-01 | SLG | FTO | TiO2-c | TiO2-mp |  | Perovskite | Spiro-MeOTAD |  |  |  | Au | 0.1 | nip-mp | FALSE | FA; MA | Pb | Br; I | 0.47; 2.53 |  | 1.61 | 1 | Spin-coating | DMF; DMSO | 4; 1 | Chlorobenzene | FALSE | Unknown | Unknown | 16.13 |  | TRUE | ISOS-D-1 | Dark | FALSE | Open circuit | 30.0; 30.0 | Air | 15 | 100 | FALSE | 92.4 | 263.1579
2019-11-06 | SLG | FTO | TiO2-c |  |  | Perovskite | Spiro-MeOTAD |  |  |  | Au | 0.1 | nip | FALSE | Cs; FA; MA | Pb | Br; I | 0.51; 2.49 |  |  | 1 | Spin-coating | DMF; DMSO | 4; 1 | Chlorobenzene | FALSE | Unknown | Unknown | 18.73 | 15.02 | TRUE | ISOS-D-1 | Dark | FALSE | Open circuit | 25.0; 25.0 | Air | 30 | 480 | FALSE | 92.41 | 1264.822
2019-10-28 | SLG | FTO | TiO2-c | TiO2-mp |  | Perovskite | P3HT |  |  |  | Au | 0.096 | nip-mp | FALSE | Cs | Pb | Br; I | 1; 2 |  | 1.92 | 1 | Spin-coating | DMSO | 1 | Unknown | FALSE | Unknown | Unknown | 14.02 |  | TRUE | ISOS-L-2I | Xenon | FALSE | MPPT | 100.0; 100.0 | Air | 25 | 1000 | FALSE | 92.44 | 2645.503 |  | 92.44
2019-01-24 | SLG | FTO | TiO2-c |  |  | Perovskite | PHPT-py |  |  |  | Au | 0.1 | nip | FALSE | FA; MA | Pb | I | 3 |  |  | 1 | Spin-coating | DMF; DMSO | 9; 1 | Diethyl ether | FALSE | Unknown | Unknown | 18.73 | 16.16 | TRUE | ISOS-D-1I | Dark | FALSE | Open circuit | 25.0; 25.0 | N2 | 0 | 1440 | FALSE | 92.5 | 3840
2019-08-23 | SLG | FTO | TiO2-c | SnO2-np |  | Perovskite | Spiro-MeOTAD |  |  |  | Au | 0.09 | nip | FALSE | Cs; FA; MA | Pb | Br; I | 0.45; 2.55 | Undoped | 1.63 | 1 | Spin-coating | DMF; DMSO | 4; 1 | Chlorobenzene | FALSE | Unknown | Unknown | 18.5 | 18.5 | TRUE | ISOS-D-1I | Dark | FALSE | Open circuit | 25.0; 25.0 | N2 | 0 | 480 | FALSE | 92.5 | 1280
2018-10-22 | SLG | FTO | TiO2-c | TiO2-mp |  | Perovskite | Spiro-MeOTAD |  |  |  | Au | 0.16 | nip-mp | FALSE | Cs; FA | Pb | I | 3 | Phenylammonium; HI |  | 1 | Spin-coating | DMF; DMSO; GBL | 4.5; 1; 4 | Vacuum | TRUE | Unknown | Unknown | 20 |  | TRUE | ISOS-L-2I | White LED | FALSE | MPPT | 60.0; 60.0 | Ar | 0 | 1000 | FALSE | 92.5 | 2666.667 |  | 92.5
2018-04-02 | SLG | FTO | TiO2-c | TiO2-mp |  | Perovskite | Spiro-MeOTAD |  |  |  | Au | 0.16 | nip-mp | FALSE | Cs; FA; MA | Pb | Br; I | 0.51; 2.49 | PFPAI | 1.619 | 2 | Spin-coating >> Spin-coating | DMF; DMSO >> IPA | 4; 1 >> 1 | Chlorobenzene | FALSE | Unknown | Unknown | 16.6 | 15.1 | TRUE | ISOS-D-1 | Dark | FALSE | Open circuit | 20; 30 | Air. Desiccator | 50 | 4080 | FALSE | 92.5 | 10880 |  | 97
2019-07-01 | SLG | ITO | SnO2-np |  |  | Perovskite |  |  |  |  | Carbon | 0.08 | nip | FALSE | FA; MA | Pb | Br; I | 0.13; 2.83 | MWCNTs | nan | 2 | Spin-coating >> Spin-coating | DMF; DMSO >> DMF; IPA | 9;1 >> 1;100 | Unknown | FALSE | Unknown | Unknown |  |  | TRUE | ISOS-D-1 | Dark | FALSE | Open circuit | 25.0; 25.0 | Air |  | 3696 | FALSE | 92.5 | #DIV/0! |  | 97
2018-12-04 | SLG | FTO | TiO2-c |  |  | Perovskite | PCPD2FBT:BCF | PEDOT:PSS |  |  | ITO | 1 | nip | FALSE | FA; MA | Pb | Br; I | 0.45; 2.55 |  | 1.47 | 2 | Spin-coating >> Spin-coating | DMF; DMSO >> IPA | 9; 1 >> 1 | Unknown | TRUE | PCPD2FBT:BCF | Unknown | 17.3 | 17.1 | TRUE | ISOS-L-3 | Light | FALSE | MPPT | 85.0; 85.0 | Air | 85 | 1000 | FALSE | 92.5 | 2666.667 |  | 92.5
2019-01-24 | SLG | FTO | TiO2-c |  |  | Perovskite | PHPT-py |  |  |  | Au | 0.1 | nip | FALSE | FA; MA | Pb | I | 3 |  |  | 1 | Spin-coating | DMF; DMSO | 9; 1 | Diethyl ether | FALSE | Unknown | Unknown | 17.2 | 14.08 | TRUE | ISOS-D-1I | Dark | FALSE | Open circuit | 25.0; 25.0 | N2 | 0 | 1440 | FALSE | 92.6 | 3891.892
2018-02-15 | SLG | FTO | TiO2-c | TiO2-mp |  | Perovskite | Spiro-MeOTAD |  |  |  | Au | 0.1 | nip-mp | FALSE | MA | Pb | I | 3 | Cl; NO3 | 1.59 | 2 | Spin-coating >> CBD | H2O >> IPA | 1 >> 1 | Unknown | FALSE | Unknown | Unknown | 15.11 |  | TRUE | ISOS-D-1 | Dark | FALSE | Open circuit | 28.0; 28.0 | Air | 35 | 1320 | FALSE | 92.6 | 3567.568
2019-08-03 | SLG | ITO | PEDOT:PSS |  |  | Perovskite | PCBM-60 | BCP |  |  | Ag | 0.11 | pin | FALSE | MA | Pb | I | 3 |  | 1.6 | 1 | Spin-coating | DMF; DMSO | 9; 1 | Diethyl ether; Chlorobenzene | FALSE | Unknown | Unknown | 13.4 |  | TRUE | ISOS-L-1 | Light | FALSE | Open circuit | 25.0; 25.0 | Air | 40 | 24 | FALSE | 92.6 | 64.86486
2019-10-28 | SLG | FTO | TiO2-c | TiO2-mp |  | Perovskite | P3HT |  |  |  | Au | 0.096 | nip-mp | FALSE | Cs | Pb | Br; I | 1; 2 |  | 1.92 | 1 | Spin-coating | DMSO | 1 | Unknown | FALSE | Unknown | Unknown | 9.52 |  | TRUE | ISOS-L-2I | Xenon | FALSE | MPPT | 100.0; 100.0 | Air | 25 | 1000 | FALSE | 92.65 | 2721.088 |  | 92.65
2019-08-09 | SLG | FTO | TiO2-c | TiO2-mp |  | Perovskite | Spiro-MeOTAD |  |  |  | Ag | 0.1 | nip-mp | TRUE | MA | Pb | I | 3 | CU(SCN) | 1.58 | 2 | Spin-coating >> Spin-coating | DMF; DMSO >> IPA | 7; 3 >> 1 | Unknown | FALSE | Unknown | Unknown | 18.04 | 16.38 | TRUE | ISOS-D-1 | Dark | FALSE | Open circuit | 25.0; 25.0 | Air | 10 | 168 | FALSE | 92.68 | 459.0164
2020-01-03 | SLG | ITO | SnO2-c |  |  | Perovskite | Spiro-MeOTAD |  |  |  | Au | 0.0883 | nip | FALSE | FA; MA | Pb | I | 3 | Cl |  | 2 | Spin-coating >> Spin-coating | DMF; DMSO >> IPA | nan; nan >> 1 | Unknown | FALSE | Unknown | Unknown | 21.42 | 20.82 | TRUE | ISOS-D-1I | Dark | FALSE | Open circuit | 25.0; 25.0 | N2 | 0 | 1920 | FALSE | 92.7 | 5260.274
2017-09-13 | SLG | ITO | PEDOT:PSS |  |  | Perovskite | PCBM-60 |  |  |  | Al | 0.16 | pin | FALSE | MA | Pb | I | 3 | HI | 1.6 | 1 | Spin-coating | DMF | 1 | Unknown | FALSE | Unknown | Unknown | 18.9 | 18.7 | TRUE | ISOS-D-2I | Dark | FALSE | Open circuit | 90.0; 90.0 | Unknown |  | 1.67 | FALSE | 92.8 | 4.638889
2015-10-01 | SLG | ITO | PEDOT:PSS |  |  | Perovskite | PCBM-60 | Bphen |  |  | Ag | 0.072 | pin | FALSE | MA | Pb | I | 3 | Cl; H2O | 1.6 | 1 | Spin-coating | DMF | 1 | Unknown | FALSE | Unknown | Unknown | 16.06 |  | TRUE | ISOS-D-1 | Dark | FALSE | Open circuit | 25.0; 25.0 | Ambient |  | 150 | FALSE | 92.8 | 416.6667
2020-02-11 | SLG | FTO | TiO2-c | TiO2-mp |  | Perovskite | Spiro-MeOTAD |  |  |  | Au | 0.16 | nip-mp | FALSE | MA ¦ (MIC3) | Pb ¦ Pb | I ¦ I | 3 ¦ 4 |  |  | 2 | Spin-coating >> Spin-coating | Unknown |  | Chlorobenzene | FALSE | Unknown | Unknown | 16.41 |  | TRUE | ISOS-D-1 | Dark | FALSE | Open circuit | 25.0; 25.0 | Air |  | 800 | FALSE | 92.97 | 2275.96
2018-09-13 | SLG | ITO | SnO2-np |  |  | Perovskite | Spiro-MeOTAD |  |  |  | Ag | 0.045 | nip | FALSE | MA | Pb | I | 3 |  | 1.59 | 1 | Spin-coating | DMF | 1 | Unknown | FALSE | Unknown | Unknown | 16.5 |  | TRUE | ISOS-D-1 | Dark | FALSE | Open circuit | 25.0; 25.0 | Air | 30 | 264 | TRUE | 93 | 754.2857
2020-02-05 | SLG | ITO | SnO2-np |  |  | Perovskite | Spiro-MeOTAD |  |  |  | Ag | 0.075 | nip | FALSE | Cs | Pb | Br; I | 1; 2 |  | 1.91 | 1 | Spin-coating | DMSO | 1 | Unknown | TRUE | Unknown | Unknown | 13.4 |  | TRUE | ISOS-D-1I | Dark | FALSE | Open circuit | 25.0; 25.0 | N2 | 0 | 720 | FALSE | 93 | 2057.143
2019-11-04 | SLG | FTO | TiO2-c | SnO2-np |  | Perovskite | Spiro-MeOTAD |  |  |  | Ag | 0.1 | nip | FALSE | MA | Pb | I | 3 | Cl; PTAI | 1.6 | 2 | Spin-coating >> Dipp-coating | DMF; DMSO >> IPA | 4; 1 >> 1 | Chlorobenzene | FALSE | Unknown | Unknown | 21.16 | 20.56 | TRUE | ISOS-L-2I | White LED | FALSE | Open circuit | nan; nan | N2 | 0 | 500 | FALSE | 93 | 1428.571
2017-10-03 | SLG | FTO | TiO2-c | TiO2-mp |  | Perovskite | Spiro-MeOTAD |  |  |  | Ag | 0.1 | nip-mp | FALSE | MA | Pb | I | 3 |  | 1.6 | 2 | Spin-coating >> CBD | DMF >> IPA | 1 >> 1 | Unknown | FALSE | Unknown | Unknown | 8.93 | 7.58 | TRUE | ISOS-D-1 | Dark | FALSE | Open circuit | 25.0; 25.0 | Air | 40 | 576 | FALSE | 93 | 1645.714
2017-12-05 | SLG | FTO | TiO2-c | TiO2-mp |  | Perovskite | Spiro-MeOTAD |  |  |  | Ag | 0.09 | nip-mp | FALSE | MA | Pb | I | 3 |  | 1.6 | 2 | Spin-coating >> CBD | DMF; DMSO >> IPA | 92; 8 >> 1 | Unknown | FALSE | Unknown | Unknown | 11.59 |  | TRUE | ISOS-D-1 | Dark | FALSE | Open circuit | 25.0; 25.0 | Air |  | 1032 | FALSE | 93 | 2948.571 |  | 93
2018-07-26 | SLG | FTO | TiO2-c | TiO2-mp |  | Perovskite | Spiro-MeOTAD |  |  |  | Ag | 0.09 | nip-mp | FALSE | MA | Pb | I | 3 |  | 1.6 | 1 | Spin-coating | DMF; GBL | 1; 1 | Toluene | FALSE | Unknown | Unknown | 16.8 |  | TRUE | ISOS-D-1I | Dark | FALSE | Open circuit | 25.0; 25.0 | N2 | 0 | 700 | FALSE | 93 | 2000
2015-11-28 | SLG | FTO | TiO2-c | TiO2-mp |  | Perovskite | Spiro-MeOTAD |  |  |  | Ag | 0.09 | nip-mp | FALSE | MA | Pb | Br; I | 0.3; 2.7 |  | 1.595 | 3 | Spin-coating >> Spin-coating >> Spin-coating | DMF >> IPA >> IPA | 1 >> 1 >> 1 | Unknown | FALSE | Unknown | Unknown | 14.25 | 13.45 | TRUE | ISOS-D-1 | Dark | FALSE | Open circuit | 25.0; 25.0 | Air | 40 | 336 | FALSE | 93 | 960
2018-02-13 | PET | Graphene | PEDOT:PSS |  |  | Perovskite | PCBM-60 |  |  |  | Al | 0.096 | pin | FALSE | MA | Pb | I | 3 | nan | 1.6 | 1 | Spin-coating | DMF; DMSO | 7; 3 | Toluene | FALSE | Unknown | Unknown | 10.47 | 10.14 | TRUE | ISOS-D-1 | Dark | FALSE | Open circuit | 25.0; 25.0 | Ambient |  | 250 | FALSE | 93 | 714.2857
2018-02-13 | PET | Graphene | PEDOT:PSS |  |  | Perovskite | PCBM-60 |  |  |  | Al | 0.096 | pin | FALSE | MA | Pb | I | 3 | nan | 1.6 | 1 | Spin-coating | DMF; DMSO | 7; 3 | Toluene | FALSE | Unknown | Unknown | 13.94 | 13.35 | TRUE | ISOS-D-1 | Dark | FALSE | Open circuit | 25.0; 25.0 | Ambient |  | 250 | FALSE | 93 | 714.2857
2018-02-13 | PET | Graphene | PEDOT:PSS |  |  | Perovskite | PCBM-60 |  |  |  | Al | 0.096 | pin | FALSE | MA | Pb | I | 3 | nan | 1.6 | 1 | Spin-coating | DMF; DMSO | 7; 3 | Toluene | FALSE | Unknown | Unknown | 13.14 | 12.79 | TRUE | ISOS-D-1 | Dark | FALSE | Open circuit | 25.0; 25.0 | Ambient |  | 250 | FALSE | 93 | 714.2857
2017-08-07 | SLG | FTO | TiO2-c | TiO2-mp |  | Perovskite | A102 |  |  |  | Au | 0.1 | nip-mp | FALSE | FA; MA | Pb | Br; I | 0.51; 2.49 |  | 1.62 | 1 | Spin-coating | DMF; DMSO | 4; 1 | Chlorobenzene | FALSE | Unknown | Unknown | 17.56 | 15.64 | TRUE | ISOS-D-1 | Dark | FALSE | Open circuit | 25.0; 25.0 | Air | 30 | 600 | FALSE | 93 | 1714.286
2019-08-22 | SLG | FTO | TiO2-c | TiO2-mp |  | Perovskite | BEDN |  |  |  | Au | 0.096 | nip-mp | FALSE | FA; MA | Pb | Br; I | 0.45; 2.55 |  |  | 1 | Spin-coating | DMF; DMSO | 4; 1 | Chlorobenzene | FALSE | Unknown | Unknown | 16.76 | 17.85 | TRUE | ISOS-D-1I | Dark | FALSE | Open circuit | 25.0; 25.0 | Unknown |  | 500 | FALSE | 93 | 1428.571
2017-09-14 | SLG | FTO | TiO2-c | TiO2-mp |  | Perovskite | CuPc |  |  |  | Au | 0.096 | nip-mp | FALSE | FA; MA | Pb | Br; I | 0.45; 2.55 |  |  | 1 | Spin-coating | DMF; DMSO | 6; 1 | Unknown | FALSE | Unknown | Unknown | 18.8 | 16.1 | TRUE | ISOS-D-2 | Dark | FALSE | Open circuit | 85.0; 85.0 | Air |  | 200 | FALSE | 93 | 571.4286
2016-05-24 | SLG | FTO | TiO2-c | TiO2-mp |  | Perovskite | PEH-9 |  |  |  | Au | 0.16 | nip-mp | FALSE | MA | Pb | I | 3 |  | 1.6 | 1 | Spin-coating | DMSO | 1 | Chlorobenzene | FALSE | Unknown | Unknown | 16.9 | 16.3 | TRUE | ISOS-D-1I | Dark | FALSE | Open circuit | 25.0; 25.0 | Unknown |  | 400 | FALSE | 93 | 1142.857
2020-04-22 | SLG | FTO | TiO2-c |  |  | Perovskite | PTAA |  |  |  | Au | 0.09 | nip | FALSE | Cs | Pb | Br; I | 1; 2 | nan | 1.91 | 1 | Spin-coating | DMSO | 1 | Unknown | FALSE | Unknown | Unknown | 16.14 |  | TRUE | ISOS-D-1 | Dark | FALSE | Open circuit | 25; 25 | Air | 30 | 840 | FALSE | 93 | 2400
2020-04-22 | SLG | FTO | TiO2-c |  |  | Perovskite | PTAA |  |  |  | Au | 0.09 | nip | FALSE | Cs | Pb | Br; I | 1; 2 | nan | 1.91 | 1 | Spin-coating | DMSO | 1 | Unknown | FALSE | Unknown | Unknown | 16.14 |  | TRUE | ISOS-D-2I | Dark | FALSE | Open circuit | 80; 80 | N2 |  | 52 | FALSE | 93 | 148.5714
2017-07-12 | SLG | FTO | TiO2-c | TiO2-mp |  | Perovskite | PTAA |  |  |  | Au | 0.96 | nip-mp | FALSE | FA; MA | Pb | Br; I | 0.15; 2.85 |  |  | 2 | Spin-coating >> Spin-coating | DMF; DMSO >> IPA | 4; 1 >> 1 | Unknown | FALSE | Unknown | Unknown | 22.6 | 22.2 | TRUE | ISOS-D-1 | Dark | FALSE | Open circuit | 25.0; 25.0 | Ambient |  | 9744 | FALSE | 93 | 27840
2017-12-24 | SLG | FTO | SnO2-c | C60-SAM |  | Perovskite | Spiro-MeOTAD |  |  |  | Au | 0.08 | nip | FALSE | FA; MA | Pb | I | 3 | PbC2N2S2 | 1.58 | 1 | Spin-coating | DMF; DMSO | 9; 1 | Diethyl ether | FALSE | Unknown | Unknown | 19.5 |  | TRUE | ISOS-L-1 | Light | FALSE | MPPT | 25.0; 25.0 | Air | 60 | 2 | FALSE | 93 | 5.714286
2018-12-03 | SLG | FTO | ZnO-np | Graphene |  | Perovskite | Spiro-MeOTAD |  |  |  | Au | 0.16 | nip | FALSE | FA; MA | Pb | Br; I | 0.3; 2.7 | PFPA |  | 2 | Spin-coating >> CBD | DMF >> IPA | 1 >> 1 | Unknown | FALSE | Unknown | Unknown | 21.03 | 20.82 | TRUE | ISOS-L-1I | White LED | FALSE | Open circuit | 25.0; 25.0 | N2 | 0 | 300 | FALSE | 93 | 857.1429
2019-11-29 | SLG | FTO | SrTiO3 | Graphene; Al2O3-mp |  | Perovskite | Spiro-MeOTAD |  |  |  | Au | 0.16 | nip | FALSE | MA | Pb | I | 3 | Ag; Cl; rGO | 1.6 | 1 | Spin-coating | DMF | 1 | Unknown | FALSE | Unknown | Unknown |  |  | TRUE | ISOS-D-2I | Dark | FALSE | Open circuit | 85.0; 85.0 | N2 | 0 | 3 | FALSE | 93 | #DIV/0!
2019-12-17 | SLG | FTO | TiO2-np | PCBM-60 |  | Perovskite | Spiro-MeOTAD |  |  |  | Au | 0.16 | nip | FALSE | Cs; FA | Pb | Br; I | 0.9; 2.1 | Guanidinium | 1.72 | 2 | Spin-coating >> Spin-coating | DMF; DMSO >> IPA | 4; 1 >> 1 | Chlorobenzene | FALSE | Unknown | Unknown | 17.2 |  | TRUE | ISOS-D-1 | Dark | FALSE | Open circuit | 25.0; 25.0 | Air | 35 | 1440 | FALSE | 93 | 4114.286 |  | 93
2019-05-20 | SLG | FTO | 1-ethyl-3-methylimidazolium iodide | C60 |  | Perovskite | Spiro-MeOTAD |  |  |  | Au | 0.09 | nip | FALSE | MA | Pb | I | 3 |  | 1.6 | 1 | Spin-coating | DMF; DMSO | 4; 1 | Chlorobenzene | FALSE | Unknown | Unknown |  |  | TRUE | ISOS-D-1 | Dark | FALSE | Open circuit | 25.0; 25.0 | Air | 5 | 360 | FALSE | 93 | #DIV/0!
2019-05-20 | SLG | FTO | 1-ethyl-3-methylimidazolium iodide | C60 |  | Perovskite | Spiro-MeOTAD |  |  |  | Au | 0.09 | nip | FALSE | MA | Pb | I | 3 |  | 1.6 | 1 | Spin-coating | DMF; DMSO | 4; 1 | Chlorobenzene | FALSE | Unknown | Unknown |  |  | TRUE | ISOS-D-1 | Dark | FALSE | Open circuit | 25.0; 25.0 | Air | 5 | 360 | FALSE | 93 | #DIV/0!
2019-07-19 | SLG | FTO | AZO-np | SnO2-c |  | Perovskite | Spiro-MeOTAD |  |  |  | Au | 0.09 | nip | FALSE | Cs; FA; MA | Pb | Br; I | 0.51; 2.49 |  |  | 1 | Spin-coating | DMF; DMSO | 4; 1 | Chlorobenzene | FALSE | Unknown | Unknown | 18.9 |  | TRUE | ISOS-D-1I | Dark | FALSE | Open circuit | 25.0; 25.0 | Unknown |  | 576 | FALSE | 93 | 1645.714
2018-12-28 | SLG | FTO | PCBM-60 |  |  | Perovskite | Spiro-MeOTAD |  |  |  | Au | 0.1 | nip | FALSE | Cs | Ge; Sn | I | 3 |  |  | 1 | Co-evaporation | none | 1 | Unknown | FALSE | Unknown | Unknown | 7.11 |  | TRUE | ISOS-L-1 | Xenon | FALSE | Open circuit | 45.0; 45.0 | Air |  | 500 | FALSE | 93 | 1428.571
2017-10-03 | SLG | FTO | SnO2-c |  |  | Perovskite | Spiro-MeOTAD |  |  |  | Au | 0.1 | nip | FALSE | MA | Pb | I | 3 | nan | 1.61 | 2 | Spin-coating >> Spin-coating | DMF; DMSO @ 9; 1 >> IPA | 9; 1 >> 1 | Ethyl ether | FALSE | Unknown | Unknown | 16.37 | 14.21 | TRUE | ISOS-D-1 | Dark | FALSE | Open circuit | nan; nan | Air | 33 | 3600 | FALSE | 93 | 10285.71
2017-08-31 | SLG | ITO | SnO2-c |  |  | Perovskite | Spiro-MeOTAD |  |  |  | Au | 0.1 | nip | FALSE | MA | Pb | I | 3 |  | 1.6 | 1 | Spin-coating | DMF; DMSO | 9; 1 | Diethyl ether | FALSE | Unknown | Unknown | 17.91 | 15.84 | TRUE | ISOS-D-1 | Dark | FALSE | Open circuit | 25.0; 25.0 | Air | 25 | 2160 | FALSE | 93 | 6171.429
2016-11-14 | SLG | ITO | SnO2-np |  |  | Perovskite | Spiro-MeOTAD |  |  |  | Au | 0.108 | nip | FALSE | FA; MA | Pb | Br; I | 0.09; 2.91 |  | 1.55 | 2 | Spin-coating >> Spin-coating | DMF >> IPA | 1 >> 1 | Unknown | FALSE | Unknown | Unknown | 20.27 | 20.54 | TRUE | ISOS-D-1 | Dark | FALSE | Open circuit | 28.0; 28.0 | Air | 37 | 75 | FALSE | 93 | 214.2857
2019-02-28 | SLG | ITO | SnO2-np |  |  | Perovskite | Spiro-MeOTAD |  |  |  | Au | 0.101 | nip | FALSE | FA; MA | Pb | Br; I | 0.3; 2.7 | Cl |  | 2 | Spin-coating >> Spin-coating | DMF; DMSO >> DMSO; IPA | 19; 1 >> 25; 1000 | Unknown | FALSE | Unknown | Unknown | 19.78 | 19.27 | TRUE | ISOS-L-1 | Xenon | FALSE | Open circuit | 25.0; 25.0 | Air | 40 | 500 | FALSE | 93 | 1428.571
2019-10-23 | SLG | ITO | SnO2-np |  |  | Perovskite | Spiro-MeOTAD |  |  |  | Au | 0.06 | nip | FALSE | Cs; FA; MA | Pb | Br; I | 0.45; 2.55 | YD2-o-C8 |  | 1 | Spin-coating | DMF; DMSO | 4; 1 | Chlorobenzene | FALSE | Unknown | Unknown | 20.5 | 20 | TRUE | ISOS-D-1 | Dark | FALSE | Open circuit | 25.0; 25.0 | Air | 40 | 720 | FALSE | 93 | 2057.143
2019-01-18 | SLG | ITO | SnO2-np |  |  | Perovskite | Spiro-MeOTAD |  |  |  | Au | 0.09408 | nip | FALSE | Cs; FA | Pb | Br; I | 0.15; 2.85 | Cl; Eu(acac)3 | 1.55 | 2 | Spin-coating >> Spin-coating | DMF; DMSO >> IPA | 9; 1 >> 1 | Unknown | FALSE | Unknown | Unknown |  |  | TRUE | ISOS-L-1I | Light | FALSE | Open circuit | 25.0; 25.0 | N2 | 0 | 1000 | FALSE | 93 | #DIV/0! |  | 93
2018-12-19 | PEN | ITO | SnS2 |  |  | Perovskite | Spiro-MeOTAD |  |  |  | Au | 0.1 | nip | FALSE | MA | Pb | I | 3 |  | 1.6 | 1 | Spin-coating | DMF | 1 | Chlorobenzene | FALSE | Unknown | Unknown | 13.2 |  | TRUE | ISOS-D-1 | Dark | FALSE | Open circuit | 25.0; 25.0 | Air | 45 | 720 | FALSE | 93 | 2057.143
2019-08-08 | SLG | FTO | TiO2-c |  |  | Perovskite | Spiro-MeOTAD |  |  |  | Au | 0.1 | nip | FALSE | Cs; FA; MA | Pb | Br; I | 0.45; 2.55 | 2,9,16,23-tetra-tert-butyl-29H,31H-phthalocyanine |  | 1 | Spin-coating | DMF; DMSO | 4; 1 | Chlorobenzene | FALSE | Unknown | Unknown | 19.8 |  | TRUE | ISOS-D-1 | Dark | FALSE | Open circuit | 25.0; 25.0 | Air | 30 | 500 | FALSE | 93 | 1428.571
2017-04-12 | SLG | FTO | TiO2-c |  |  | Perovskite | Spiro-MeOTAD |  |  |  | Au | 0.1 | nip | FALSE | MA | Pb | Br | 3 |  | 2.31 | 1 | Space-limited inverse temperature crystallization | DMF | 1 | Unknown | FALSE | Unknown | Unknown | 7.11 |  | TRUE | ISOS-D-1 | Dark | FALSE | Open circuit | 25.0; 25.0 | Air |  | 1000 | FALSE | 93 | 2857.143 |  | 93
2018-10-31 | SLG | FTO | TiO2-c |  |  | Perovskite | Spiro-MeOTAD |  |  |  | Au | 0.1 | nip | FALSE | Cs; FA | Pb | I | 3 | PEAI |  | 1 | Spin-coating | DMSO; GBL | 3; 7 | Chlorobenzene | FALSE | Unknown | Unknown |  |  | TRUE | ISOS-D-2 | Dark | FALSE | Open circuit | 100.0; 100.0 | Air |  | 24 | FALSE | 93 | #DIV/0!
2016-07-27 | SLG | FTO | TiO2-c |  |  | Perovskite | Spiro-MeOTAD |  |  |  | Au | 0.16 | nip | FALSE | MA | Pb | I | 3 |  | 1.6 | 1 | Spin-coating | DMF | 1 | Ar | TRUE | UV-curable epoxy | Unknown | 13.82 | 11.12 | TRUE | ISOS-L-1 | Solar simulator | FALSE | Open circuit | 25.0; 25.0 | Air | 10 | 350 | FALSE | 93 | 1000
2019-01-08 | SLG | FTO | TiO2-c |  |  | Perovskite | Spiro-MeOTAD |  |  |  | Au | 0.1 | nip | FALSE | FA; MA | Pb | Br; I | 0.51; 2.49 |  |  | 1 | Spin-coating | DMF; DMSO | 4; 1 | Chlorobenzene | FALSE | Unknown | Unknown | 17.68 |  | TRUE | ISOS-D-1I | Dark | FALSE | Open circuit | 25.0; 25.0 | N2 | 0 | 436 | FALSE | 93 | 1245.714
2017-11-23 | SLG | FTO | TiO2-c |  |  | Perovskite | Spiro-MeOTAD |  |  |  | Au | 0.1 | nip | FALSE | MA | Pb; Zn | I | 3 | Cl |  | 1 | Spin-coating | DMSO | 1 | Chlorobenzene | FALSE | Unknown | Unknown | 18.2 | 17.6 | TRUE | ISOS-D-1 | Dark | FALSE | Open circuit | 25.0; 25.0 | Air | 40 | 720 | FALSE | 93 | 2057.143
2017-12-16 | SLG | FTO | TiO2-c |  |  | Perovskite | Spiro-MeOTAD |  |  |  | Au | 0.09 | nip | FALSE | Cs; FA | Pb | Br; I | 0.15; 2.85 |  |  | 1 | Spin-coating | DMF; DMSO | 4; 1 | Chlorobenzene | FALSE | Unknown | Unknown | 18.64 | 16.73 | TRUE | ISOS-D-1 | Dark | FALSE | Open circuit | 25.0; 25.0 | Air |  | 1439 | FALSE | 93 | 4111.429 |  | 94.4
2019-02-22 | SLG | ITO | ZnO-np |  |  | Perovskite | Spiro-MeOTAD |  |  |  | Au | 0.09 | nip | FALSE | MA | Pb | I | 3 | PS | 1.6 | 1 | Spin-coating | DMF; DMSO | 12; 1 | Diethyl ether | FALSE | Unknown | Unknown | 16.8 |  | TRUE | ISOS-L-1 | Xenon | FALSE | Constant potential | 45.0; 45.0 | Air |  | 100 | FALSE | 93 | 285.7143
2019-01-30 | PEN | ITO | HfO2 | SnO2-np |  | Perovskite | Spiro-MeOTAD |  |  |  | Au | 0.09 | nip | FALSE | Cs; FA; MA | Pb | Br; I | 0.5; 2.5 | K; Rb |  | 1 | Spin-coating | DMF; DMSO | 4; 1 | Chlorobenzene | FALSE | Unknown | Unknown |  |  | TRUE | ISOS-D-1 | Dark | FALSE | Open circuit | 25.0; 25.0 | Air | 10 | 1000 | FALSE | 93 | #DIV/0! |  | 93
2019-03-20 | SLG | FTO | TiO2-c | SWCNTs; TiO2-mp |  | Perovskite | Spiro-MeOTAD |  |  |  | Au | 0.1 | nip | FALSE | Cs; FA; MA | Pb | Br; I | 0.5; 2.5 |  |  | 1 | Spin-coating | DMF; DMSO | 4; 1 | Chlorobenzene | FALSE | Unknown | Unknown | 16.86 |  | TRUE | ISOS-D-1 | Dark | FALSE | Open circuit | 25.0; 25.0 | Ambient |  | 1 | FALSE | 93 | 2.857143
2016-05-17 | SLG | FTO | TiO2-c | TiO2-mp |  | Perovskite | Spiro-MeOTAD |  |  |  | Au | 0.16 | nip-mp | FALSE | Cs; FA; MA | Pb | Br; I | 0.49; 2.51 |  |  | 1 | Spin-coating | DMF; DMSO | 4; 1 | Chlorobenzene | FALSE | Unknown | Unknown | 17.7 |  | TRUE | ISOS-L-1I | Xenon | FALSE | Open circuit | 20.0; 20.0 | N2 | 0 | 15 | FALSE | 93 | 42.85714
2019-10-15 | SLG | FTO | TiO2-c | TiO2-mp |  | Perovskite | Spiro-MeOTAD |  |  |  | Au | 0.16 | nip-mp | FALSE | Cs; FA; MA | Pb | Br; I | 1.5; 1.5 |  |  | 1 | Spin-coating | DMF; DMSO | 4; 1 | Chlorobenzene | FALSE | Unknown | Unknown | 27.1 | 18.1 | TRUE | ISOS-D-1 | Dark | FALSE | Open circuit | 25.0; 25.0 | Air | 35 | 672 | FALSE | 93 | 1920
2019-02-05 | SLG | FTO | TiO2-c | TiO2-mp |  | Perovskite | Spiro-MeOTAD |  |  |  | Au | 0.06 | nip-mp | FALSE | Cs; FA; MA | Pb | Br; I | 0.51; 2.49 |  |  | 1 | Spin-coating | DMF; DMSO | 4; 1 | Chlorobenzene | FALSE | Unknown | Unknown | 19.22 |  | TRUE | ISOS-D-1I | Dark | FALSE | Open circuit | 25.0; 25.0 | N2 | 0 | 800 | FALSE | 93 | 2285.714
2018-04-30 | SLG | FTO | TiO2-c | TiO2-mp |  | Perovskite | Spiro-MeOTAD |  |  |  | Au | 0.16 | nip-mp | FALSE | Cs; FA; MA | Pb | Br; I | 0.51; 2.49 |  |  | 1 | Spin-coating | DMF; DMSO | 4; 1 | Chlorobenzene | FALSE | Unknown | Unknown | 20.14 |  | TRUE | ISOS-L-1I | Light | FALSE | MPPT | 20.0; 20.0 | N2 | 0 | 112 | TRUE | 93 | 320
2019-12-06 | SLG | FTO | TiO2-c | TiO2-mp |  | Perovskite | Spiro-MeOTAD |  |  |  | Au | 0.09 | nip-mp | FALSE | FA; MA | Pb | Br; I | 0.45; 2.55 |  |  | 1 | Spin-coating | DMF; DMSO | 4; 1 | Chlorobenzene | FALSE | Unknown | Unknown | 18.11 |  | TRUE | ISOS-D-1 | Dark | FALSE | Open circuit | 25.0; 25.0 | Air | 30 | 700 | FALSE | 93 | 2000
2019-10-30 | SLG | FTO | TiO2-c | TiO2-mp |  | Perovskite | Spiro-MeOTAD |  |  |  | Au | 0.09 | nip-mp | FALSE | MA | Pb | I | 3 |  | 1.6 | 1 | Spin-coating | DMF; DMSO | 4; 1 | Unknown | FALSE | Unknown | Unknown | 15.6 |  | TRUE | ISOS-D-1 | Dark | FALSE | Open circuit | 25.0; 25.0 | Ambient |  | 7.5 | FALSE | 93 | 21.42857
2017-06-22 | SLG | FTO | TiO2-c | TiO2-mp |  | Perovskite | Spiro-MeOTAD |  |  |  | Au | 0.09 | nip-mp | FALSE | MA | Pb | I | 3 |  | 1.6 | 1 | Spin-coating | DMF; DMSO | 9; 1 | Chlorobenzene | FALSE | Unknown | Unknown | 15.5 |  | TRUE | ISOS-D-1 | Dark | FALSE | Open circuit | 25.0; 25.0 | Air | 50 | 195 | FALSE | 93 | 557.1429
2016-07-12 | SLG | FTO | TiO2-c | TiO2-mp |  | Perovskite | Spiro-MeOTAD |  |  |  | Au | 1.05 | nip-mp | FALSE | MA | Pb | I | 3 |  | 1.6 | 1 | Spin-coating | DMSO | 1 | Toluene | FALSE | Unknown | Unknown | 11.4 |  | TRUE | ISOS-D-1I | Dark | FALSE | Open circuit | 25.0; 25.0 | Unknown |  | 550 | FALSE | 93 | 1571.429
2016-05-24 | SLG | FTO | TiO2-c | TiO2-mp |  | Perovskite | Spiro-MeOTAD |  |  |  | Au | 0.16 | nip-mp | FALSE | MA | Pb | I | 3 |  | 1.6 | 1 | Spin-coating | DMSO | 1 | Chlorobenzene | FALSE | Unknown | Unknown | 17.42 | 16.65 | TRUE | ISOS-D-1I | Dark | FALSE | Open circuit | 25.0; 25.0 | Unknown |  | 400 | FALSE | 93 | 1142.857
2018-11-08 | SLG | ITO | TiO2-c | TiO2-mp |  | Perovskite | Spiro-MeOTAD |  |  |  | Au | 0.09 | nip-mp | FALSE | MA | Pb | I | 3 | Imidazole | 1.6 | 1 | Spin-coating | DMF; DMSO | 9; 1 | Diethyl ether | FALSE | Unknown | Unknown | 17.57 |  | TRUE | ISOS-L-1 | Xenon | FALSE | Open circuit | 25.0; 25.0 | Air | 55 | 720 | FALSE | 93 | 2057.143
2019-04-05 | SLG | FTO | TiO2-c | WOx |  | Perovskite | Spiro-MeOTAD |  |  |  | Au | 0.15 | nip | FALSE | MA | Pb | I | 3 | Cl | 1.6 | 1 | Spin-coating | GBL; NMP | 1; 5 | Diethyl ether | FALSE | Unknown | Unknown | 14.01 | 13.76 | TRUE | ISOS-D-1 | Dark | FALSE | Open circuit | 25.0; 25.0 | Air | 30 | 504 | FALSE | 93 | 1440
2019-04-05 | SLG | FTO | TiO2-c | WOx |  | Perovskite | Spiro-MeOTAD |  |  |  | Au | 0.15 | nip | FALSE | MA | Pb | I | 3 | Cl | 1.6 | 1 | Spin-coating | GBL; NMP | 1; 5 | Diethyl ether | FALSE | Unknown | Unknown | 13.34 | 13.11 | TRUE | ISOS-D-1 | Dark | FALSE | Open circuit | 25.0; 25.0 | Air | 30 | 504 | FALSE | 93 | 1440
2019-04-05 | SLG | FTO | TiO2-c | WOx |  | Perovskite | Spiro-MeOTAD |  |  |  | Au | 0.15 | nip | FALSE | MA | Pb | I | 3 | Cl | 1.6 | 1 | Spin-coating | GBL; NMP | 1; 5 | Diethyl ether | FALSE | Unknown | Unknown | 13.48 | 13.09 | TRUE | ISOS-D-1 | Dark | FALSE | Open circuit | 25.0; 25.0 | Air | 30 | 504 | FALSE | 93 | 1440
2019-07-03 | SLG | FTO | TiO2-c |  |  | Perovskite | Spiro-MeTAD |  |  |  | Au | 0.1 | nip | FALSE | (BEA); Cs; FA; MA | Pb | Br; I | 1.7; 0.83 |  |  | 1 | Spin-coating | DMF; DMSO | 4; 1 | Unknown | FALSE | Unknown | Unknown | 17.39 |  | TRUE | ISOS-L-1I | Light | FALSE | Open circuit | 25.0; 25.0 | N2 | 0 | 500 | FALSE | 93 | 1428.571
2020-01-29 | SLG | ITO |  |  |  | Perovskite | Spiro-MeOTAD |  |  |  | Au | 0.04 | nip | FALSE | FA; MA | Pb | Br; I | 0.45; 2.55 |  |  | 1 | Spin-coating | DMF; DMSO | 4; 1 | Chlorobenzene | FALSE | Unknown | Unknown | 12.81 | 11.05 | TRUE | ISOS-D-1I | Dark | FALSE | Open circuit | 25.0; 25.0 | N2 | 0 | 1440 | FALSE | 93 | 4114.286 |  | 95
2018-08-11 | PET | ITO | PEDOT:PSS |  |  | Perovskite | C60 | BCP |  |  | Ag | 0.0485 | pin | FALSE | Cs | Pb | Br; I | 1; 2 |  |  | 1 | Spin-coating | NMP | 1 | Unknown | FALSE | Unknown | Unknown | 6.5 |  | TRUE | ISOS-D-1I | Dark | FALSE | Open circuit | 25.0; 25.0 | N2 | 0 | 1440 | FALSE | 93 | 4114.286
2016-11-21 | SLG | ITO | PEDOT:PSS |  |  | Perovskite | C60 | BCP |  |  | Au | 0.09 | pin | FALSE | MA | Pb | I | 3 | Benzoquinone | 1.56 | 1 | Spin-coating | DMSO; GBL | 6; 4 | Toluene | TRUE | Unknown | Unknown | 10.02 |  | TRUE | ISOS-L-1 | White LED | FALSE | Open circuit | 25.0; 25.0 | Air |  | 1000 | FALSE | 93 | 2857.143 |  | 93
2019-11-12 | SLG | ITO | PTAA |  |  | Perovskite | C60 | BCP |  |  | Cu | 0.07 | pin | FALSE | Cs; FA; MA | Pb | Br; I | 0.51; 2.49 |  |  | 1 | Spin-coating | DMF; DMSO | 4; 1 | Chlorobenzene | FALSE | Unknown | Unknown | 19.39 |  | TRUE | ISOS-D-1I | Dark | FALSE | Open circuit | 25.0; 25.0 | N2 | 0 | 1000 | FALSE | 93 | 2857.143 |  | 93
2018-09-21 | SLG | ITO | V1036:C4 |  |  | Perovskite | C60 | BCP |  |  | Cu | 0.16 | pin | FALSE | Cs; FA; MA | Pb | Br; I | 0.51; 2.49 |  |  | 1 | Spin-coating | DMF; DMSO | 4; 1 | Ethyl acetate | FALSE | Unknown | Unknown |  |  | TRUE | ISOS-D-1I | Dark | FALSE | Open circuit | 23.0; 23.0 | N2 | 0 | 4500 | FALSE | 93 | #DIV/0! |  | 99
2018-03-28 | SLG | FTO | NiMgLiO-c |  |  | Perovskite | PCBM-60 | BCP |  |  | Ag | 0.09 | pin | FALSE | MA | Pb | I | 3 | CaI2 | 1.6 | 1 | Spin-coating | DMF; DMSO | 4; 1 | Diethyl ether | FALSE | Unknown | Unknown | 17 |  | TRUE | ISOS-L-1I | White LED | FALSE | MPPT | 25.0; 25.0 | N2 | 0 | 300 | FALSE | 93 | 857.1429
2019-08-10 | SLG | ITO | NiO-c |  |  | Perovskite | PCBM-60 | BCP |  |  | Ag | 0.075 | pin | FALSE | FA; MA | Pb | I | 3 | Cl |  | 2 | Spin-coating >> Spin-coating | DMF >> IPA | 1 >> 1 | Unknown | FALSE | Unknown | Unknown | 21.4 |  | TRUE | ISOS-D-1 | Dark | FALSE | Open circuit | 25.0; 25.0 | Air | 50 | 1000 | FALSE | 93 | 2857.143 |  | 93
2020-04-14 | SLG | ITO | PTAA | PFN |  | Perovskite | PCBM-60 | BCP |  |  | Cu |  | pin | FALSE | MA | Pb | I | 3 | nan | 1.59 | 1 | Spin-coating | DMF; DMSO | 8.9; 1.1 | Diethyl ether | FALSE | Unknown | Unknown | 18.8 | 18.8 | TRUE | ISOS-D-1 | Dark | FALSE | Open circuit | nan; nan | Air | 45 | 750 | FALSE | 93 | 2142.857
2015-12-20 | SLG | ITO | NiO-c |  |  | Perovskite | C60 | bis-C60 |  |  | Ag | 0.06 | pin | FALSE | MA | Pb | I | 3 |  | 1.56 | 1 | Spin-coating | DMSO; GBL | 3; 7 | Toluene | FALSE | Unknown | Unknown | 17.6 |  | TRUE | ISOS-D-1I | Dark | FALSE | Open circuit | 25.0; 25.0 | Unknown |  | 720 | FALSE | 93 | 2057.143
2015-04-27 | SLG | ITO | MoOx | PEDOT:PSS |  | Perovskite | C60 | Bphen |  |  | Ag | 0.18 | pin | FALSE | MA | Pb | I | 3 |  | 1.6 | 2 | Spin-coating >> Spin-coating | DMF >> IPA | 1 >> 1 | Unknown | FALSE | Unknown | Unknown | 12.78 |  | TRUE | ISOS-D-1 | Dark | FALSE | Open circuit | 25.0; 25.0 | Air | 30 | 240 | FALSE | 93 | 685.7143
2019-05-25 | SLG | ITO | P3CT-Na | PASP |  | Perovskite | PCBM-60 | C60 | BCP |  | Ag | 0.04 | pin | FALSE | MA | Pb | I | 3 |  | 1.6 | 1 | Spin-coating | DMF; DMSO | 4; 1 | Chlorobenzene | FALSE | Unknown | Unknown | 20.05 |  | TRUE | ISOS-D-1I | Dark | FALSE | Open circuit | 25.0; 25.0 | N2 | 0 | 4200 | FALSE | 93 | 12000
2020-04-30 | SLG | ITO | PTAA |  |  | Perovskite | PCBM-60 | C60 | BCP |  | Ag | 0.1 | pin | FALSE | Cs; FA; MA | Pb | Br; I | 0.45; 2.55 | Undoped | nan | 1 | Spin-coating | DMF; DMSO | 4; 1 | Ethyl acetate | FALSE | Unknown | Unknown | 21.59 | 21.19 | TRUE | ISOS-D-1 | Dark | FALSE | Open circuit | 25; 30 | Air | 40 | 1100 | FALSE | 93 | 3142.857
2015-08-29 | SLG | FTO | TiO2-c | TiO2-mp | Al2O3-mp | Perovskite |  |  |  |  | Carbon | 0.16 | nip-mp-carbon | FALSE | MA | Pb | I | 3 |  | 1.6 | 2 | Drop-infiltration >> CBD | DMF >> IPA | 1 >> 1 | Unknown | FALSE | Unknown | Unknown | 15.03 |  | TRUE | ISOS-D-1 | Dark | FALSE | Open circuit | 25.0; 25.0 | Air | 40 | 1000 | FALSE | 93 | 2857.143 |  | 93
2020-07-07 | SLG | FTO | TiO2-c | TiO2-mp |  | Perovskite |  |  |  |  | Carbon | 0.12 | nip-mp-carbon | FALSE | Cs; FA; MA | Pb | Br; I | 0.42; 2.58 | Undoped | 1.61 | 1 | Spin-coating | DMF; DMSO | 4; 1 | Chlorobenzene | TRUE | Unknown | Unknown | 15.02 |  | TRUE | ISOS-D-1 | Dark | FALSE | Open circuit | 30; 30 | Air | 30 | 2000 | FALSE | 93 | 5714.286
2020-03-26 | SLG | FTO | SnO2-c |  |  | Perovskite | CuSCN |  |  |  | Carbon | 0.115 | nip | FALSE | Cs; FA; MA | Pb | Br; I | 0.47; 2.53 | Undoped | 1.59 | 1 | Spin-coating | DMF; DMSO | 4; 1 | Chlorobenzene | FALSE | Unknown | Unknown | 15.1 | 15.3 | TRUE | ISOS-D-1 | Dark | FALSE | Open circuit | nan; nan | Air | 62 | 1920 | FALSE | 93 | 5485.714
2018-10-08 | SLG | FTO | TiO2-c | TiO2-mp |  | Perovskite | PPy |  |  |  | Carbon | 0.1 | nip-mp | FALSE | Cs | Pb | Br | 3 |  | 2.3 | 2 | Spin-coating >> Spin-coating | DMF >> Methanol | 1 >> 1 | Unknown | FALSE | Unknown | Unknown | 8.33 |  | TRUE | ISOS-D-1 | Dark | FALSE | Open circuit | 20.0; 20.0 | Air | 70 | 1920 | FALSE | 93 | 5485.714
2019-03-28 | SLG | ITO | CPTA |  |  | Perovskite | Spiro-MeOTAD | MoO3 |  |  | Au | 0.05 | nip | FALSE | MA | Pb | I | 3 |  | 1.6 | 1 | Spin-coating | Methylammonium acetate | 1 | Unknown | FALSE | Unknown | Unknown | 19.88 | 20.05 | TRUE | ISOS-D-1 | Dark | FALSE | Open circuit | 25.0; 25.0 | Air | 35 | 1100 | FALSE | 93 | 3142.857 |  | 93
2018-12-18 | SLG | ITO | PEDOT:PSS |  |  | Perovskite | PCBM-60 | Rhodamin 101 |  |  | Au | 0.16 | pin | FALSE | MA | Pb | I | 3 |  | 1.6 | 1 | Spin-coating | DMSO; GBL | 3; 7 | Toluene | FALSE | Unknown | Unknown | 18.8 |  | TRUE | ISOS-D-1 | Dark | FALSE | Open circuit | 25.0; 25.0 | Air | 35 | 240 | FALSE | 93 | 685.7143
2019-12-23 | SLG | ITO | SnO2-np |  |  | Perovskite | 2‐aminoterephthalic acid | Spiro-MeOTAD |  |  | Ag | 0.084 | nip | FALSE | MA | Pb | I | 3 |  | 1.6 | 2 | Spin-coating >> Spin-coating | DMF >> IPA | 1 >> 1 | Unknown | FALSE | Unknown | Unknown | 21.09 | 21.09 | TRUE | ISOS-D-1I | Dark | FALSE | Open circuit | 25.0; 25.0 | N2 | 0 | 1000 | FALSE | 93 | 2857.143 |  | 93
2019-02-14 | SLG | ITO | SnO2-np |  |  | Perovskite | 2-MP | Spiro-MeOTAD |  |  | Au | 0.09 | nip | FALSE | MA | Pb | I | 3 |  | 1.57 | 1 | Spin-coating | DMF; DMSO | 5; 1 | Unknown | FALSE | Unknown | Unknown | 20.28 |  | TRUE | ISOS-D-1 | Dark | FALSE | Open circuit | 25.0; 25.0 | Air | 65 | 1440 | FALSE | 93 | 4114.286
2019-09-09 | SLG | ITO | PEDOT:PSS |  |  | Perovskite | PCBM-60 | TiO2-c |  |  | Al | 0.16 | pin | FALSE | MA | Pb | I | 3 | Cl | 1.6 | 1 | Spin-coating | DMF | 1 | Chlorobenzene; Chloroform | FALSE | Unknown | Unknown | 12.5 | 12.1 | TRUE | ISOS-L-1 | White LED | FALSE | Open circuit | 25.0; 25.0 | Ambient |  | 20 | FALSE | 93 | 57.14286
2018-01-09 | SLG | ITO | PTAA |  |  | Perovskite | PCBM-60 | ZnO-np | AZO |  | Ni | 0.561 | pin | FALSE | FA; MA | Pb | Br; I | 0.45; 2.55 |  |  | 2 | Evaporation >> Spin-coating | none >> IPA | 1 >> 1 | Unknown | FALSE | Unknown | Unknown | 14 |  | TRUE | ISOS-L-2I | White LED | FALSE | MPPT | 60.0; 60.0 | N2 | 0 | 1000 | FALSE | 93 | 2857.143 |  | 93
2019-05-17 | SLG | ITO | PEDOT:PSS |  |  | Perovskite | PCBM-60 | Zr(acac)4 |  |  | Al | 0.2 | pin | FALSE | MA | Pb | I | 3 | Acetate; H2O | 1.6 | 1 | Spin-coating | DMF | 1 | Unknown | FALSE | Unknown | Unknown | 14.26 |  | TRUE | ISOS-D-1I | Dark | FALSE | Open circuit | 25.0; 25.0 | N2 | 0 | 720 | FALSE | 93 | 2057.143
2018-11-14 | SLG | FTO | TiO2-c | TiO2-mp | PbTiO3 | Perovskite |  |  |  |  | Carbon | 0.08 | nip-mp-carbon | FALSE | MA | Pb | I | 3 |  | 1.59 | 2 | Spin-coating >> CBD | DMF >> Cyclohexane; IPA | 1 >> 9; 1 | Unknown | FALSE | Unknown | Unknown | 16.37 |  | TRUE | ISOS-D-1 | Dark | FALSE | Open circuit | 25.0; 25.0 | Air | 25 | 2160 | TRUE | 93 | 6171.429 |  | 96
2017-03-13 | SLG | FTO | TiO2-c | TiO2-mp | Al2O3-np | Perovskite |  |  |  |  | MWCNTs | 0.08 | nip-mp | FALSE | MA | Pb | I | 3 | MWCNTs | 1.6 | 3 | Spin-coating >> Spin-coating >> CBD | DMF >> DMF >> Cyclohexene; IPA | 1 >> 1 >> 9;1 | Unknown | FALSE | Unknown | Unknown |  |  | TRUE | ISOS-D-3 | Dark | FALSE | Open circuit | 25.0; 25.0 | Air | 65 | 336 | FALSE | 93 | #DIV/0!
2019-07-19 | SLG | FTO | NiMgLiO |  |  | Perovskite | SnO2-c |  |  |  | Ag | 0.09 | pin | FALSE | Cs | Pb | Br; I | 1; 2 |  |  | 1 | Spin-coating | DMF; DMSO | 2; 3 | Chlorobenzene | TRUE | UV-curable epoxy | Unknown | 11.44 |  | TRUE | IEC 61646 | White LED | TRUE | MPPT | 45.0; 45.0 | N2 | 0 | 1000 | FALSE | 93.1 | 2898.551 |  | 93.1
2018-10-12 | SLG | ITO | NiO-c |  |  | Perovskite | PCBM-60 | BCP |  |  | Ag | 0.09 | pin | FALSE | MA | Pb | I | 3 |  | 1.6 | 1 | Spin-coating | DMF; DMSO | 4; 1 | Chlorobenzene | FALSE | Unknown | Unknown | 16.95 |  | TRUE | ISOS-L-1I | White LED | TRUE | Open circuit | 25.0; 25.0 | N2 | 0 | 500 | FALSE | 93.1 | 1449.275
2016-08-05 | SLG | FTO | TiO2-c |  |  | Perovskite | Spiro-MeOTAD |  |  |  | Au | 0.13 | nip | FALSE | MA | Pb | I | 3 |  | 1.6 | 2 | Spin-coating >> Recrystallization | DMF; DMSO >> none | 11; 1 >> 1 | Chlorobenzene | FALSE | Unknown | Unknown |  |  | TRUE | ISOS-D-1 | Dark | FALSE | Open circuit | 25.0; 25.0 | Air |  | 240 | FALSE | 93.2 | #DIV/0!
2016-03-01 | SLG | ITO | PEDOT:PSS |  |  | Perovskite | PCBM-70 | BCP |  |  | Ag | 0.9 | pin | FALSE | MA | Pb | I | 3 |  | 1.55 | 1 | Spin-coating | DMF | 1 | Chlorobenzene; N2 | FALSE | Unknown | Unknown | 15.98 | 15.6 | TRUE | ISOS-D-1 | Dark | FALSE | Open circuit | 25.0; 25.0 | Ambient |  | 400 | FALSE | 93.21 | 1178.203
2018-04-13 | SLG | FTO | TiO2-c | TiO2-mp | Al2O3-mp | Perovskite | Spiro-MeOTAD | NiO-mp |  |  | Au | 0.17 | nip-mp | FALSE | MA | Pb | I | 3 | Cl; NiO-np | 1.6 | 1 | Spin-coating | DMF | 1 | Unknown | FALSE | Unknown | Unknown | 10.06 | 9.64 | TRUE | ISOS-D-1 | Dark | FALSE | Open circuit | 30.0; 30.0 | Air | 50 | 6480 | FALSE | 93.22 | 19115.04 |  | 96.15
2019-08-23 | SLG | FTO | TiO2-c |  |  | Perovskite | Spiro-MeOTAD |  |  |  | Au | 0.13 | nip | FALSE | Cs; FA; MA | Pb | Br; I | 0.51; 2.49 | nan | 1.6 | 1 | Spin-coating | DMF; DMSO | 4; 1 | Chlorobenzene | FALSE | Unknown | Unknown | 18.93 | 17.01 | TRUE | ISOS-D-1 | Dark | FALSE | Open circuit | 20; 30 | Air | 20 | 50 | FALSE | 93.24 | 147.929
2017-01-10 | SLG | FTO | TiO2-c | TiO2-mp |  | Perovskite | PMMA | Spiro-MeOTAD |  |  | Au | 0.04 | nip-mp | FALSE | MA | Pb | I | 3 |  | 1.6 | 1 | Spin-coating | DMSO | 1 | Toluene | FALSE | Unknown | Unknown | 16.4 |  | TRUE | ISOS-D-1 | Dark | FALSE | Open circuit | 25.0; 25.0 | Air | 70 | 480 | FALSE | 93.3 | 1432.836
2018-12-12 | SLG | FTO | TiO2-c | TiO2-mp |  | Perovskite | Spiro-MeOTAD |  |  |  | Ag | 0.09 | nip-mp | FALSE | MA | Pb | Br; I | 0.6; 2.4 |  | 1.66 | 3 | Spin-coating >> Spin-coating >> Spin-coating | DMF; DMSO >> IPA >> DMSO; IPA | 7; 3 >> 1 >> nan | Unknown | FALSE | Unknown | Unknown | 18 |  | TRUE | ISOS-D-1 | Dark | FALSE | Open circuit | 25.0; 25.0 | Air |  | 168 | FALSE | 93.4 | 509.0909
2018-03-14 | SLG | FTO | TiO2-c | SnO2-c |  | Perovskite | Spiro-MeOTAD |  |  |  | Au | 1.13 | nip | FALSE | FA; MA | Pb | I | 3 |  |  | 1 | Spin-coating | DMF | 1 | Vacuum | FALSE | Unknown | Unknown | 20.4 | 19.2 | TRUE | ISOS-L-1I | Solar simulator | TRUE | Open circuit | 25.0; 25.0 | N2 | 0 | 528 | FALSE | 93.4 | 1600
2016-08-05 | SLG | FTO | TiO2-c | TiO2-mp |  | Perovskite | Spiro-MeOTAD |  |  |  | Au | 0.13 | nip-mp | FALSE | MA | Pb | I | 3 |  | 1.6 | 1 | Spin-coating | DMF; DMSO | 11; 1 | Chlorobenzene | FALSE | Unknown | Unknown |  |  | TRUE | ISOS-L-1I | Light | FALSE | MPPT | 25.0; 25.0 | N2 | 5 | 2.2 | FALSE | 93.4 | #DIV/0!
2019-08-05 | SLG | ITO | NiO-c |  |  | Perovskite | PCBM-60 |  |  |  | Ag | 0.04 | pin | FALSE | MA | Pb | I | 3 | PEO | 1.6 | 1 | Spin-coating | DMF; DMSO | 9; 1 | Unknown | FALSE | Unknown | Unknown | 7.94 | 7.06 | TRUE | ISOS-D-1 | Dark | FALSE | Open circuit | 25.0; 25.0 | Air | 40 | 24 | FALSE | 93.5 | 73.84615
2018-02-07 | SLG | FTO | TiO2-c | TiO2-mp |  | Perovskite | asy-PBTBDT |  |  |  | Au | 0.09 | nip-mp | FALSE | Cs; FA; MA | Pb | Br; I | 0.45; 2.55 |  |  | 1 | Spin-coating | DMF; DMSO | 4; 1 | Chlorobenzene | FALSE | Unknown | Unknown | 20 |  | TRUE | ISOS-D-2 | Dark | FALSE | Open circuit | 75.0; 75.0 | Air | 60 | 12 | FALSE | 93.5 | 36.92308
2019-12-18 | SLG | FTO | TiO2-c | TiO2-mp |  | Perovskite | Spiro-MeOTAD |  |  |  | Au | 1 | nip-mp | FALSE | MA | Pb | I | 3 |  | 1.6 | 1 | Spin-coating | DMF | 1 | Chlorobenzene | FALSE | Unknown | Unknown | 18.6 | 18 | TRUE | ISOS-D-1 | Dark | FALSE | Open circuit | 25.0; 25.0 | Air | 60 | 420 | FALSE | 93.5 | 1292.308
2019-04-19 | SLG | ITO | PEDOT:PSS |  |  | Perovskite | C60 | BCP |  |  | Ag | 0.059 | pin | FALSE | FA; MA | Pb; Sn | I | 0.4 | GuaSCN; SnF2 | 1.25 | 1 | Spin-coating | DMF; DMSO | 4; 1 | Toluene | TRUE | UV-curable epoxy | Unknown | 20.5 | 20.4 | TRUE | ISOS-L-1I | Light | FALSE | MPPT | 25.0; 25.0 | Unknown |  | 130 | FALSE | 93.5 | 400
2019-04-13 | SLG | ITO | NiO-c | CuGaO2 |  | Perovskite | PCBM-60 | BCP |  |  | Ag | 0.09 | pin | FALSE | Cs; FA | Pb | Br; I | 0.12; 2.88 |  | 1.6 | 1 | Spin-coating | DMF; DMSO | 4; 1 | Anisole | FALSE | Unknown | Unknown | 20.39 |  | TRUE | ISOS-D-1 | Dark | FALSE | Open circuit | 25.0; 25.0 | Air | 55 | 1440 | FALSE | 93.5 | 4430.769 |  | 95
2019-11-02 | SLG | FTO | TiO2-c | TiO2-mp |  | Perovskite | Carbon; |  |  |  | Graphite | 0.09 | nip-mp-carbon | FALSE | Cs | Pb | Br | 3 |  | 2.3 | 2 | Spin-coating >> Spin-coating | DMF >> Methanol | 1 >> 1 | Unknown | FALSE | Unknown | Unknown | 8.87 |  | TRUE | ISOS-D-1 | Dark | FALSE | Open circuit | 25.0; 25.0 | Air | 80 | 1200 | FALSE | 93.5 | 3692.308
2017-05-15 | SLG | FTO | TiO2-c |  |  | Perovskite | Spiro-MeOTAD |  |  |  | Au | 0.1 | nip | FALSE | FA; MA | Pb | Br; I | 0.45; 2.55 |  |  | 1 | Spin-coating | DMF; DMSO | 4; 1 | Toluene | FALSE | Unknown | Unknown |  |  | TRUE | ISOS-D-1 | Dark | FALSE | Open circuit | 20.0; 20.0 | Air |  | 504 | FALSE | 93.55 | #DIV/0!
2018-10-19 | SLG | FTO | NiO-c |  |  | Perovskite | TPA-3CN | BCP |  |  | Al | 0.09 | pin | FALSE | MA | Pb | I | 3 |  | 1.6 | 1 | Spin-coating | DMF; DMSO | 4; 1 | Chlorobenzene | FALSE | Unknown | Unknown | 14.4 | 13.4 | TRUE | ISOS-D-1 | Dark | FALSE | Open circuit | 25.0; 25.0 | Air |  | 480 | FALSE | 93.6 | 1500
2020-08-19 | SLG | ITO | P3CT-N |  |  | Perovskite | PCBM-60 | C60 | BCP |  | Ag | 0.09 | pin | FALSE | Cs | Pb | Br; I | 1; 2 | Acetic acid | 1.88 | 1 | Spin-coating | DMF; DMSO | 7; 3 | IPA | FALSE | Unknown | Unknown | 11.87 |  | TRUE | ISOS-D-2I | Dark | FALSE | Open circuit | 60; 60 | N2 | 65 | 864 | FALSE | 93.6 | 2700
2020-08-19 | SLG | ITO | P3CT-N |  |  | Perovskite | PCBM-60 | C60 | BCP |  | Ag | 0.09 | pin | FALSE | Cs | Pb | Br; I | 1; 2 | Acetic acid | 1.88 | 1 | Spin-coating | DMF; DMSO | 7; 3 | IPA | FALSE | Unknown | Unknown | 14.65 |  | TRUE | ISOS-D-2I | Dark | FALSE | Open circuit | 60; 60 | N2 |  | 864 | FALSE | 93.6 | 2700
2018-12-04 | SLG | FTO | TiO2-c |  |  | Perovskite | PCPD2FBT:BCF | PEDOT:PSS |  |  | ITO | 1 | nip | FALSE | FA; MA | Pb | Br; I | 0.45; 2.55 |  | 1.47 | 2 | Spin-coating >> Spin-coating | DMF; DMSO >> IPA | 9; 1 >> 1 | Unknown | TRUE | PCPD2FBT:BCF | Unknown | 17.2 | 16.9 | TRUE | ISOS-L-3 | Light | FALSE | MPPT | 85.0; 85.0 | Air | 85 | 1000 | FALSE | 93.6 | 3125 |  | 93.6
2019-08-20 | SLG | FTO | TiO2-c |  |  | Perovskite | Spiro-MeOTAD |  |  |  | Au | 0.12 | nip | FALSE | MA | Pb | I | 3 | Ba | 1.584 | 1 | Spin-coating | DMF; DMSO | 4; 1 | Chlorobenzene | FALSE | Unknown | Unknown | 6.94 |  | TRUE | ISOS-D-1 | Dark | FALSE | Open circuit | 23.0; 23.0 | Air | 50 | 480 | FALSE | 93.65994 | 1514.182
2016-10-26 | SLG | FTO | SnO2-c | C60-SAM |  | Perovskite | Spiro-MeOTAD |  |  |  | Au | 0.08 | nip | FALSE | Cs; FA | Pb | I | 3 |  |  | 1 | Spin-coating | DMF; DMSO | 3; 1 | Diethyl ether | FALSE | Unknown | Unknown | 17.61 | 16.19 | TRUE | ISOS-D-1 | Dark | FALSE | Open circuit | 25.0; 25.0 | Air | 50 | 240 | FALSE | 93.7 | 761.9048
2018-07-11 | SLG | FTO | Nb2O5 |  |  | Perovskite | Spiro-MeOTAD |  |  |  | Au | 0.09 | nip | FALSE | FA; MA | Pb | Br; I | 0.5; 2.5 |  |  | 1 | Spin-coating | DMF; DMSO | 4; 1 | Chlorobenzene | FALSE | Unknown | Unknown | 19.2 |  | TRUE | ISOS-D-1 | Dark | FALSE | Open circuit | 25.0; 25.0 | Air | 10 | 720 | FALSE | 93.7 | 2285.714
2018-03-12 | SLG | FTO | TiO2-c |  |  | Perovskite | Spiro-MeOTAD |  |  |  | Au | 0.05 | nip | FALSE | FA; MA | Pb | Br; I | 0.51; 2.49 | nan | 1.63 | 1 | Spin-coating | DMF; DMSO | 4; 1 | Chlorobenzene | FALSE | Unknown | Unknown | 18.07 |  | TRUE | ISOS-L-1I | Solar simulator | FALSE | Open circuit | nan; nan | N2 |  | 960 | TRUE | 93.7 | 3047.619
2016-09-19 | SLG | FTO | TiO2-c |  |  | Perovskite | Spiro-MeOTAD |  |  |  | Au | 0.1 | nip | FALSE | MA | Pb | I | 3 | Cl | 1.6 | 2 | Evaporation >> Diffusion | none >> none | 1 >> 1 | Unknown | FALSE | Unknown | Unknown | 12.29 | 8.64 | TRUE | ISOS-D-1 | Light | FALSE | Open circuit | 25.0; 25.0 | Air | 40 | 1488 | FALSE | 93.71 | 4731.32 |  | 94.58
2016-03-19 | SLG | ITO | TAE |  |  | Perovskite | PCBM-60 |  |  |  | Ag | 0.1 | pin | FALSE | MA | Pb | I | 3 |  | 1.6 | 1 | Spin-coating | DMSO; GBL | 1; 1 | Chlorobenzene | FALSE | Unknown | Unknown | 11.5 |  | TRUE | ISOS-D-1I | Dark | FALSE | Open circuit | 25.0; 25.0 | N2 | 0 | 336 | FALSE | 94 | 1120
2019-10-04 | SLG | ITO | ZnO | TiO2-c | PCBM-60 | Perovskite | Spiro-MeOTAD |  |  |  | Ag | 0.1 | nip | FALSE | FA; MA | Pb | I | 3 | Cl | 1.6 | 2 | Spin-coating >> Spin-coating | DMF >> DMF; IPA | 1 >> 1; 99 | Unknown | FALSE | Unknown | Unknown | 18.66 |  | TRUE | ISOS-D-1 | Dark | FALSE | Open circuit | 25.0; 25.0 | Air | 40 | 96 | FALSE | 94 | 320
2019-10-04 | SLG | ITO | ZnO | TiO2-c | PCBM-60 | Perovskite | Spiro-MeOTAD |  |  |  | Ag | 0.1 | nip | FALSE | FA; MA | Pb | I | 3 | Cl | 1.6 | 2 | Spin-coating >> Spin-coating | DMF >> DMF; IPA | 1 >> 1; 99 | Unknown | FALSE | Unknown | Unknown | 18.66 |  | TRUE | ISOS-D-1I | Dark | FALSE | Open circuit | 25.0; 25.0 | N2 | 0 | 88 | FALSE | 94 | 293.3333
2017-11-27 | SLG | ITO | ZnO | C60 |  | Perovskite | Spiro-MeOTAD |  |  |  | Ag | 0.045 | nip | FALSE | FA; MA | Pb | I | 3 | Rb |  | 1 | Spin-coating | DMF | 1 | Air | FALSE | Unknown | Unknown | 16.03 | 14.85 | TRUE | ISOS-D-1I | Dark | FALSE | Open circuit | 25.0; 25.0 | N2 | 0 | 720 | FALSE | 94 | 2400
2018-11-19 | SLG | FTO | SnO2-c |  |  | Perovskite | Spiro-MeOTAD |  |  |  | Ag | 0.07 | nip | FALSE | MA | Pb | I | 3 | Acetate | 1.6 | 1 | Spin-coating | DMF | 1 | Unknown | FALSE | Unknown | Unknown | 16.79 |  | TRUE | ISOS-D-1 | Dark | FALSE | Open circuit | 25.0; 25.0 | Air | 20 | 1200 | FALSE | 94 | 4000
2018-06-08 | SLG | FTO | SnO2-c |  |  | Perovskite | Spiro-MeOTAD |  |  |  | Ag | 0.102 | nip | FALSE | MA | Pb | I | 3 | Methimazole | 1.6 | 2 | Spin-coating >> Spin-coating | DMF >> IPA | 1 >> 1 | Diethyl ether | FALSE | Unknown | Unknown | 19.57 | 20.1 | TRUE | ISOS-D-1I | Dark | FALSE | Open circuit | 25.0; 25.0 | N2 | 0 | 2160 | FALSE | 94 | 7200
2019-09-18 | SLG | FTO | TiO2-c | SnO2-np |  | Perovskite | Spiro-MeOTAD |  |  |  | Ag | 0.12 | nip | FALSE | FA; MA | Pb | I | 3 | Cl; CNT-NH2 |  | 1 | Spin-coating | DMF; DMSO | 4; 1 | Chlorobenzene | FALSE | Unknown | Unknown |  |  | TRUE | ISOS-L-1I | White LED | FALSE | Open circuit | 25.0; 25.0 | N2 | 0 | 240 | FALSE | 94 | #DIV/0!
2019-04-17 | SLG | FTO | TiO2-c | TiO2-mp |  | Perovskite | Spiro-MeOTAD |  |  |  | Ag | 0.105 | nip-mp | FALSE | Cs; FA; MA | Pb | Br; I | 0.45; 2.55 | BAI | 1.6 | 1 | Spin-coating | DMF; DMSO | 10; 1 | Ethyl acetate | FALSE | Unknown | Unknown | 18.72 |  | TRUE | ISOS-D-1 | Dark | FALSE | Open circuit | nan; nan | Air | 15 | 600 | FALSE | 94 | 2000 |  | 92
2018-04-12 | PDMS | Graphene | PEDOT:PSS |  |  | Perovskite | PCBM-60 |  |  |  | Al | 0.16 | pin | FALSE | FA | Pb | Br; I | 0.15; 2.85 |  |  | 2 | Spin-coating >> Spin-coating | DMF; DMSO >> IPA | nan; nan >> 1 | Unknown | FALSE | Unknown | Unknown | 18.2 | 17.8 | TRUE | ISOS-L-2 | Xenon | FALSE | Open circuit | 60.0; 60.0 | Air | 30 | 1000 | FALSE | 94 | 3333.333 |  | 94
2016-01-25 | SLG | ITO | PEDOT:PSS |  |  | Perovskite | PCBM-60 |  |  |  | Al | 0.04 | pin | FALSE | MA | Pb | I | 3 | nan | 1.6 | 1 | Spin-coating | DMSO; GBL | 3; 7 | Diethyl ether | TRUE | SLG | Unknown | 8.6 | 9.2 | TRUE | ISOS-D-1I | Dark | FALSE | Open circuit | nan; nan | N2 |  | 2400 | FALSE | 94 | 8000
2019-07-16 | SLG | FTO | TiO2-c |  |  | Perovskite | 2mF-X59 |  |  |  | Au | 0.09 | pin | FALSE | Cs | Pb | Br; I | 1; 2 |  |  | 1 | Spin-coating | DMF; DMSO | 9; 1 | Chlorobenzene | FALSE | Unknown | Unknown | 14.42 |  | TRUE | ISOS-D-1 | Dark | FALSE | Open circuit | 25.0; 25.0 | Air | 30 | 720 | FALSE | 94 | 2400
2019-01-02 | SLG | FTO | TiO2-c |  |  | Perovskite |  |  |  |  | Au | 0.09 | nip | FALSE | Cs | Sb | I | 9 | Cl | 2.05 | 1 | Spin-coating | DMF; HCl | 1; 0.03 | IPA | FALSE | Unknown | Unknown | 1.21 |  | TRUE | ISOS-D-1 | Dark | FALSE | Open circuit | 25.0; 25.0 | Air | 50 | 1440 | FALSE | 94 | 4800
2018-09-28 | SLG | FTO | TiO2-c | TiO2-mp |  | Perovskite |  |  |  |  | Au | 0.1 | nip-mp | FALSE | MA | Pb | I | 3 |  | 1.6 | 2 | Spin-coating >> CBD | DMF >> IPA | 1 >> 1 | Unknown | FALSE | Unknown | Unknown | 5.52 |  | TRUE | ISOS-D-1 | Dark | FALSE | Open circuit | 25.0; 25.0 | Air | 30 | 800 | FALSE | 94 | 2666.667
2019-10-18 | SLG | FTO | C60 |  |  | Perovskite | CuPc |  |  |  | Au | 0.1 | nip | FALSE | MA | Pb | I | 3 |  | 1.6 | 1 | Co-evaporation | none | 1 | Unknown | FALSE | Unknown | Unknown | 9.44 | 8.97 | TRUE | ISOS-D-1 | Dark | FALSE | Open circuit | 28.0; 28.0 | Air | 45 | 720 | FALSE | 94 | 2400
2018-04-15 | SLG | FTO | SnO2-c |  |  | Perovskite | CuPrPc |  |  |  | Au | 0.11 | nip | FALSE | MA | Pb | I | 3 |  | 1.6 | 2 | Spin-coating >> Spin-coating | DMF; DMSO >> IPA | 9; 1 >> 1 | Unknown | FALSE | Unknown | Unknown | 17.8 | 17 | TRUE | ISOS-D-1 | Dark | FALSE | Open circuit | 25.0; 25.0 | Air | 75 | 800 | FALSE | 94 | 2666.667
2017-01-04 | SLG | FTO | TiO2-c | TiO2-mp |  | Perovskite | CuSCN |  |  |  | Au | 0.122 | nip-mp | FALSE | MA | Pb | I | 3 |  | 1.6 | 1 | Spin-coating | DMF; DMSO | 9; 1 | Diethyl ether | TRUE | Cover glass-QDs | Epoxy | 17.1 |  | TRUE | ISOS-D-1 | Dark | FALSE | Open circuit | 25.0; 25.0 | Ambient |  | 100 | FALSE | 94 | 333.3333
2019-10-18 | SLG | FTO | C60 |  |  | Perovskite | F4-TCNQ | CuPc |  |  | Au | 0.1 | nip | FALSE | MA | Pb | I | 3 |  | 1.6 | 1 | Co-evaporation | none | 1 | Unknown | FALSE | Unknown | Unknown | 13.03 | 12.3 | TRUE | ISOS-D-1 | Dark | FALSE | Open circuit | 28.0; 28.0 | Air | 45 | 720 | FALSE | 94 | 2400
2016-11-16 | SLG | FTO | TiO2-c | TiO2-mp |  | Perovskite | M4 |  |  |  | Au | 0.002 | nip-mp | FALSE | FA; MA | Pb | Br; I | 0.45; 2.55 |  | 1.55 | 1 | Spin-coating | DMF; DMSO | 4; 1 | Chlorobenzene | FALSE | Unknown | Unknown | 13.2 | 11.4 | TRUE | ISOS-D-1 | Dark | FALSE | Open circuit | 25.0; 25.0 | Air | 30 | 648 | FALSE | 94 | 2160
2018-02-13 | SLG | FTO | TiO2-c | C60 |  | Perovskite | P3HT |  |  |  | Au | 0.12 | nip | FALSE | Cs | Ti | Br | 6 |  | 1.8 | 2 | Evaporation >> Gas reaction | none >> none | 1 >> 1 | Unknown | FALSE | Unknown | Unknown | 3.28 | 3.12 | TRUE | ISOS-D-2 | Dark | FALSE | Open circuit | 70.0; 70.0 | Air | 30 | 336 | FALSE | 94 | 1120
2019-01-11 | SLG | FTO | TiO2-c |  |  | Perovskite | PTAA |  |  |  | Au | 0.09 | nip | FALSE | Cs | Pb | I | 3 | Cl | 1.68 | 1 | Spin-coating | DMF; DMSO | 9; 1 | Unknown | FALSE | Unknown | Unknown | 16.07 | 15.95 | TRUE | ISOS-D-1 | Dark | FALSE | Open circuit | 25.0; 25.0 | Air | 30 | 1440 | FALSE | 94 | 4800
2015-06-25 | SLG | FTO | TiO2-c | TiO2-mp |  | Perovskite | rGO |  |  |  | Au | 0.06 | nip-mp | FALSE | MA | Pb | I | 3 |  | 1.61 | 2 | Spin-coating >> CBD | DMF >> IPA | 1 >> 1 | Unknown | FALSE | Unknown | Unknown | 8.27 | 7.99 | TRUE | ISOS-D-1 | Dark | FALSE | Open circuit | 25.0; 25.0 | Air | 40 | 500 | FALSE | 94 | 1666.667
2018-11-29 | SLG | FTO | TiO2-c | TiO2-mp | Al2O3-mp | Perovskite | Spiro-MeOTAD |  |  |  | Au | 0.16 | nip-mp | FALSE | MA | Pb | I | 3 | Ag-rGO; Cl | 1.5 | 1 | Spin-coating | DMF | 1 | Unknown | FALSE | Unknown | Unknown | 16.1 |  | TRUE | ISOS-D-2I | Dark | FALSE | Open circuit | 90.0; 90.0 | Ar | 0 | 90 | FALSE | 94 | 300
2018-01-24 | SLG | ITO | ZnO | 1,2-ethanedithiol |  | Perovskite | Spiro-MeOTAD |  |  |  | Au | 0.0707 | pin | FALSE | MA | Pb | I | 3 | nan | 1.6 | 2 | Spin-coating >> CBD | DMF; DMSO >> IPA; H2O | 9; 1 >> 95; 5 | Unknown | FALSE | Unknown | Unknown | 19.65 | 19.51 | TRUE | ISOS-L-1 | Xenon | FALSE | Open circuit | 45.0; 45.0 | Air | 35 | 42 | FALSE | 94 | 140
2019-12-23 | SLG | ITO | SnO2-np | LiF |  | Perovskite | Spiro-MeOTAD |  |  |  | Au | 0.0737 | nip | FALSE | Cs | Pb | Br; I | 1; 1 | Cl | 1.77 | 1 | Spin-coating | DMF; DMSO | 1; 1.4 | Unknown | FALSE | Unknown | Unknown | 18.06 | 16.01 | TRUE | ISOS-L-1I | White LED | FALSE | MPPT | 25.0; 25.0 | N2 | 0 | 1000 | FALSE | 94 | 3333.333 |  | 94
2018-10-21 | SLG | PEDOT:PSS | PEI | PCBM-60 |  | Perovskite | Spiro-MeOTAD |  |  |  | Au | 0.1 | nip | FALSE | MA | Pb | I | 3 |  | 1.6 | 2 | Evaporation >> Spin-coating | none >> IPA | 1 >> 1 | Unknown | FALSE | Unknown | Unknown | 13.9 |  | TRUE | ISOS-D-1 | Dark | FALSE | Open circuit | 25.0; 25.0 | Air |  | 144 | FALSE | 94 | 480
2015-06-19 | SLG | FTO | TiO2-c | PCBM-60 |  | Perovskite | Spiro-MeOTAD |  |  |  | Au | 0.08 | nip | FALSE | MA | Pb | I | 3 |  | 1.6 | 2 | Evaporation >> Spin-coating | none >> IPA | 1 >> 1 | Unknown | FALSE | Unknown | Unknown | 17.9 | 16.2 | TRUE | ISOS-D-1I | Dark | FALSE | Open circuit | 25.0; 25.0 | N2 | 0 | 2304 | FALSE | 94 | 7680
2015-06-19 | SLG | FTO | TiO2-c | PCBM-60 |  | Perovskite | Spiro-MeOTAD |  |  |  | Au | 0.08 | nip | FALSE | MA | Pb | I | 3 |  | 1.6 | 2 | Evaporation >> Spin-coating | none >> IPA | 1 >> 1 | Unknown | FALSE | Unknown | Unknown | 17 | 16.9 | TRUE | ISOS-D-1I | Dark | FALSE | Open circuit | 25.0; 25.0 | N2 | 0 | 2304 | FALSE | 94 | 7680
2016-03-10 | SLG | AZO |  |  |  | Perovskite | Spiro-MeOTAD |  |  |  | Au | 0.06 | nip | FALSE | MA | Pb | I | 3 |  | 1.6 | 1 | Spin-coating | Unknown |  | Chlorobenzene | FALSE | Unknown | Unknown | 12.6 |  | TRUE | ISOS-D-1 | Dark | FALSE | Open circuit | 20.0; 20.0 | Air | 20 | 144 | FALSE | 94 | 480
2018-05-14 | SLG | FTO | SnO2-np |  |  | Perovskite | Spiro-MeOTAD |  |  |  | Au | 0.1 | nip | FALSE | MA | Pb | I | 3 |  | 1.55 | 1 | Spin-coating | DMF; DMSO | 9; 1 | Ethyl acetate | FALSE | Unknown | Unknown | 20.3 | 17.7 | TRUE | ISOS-D-1 | Light | FALSE | Open circuit | 25.0; 25.0 | Air |  | 600 | FALSE | 94 | 2000
2019-06-19 | SLG | ITO | SnO2-np |  |  | Perovskite | Spiro-MeOTAD |  |  |  | Au | 0.09 | nip | FALSE | FA | Pb | I | 3 | Cl | 1.526 | 1 | Spin-coating | DMF; NNP | 7; 1 | Vacuum | FALSE | Unknown | Unknown | 21.23 |  | TRUE | ISOS-D-1 | Dark | FALSE | Open circuit | 25.0; 25.0 | Air | 20 | 1680 | FALSE | 94 | 5600
2020-05-08 | SLG | ITO | SnO2-np |  |  | Perovskite | Spiro-MeOTAD |  |  |  | Au |  | nip | FALSE | Cs; FA; MA | Pb | Br; I | 1.2; 1.8 | KI | nan | 1 | Spin-coating | DMF; DMSO | 4; 1 | Chlorobenzene | FALSE | Unknown | Unknown | 17.95 |  | TRUE | ISOS-D-1 | Dark | FALSE | Open circuit | nan; nan | Unknown | 100 | 2000 | FALSE | 94 | 6666.667
2020-01-07 | SLG | FTO | TiO2-c |  |  | Perovskite | Spiro-MeOTAD |  |  |  | Au | 0.1 | nip | FALSE | FA; MA | Pb | Br; I | 0.45; 2.55 |  |  | 1 | Spin-coating | DMF; DMSO | 4; 1 | Vacuum | TRUE | Unknown | Unknown | 12.7 | 12.7 | TRUE | ISOS-D-1 | Dark | FALSE | Open circuit | 25.0; 25.0 | Air | 30 | 8 | FALSE | 94 | 26.66667
2019-06-25 | SLG | FTO | TiO2-c |  |  | Perovskite | Spiro-MeOTAD |  |  |  | Au | 0.14 | nip | FALSE | Cs; FA; MA | Pb | Br; I | 0.43; 2.57 |  |  | 1 | Spin-coating | DMF; DMSO | 7; 3 | Anisole | FALSE | Unknown | Unknown | 17.4 | 13.74 | TRUE | ISOS-D-1 | Dark | FALSE | Open circuit | 25.0; 25.0 | Air | 10 | 860 | FALSE | 94 | 2866.667
2019-06-25 | SLG | FTO | TiO2-c |  |  | Perovskite | Spiro-MeOTAD |  |  |  | Au | 0.14 | nip | FALSE | Cs; FA; MA | Pb | Br; I | 0.43; 2.57 |  |  | 1 | Spin-coating | DMF; DMSO | 7; 3 | Anisole | FALSE | Unknown | Unknown | 19.1 | 18.17 | TRUE | ISOS-D-1 | Dark | FALSE | Open circuit | 25.0; 25.0 | Air | 10 | 860 | FALSE | 94 | 2866.667
2019-01-09 | SLG | FTO | TiO2-c |  |  | Perovskite | Spiro-MeOTAD |  |  |  | Au | 0.0725 | nip | FALSE | BA; MA | Pb | I | 13 |  |  | 1 | Spin-coating | DMSO | 1 | Unknown | FALSE | Unknown | Unknown | 1.6 |  | TRUE | ISOS-D-1 | Dark | FALSE | Open circuit | 25.0; 25.0 | Air | 60 | 720 | FALSE | 94 | 2400
2019-02-04 | SLG | FTO | TiO2-c |  |  | Perovskite | Spiro-MeOTAD |  |  |  | Au | 0.07 | nip | FALSE | MA | Pb | I | 3 |  | 1.63 | 3 | Spin-coating >> Evaporation >> CBD | DMF; DMSO >> none >> IPA | 9; 1 >> 1 >> 1 | Diethyl ether | FALSE | Unknown | Unknown | 17.76 | 16.56 | TRUE | ISOS-D-1 | Dark | FALSE | Open circuit | 25.0; 25.0 | Air | 40 | 800 | FALSE | 94 | 2666.667
2018-11-14 | SLG | FTO | TiO2-c | SnO2-c |  | Perovskite | Spiro-MeOTAD |  |  |  | Au | 0.16 | nip | FALSE | Cs; FA; MA | Pb | Br; I | 0.39; 2.61 | Cl | nan | 1 | Spin-coating | DMF; DMSO | 4; 1 | Chlorobenzene | FALSE | Unknown | Unknown | 20.49 | 20.15 | TRUE | ISOS-D-1 | Dark | FALSE | Open circuit | 25.0; 25.0 | Air | 30 | 1440 | FALSE | 94 | 4800
2019-10-30 | SLG | FTO | SrTiO3-c | SrTiO3-mp |  | Perovskite | Spiro-MeOTAD |  |  |  | Au | 0.09 | nip | FALSE | MA | Pb | I | 3 |  | 1.6 | 1 | Spin-coating | DMF; DMSO | 4; 1 | Unknown | FALSE | Unknown | Unknown | 17.8 |  | TRUE | ISOS-D-1 | Dark | FALSE | Open circuit | 25.0; 25.0 | Ambient |  | 7.5 | FALSE | 94 | 25
2018-02-08 | SLG | FTO | TiO2-c | TiO2-mp |  | Perovskite | Spiro-MeOTAD |  |  |  | Au | 0.16 | nip-mp | FALSE | Cs; FA; MA | Pb | Br; I | 0.51; 2.49 |  | 1.61 | 1 | Spin-coating | DMF; DMSO | 4; 1 | Trifluorotoluene | TRUE | SLG | Surlyn |  |  | TRUE | ISOS-D-1 | Dark | FALSE | Open circuit | 50.0; 50.0 | Air | 45 | 1440 | FALSE | 94 | #DIV/0! |  | 97
2016-01-18 | SLG | FTO | TiO2-c | TiO2-mp |  | Perovskite | Spiro-MeOTAD |  |  |  | Au | 0.16 | nip-mp | FALSE | FA; MA | Pb | Br; I | 0.51; 2.49 |  |  | 1 | Spin-coating | DMF; DMSO | 4; 1 | Chlorobenzene | FALSE | Unknown | Unknown | 19.7 | 18.2 | TRUE | ISOS-D-1I | Dark | FALSE | Open circuit | 25.0; 25.0 | Dry air |  | 1440 | FALSE | 94 | 4800
2018-10-08 | SLG | FTO | TiO2-c | TiO2-mp |  | Perovskite | Spiro-MeOTAD |  |  |  | Au | 0.16 | nip-mp | FALSE | FA; MA | Pb | Br; I | 0.5; 2.5 | BrPh-Thr; bis-PCBM |  | 1 | Spin-coating | DMF; DMSO | 4; 1 | Chlorobenzene | FALSE | Unknown | Unknown | 21.6 | 21.7 | TRUE | ISOS-D-1 | Dark | FALSE | Open circuit | 25.0; 25.0 | Air | 15 | 3500 | FALSE | 94 | 11666.67
2016-06-15 | SLG | FTO | TiO2-c | TiO2-mp |  | Perovskite | Spiro-MeOTAD |  |  |  | Au | 0.08 | nip-mp | FALSE | MA | Pb | I | 3 |  | 1.6 | 2 | Spin-coating >> CBD | DMF >> IPA | 1 >> 1 | Unknown | FALSE | Unknown | Unknown | 9.61 |  | TRUE | ISOS-D-1 | Dark | FALSE | Open circuit | 25.0; 25.0 | Ambient |  | 600 | FALSE | 94 | 2000
2019-04-01 | SLG | FTO | TiO2-c | TiO2-mp |  | Perovskite | Spiro-MeOTAD |  |  |  | Au | 0.16 | nip-mp | FALSE | Cs; FA; MA ¦ Cs | Pb ¦ Pb | Br; I ¦ Br; I | 0.45; 2.55 ¦ 1.85; 1.15 | Undoped ¦ Undoped | 1.58 ¦ 2.08 | 2 | Spin-coating >> Spin-coating | DMF; DMSO >> Hexane | 4; 1 >> 1 | Chlorobenzene | FALSE | Unknown | Unknown |  |  | TRUE | ISOS-L-1 | Light | FALSE | MPPT | 25; 25 | N2 |  | 400 | FALSE | 94 | #DIV/0!
2020-01-21 | SLG | FTO | TiO2-c | TiO2-mp |  | Perovskite | Spiro-MeOTAD |  |  |  | Au | 0.09 | nip-mp | FALSE | MA | Pb | I | 3 | nan | 1.61 | 2 | Spin-coating >> Closed space sublimation | DMF >> none | 1 >> nan | Unknown | FALSE | Unknown | Unknown | 18.54 | 18.38 | TRUE | ISOS-D-1 | Dark | FALSE | Open circuit | nan; nan | Ambient |  | 720 | FALSE | 94 | 2400
2015-07-08 | SLG | FTO | TiO2-c | TiO2-mp |  | Perovskite | Spiro-MeOTAD |  |  |  | Au | 0.12 | nip-mp | FALSE | MA | Pb | I | 3 | nan | 1.55 | 2 | Spin-coating >> CBD | DMF >> IPA | 1 >> 1 | Unknown | FALSE | Unknown | Unknown | 11.3 | 10.7 | TRUE | ISOS-D-1 | Dark | FALSE | Open circuit | 25.0; 25.0 | Ambient | 50 | 720 | FALSE | 94 | 2400 | 240
2015-12-15 | SLG | FTO | TiO2-c | TiO2-mp |  | Perovskite | Spiro-MeOTAD |  |  |  | Au | 0.16 | nip-mp | FALSE | MA | Pb | I | 3 | nan | 1.6 | 2 | Spin-coating >> CBD | DMF >> IPA | 1 >> 1 | Unknown | FALSE | Unknown | Unknown | 13.84 |  | TRUE | ISOS-L-1 |  | FALSE | Open circuit | 25.0; 25.0 | Air | 20 | 250 | FALSE | 94 | 833.3333
2017-10-12 | SLG | FTO | TiO2-c | TiO2-mp |  | Perovskite | TPD-4EtCz |  |  |  | Au | 0.16 | nip-mp | FALSE | FA; MA | Pb | Br; I | 0.45; 2.55 |  |  | 1 | Spin-coating | DMF; DMSO | 4; 1 | Chlorobenzene | FALSE | Unknown | Unknown | 11.73 | 11.34 | TRUE | ISOS-D-1 | Dark | FALSE | Open circuit | 25.0; 25.0 | Air | 30 | 600 | FALSE | 94 | 2000
2017-10-12 | SLG | FTO | TiO2-c | TiO2-mp |  | Perovskite | TPD-4MeOTPA |  |  |  | Au | 0.16 | nip-mp | FALSE | FA; MA | Pb | Br; I | 0.45; 2.55 |  |  | 1 | Spin-coating | DMF; DMSO | 4; 1 | Chlorobenzene | FALSE | Unknown | Unknown | 15.28 | 13.94 | TRUE | ISOS-D-1 | Dark | FALSE | Open circuit | 25.0; 25.0 | Air | 30 | 600 | FALSE | 94 | 2000
2017-10-12 | SLG | FTO | TiO2-c | TiO2-mp |  | Perovskite | TPD-4MeTPA |  |  |  | Au | 0.16 | nip-mp | FALSE | FA; MA | Pb | Br; I | 0.45; 2.55 |  |  | 1 | Spin-coating | DMF; DMSO | 4; 1 | Chlorobenzene | FALSE | Unknown | Unknown | 14.33 | 14.13 | TRUE | ISOS-D-1 | Dark | FALSE | Open circuit | 25.0; 25.0 | Air | 30 | 600 | FALSE | 94 | 2000
2019-03-29 | SLG | FTO | TiO2-c | TiO2-mp |  | Perovskite | YK1 |  |  |  | Au | 0.09 | nip-mp | FALSE | FA; MA | Pb | Br; I | 0.45; 2.55 |  |  | 1 | Spin-coating | DMF; DMSO | 4; 1 | Chlorobenzene | FALSE | Unknown | Unknown | 20.13 |  | TRUE | ISOS-L-1I | Light | FALSE | MPPT | 25.0; 25.0 | N2 | 0 | 600 | FALSE | 94 | 2000
2019-07-11 | SLG | ITO | MPA-BTTI |  |  | Perovskite | C60 | BCP |  |  | Ag | 0.1425 | pin | FALSE | Cs; FA; MA | Pb | Br; I | 0.15; 0.85 |  |  | 1 | Spin-coating | DMF; DMSO | 4; 1 | Chlorobenzene | TRUE | Unknown | Unknown | 21.17 | 21.01 | TRUE | ISOS-D-2I | Dark | FALSE | Open circuit | 80.0; 80.0 | N2 | 0 | 800 | FALSE | 94 | 2666.667
2016-11-21 | SLG | ITO | PEDOT:PSS |  |  | Perovskite | C60 | BCP |  |  | Au | 0.09 | pin | FALSE | MA | Pb | I | 3 | Undoped | 1.56 | 1 | Spin-coating | DMSO; GBL | 6; 4 | Toluene | TRUE | Unknown | Unknown | 10.73 |  | TRUE | ISOS-L-1 | White LED | FALSE | Open circuit | 25.0; 25.0 | Air |  | 1000 | FALSE | 94 | 3333.333 |  | 94
2019-11-12 | SLG | ITO | PTAA |  |  | Perovskite | C60 | BCP |  |  | Cu | 0.07 | pin | FALSE | Cs; FA; MA | Pb | Br; I | 0.51; 2.49 |  |  | 1 | Spin-coating | DMF; DMSO | 4; 1 | Chlorobenzene | FALSE | Unknown | Unknown | 20.6 | 20.2 | TRUE | ISOS-D-1I | Dark | FALSE | Open circuit | 25.0; 25.0 | N2 | 0 | 1000 | FALSE | 94 | 3333.333 |  | 94
2019-10-02 | SLG | ITO | PTAA |  |  | Perovskite | C60 | BCP |  |  | Cu | 0.16 | pin | FALSE | Cs; FA; MA | Pb | Br; I | 0.51; 2.49 |  |  | 1 | Spin-coating | DMF; DMSO | 4; 1 | Ethyl acetate | FALSE | Unknown | Unknown | 18.2 |  | TRUE | ISOS‐L‐1 | Solar simulator | FALSE | MPPT | 40.0; 40.0 | Air |  | 11 | TRUE | 94 | 36.66667
2019-03-09 | SLG | ITO | P3CT-N |  |  | Perovskite | PCBM-60 | BCP |  |  | Ag | 0.09 | pin | FALSE | MA | Pb | I | 3 | FACl | 1.6 | 1 | Spin-coating | DMF; DMSO | 7; 3 | Chlorobenzene | FALSE | Unknown | Unknown | 20.06 | 20.36 | TRUE | ISOS-L-1I | Solar simulator | FALSE | Open circuit | 25.0; 25.0 | Unknown |  | 10 | FALSE | 94 | 33.33333
2014-11-29 | SLG | ITO | NiO-c |  |  | Perovskite | PCBM-60 | bis-C60 |  |  | Ag | 0.0314 | pin | FALSE | MA | Pb | I | 3 |  | 1.6 | 1 | Spin-coating | Unknown |  | Unknown | FALSE | Unknown | Unknown | 15.4 |  | TRUE | ISOS-D-1 | Dark | FALSE | Open circuit | 25.0; 25.0 | Ambient |  | 240 | FALSE | 94 | 800
2018-07-25 | SLG | ITO | PTAA | PFN-P2 |  | Perovskite | LiF | C60 | BCP |  | Cu | 1 | pin | FALSE | FA; MA | Pb | Br; I | 0.3; 2.7 |  |  | 1 | Spin-coating | DMF; DMSO |  | Ethyl acetate | FALSE | Unknown | Unknown | 20 |  | TRUE | ISOS-L-1 | White LED | FALSE | Open circuit | 25.0; 25.0 | Air | 25 | 100 | FALSE | 94 | 333.3333
2017-06-09 | PET | ITO | PTAA |  |  | Perovskite | PCBM-60 | C60 | BCP |  | Cu | 0.1 | pin | FALSE | FA; MA | Pb | Br; I | 0.25; 2.75 |  |  | 2 | Spin-coating >> Spin-coating | DMF >> IPA | 1 >> 1 | Unknown | FALSE | Unknown | Unknown | 18.1 |  | TRUE | ISOS-D-1I | Dark | FALSE | Open circuit | 25.0; 25.0 | N2 | 0 | 2208 | FALSE | 94 | 7360 |  | 98
2018-10-08 | SLG | FTO | TiO2-c | TiO2-mp |  | Perovskite | BT-BTH |  |  |  | Carbon | 0.1 | nip-mp-carbon | FALSE | Cs | Pb | Br | 3 |  | 2.3 | 2 | Spin-coating >> Spin-coating | DMF >> Methanol | 1 >> 1 | Unknown | FALSE | Unknown | Unknown | 9.32 |  | TRUE | ISOS-D-1 | Dark | FALSE | Open circuit | 20.0; 20.0 | Air | 70 | 1920 | FALSE | 94 | 6400
2019-12-02 | SLG | FTO | TiO2-c | TiO2-mp |  | Perovskite | NiO-mp | Al2O3-mp |  |  | Carbon | 0.1 | nip-mp-carbon | FALSE | Cs | Pb; Sn | Br; I | 1; 2 | Tea Polyphenol |  | 1 | Spin-coating | DMF; DMSO | 4; 1 | Unknown | FALSE | Unknown | Unknown | 8.1 | 8.02 | TRUE | ISOS-D-1I | Dark | FALSE | Open circuit | 25.0; 25.0 | N2 | 0 | 1440 | FALSE | 94 | 4800
2019-03-14 | SLG | FTO | SnO2-c |  |  | Perovskite |  |  |  |  | Carbon | 0.0514 | nip | FALSE | FA; MA | Pb | Br; I | 0.27; 2.73 |  |  | 2 | Spin-coating >> Spin-coating | DMF >> IPA | 1 >> 1 | Unknown | FALSE | Unknown | Unknown | 14.77 |  | TRUE | ISOS-D-1 | Dark | FALSE | Open circuit | 25.0; 25.0 | Air | 45 | 3600 | TRUE | 94 | 12000 |  | 96
2019-11-18 | SLG | FTO | TiO2-c |  |  | Perovskite |  |  |  |  | Carbon | 0.1 | nip | FALSE | Cs | Pb | Br; I | 2; 1 |  |  | 2 | Spin-coating >> Spin-coating | DMSO >> Methanol | 1 >> 1 | Unknown | FALSE | Unknown | Unknown | 10.82 |  | TRUE | ISOS-D-1 | Dark | FALSE | Open circuit | 25.0; 25.0 | Air | 40 | 840 | FALSE | 94 | 2800
2018-07-24 | SLG | FTO | TiO2-c | TiO2-mp |  | Perovskite |  |  |  |  | Carbon | 0.25 | nip-mp-carbon | FALSE | Cs | Pb | Br | 3 |  |  | 2 | Spin-coating >> Spin-coating | DMF >> Methanol | 1 >> 1 | Unknown | FALSE | Unknown | Unknown | 5.49 |  | TRUE | ISOS-D-1 | Dark | FALSE | Open circuit | 25.0; 25.0 | Air | 80 | 720 | FALSE | 94 | 2400
2017-11-28 | SLG | FTO | TiO2-c | TiO2-mp |  | Perovskite |  |  |  |  | Carbon | 0.09 | nip-mp-carbon | FALSE | MA | Pb | I | 3 | TPA | 1.6 | 1 | Spin-coating | DMF; DMSO | 600; 78 | Diethyl ether | FALSE | Unknown | Unknown | 14.29 |  | TRUE | ISOS-D-1 | Dark | FALSE | Open circuit | 25.0; 25.0 | Air | 35 | 700 | FALSE | 94 | 2333.333
2019-04-15 | SLG | FTO | TiO2-c | TiO2-mp |  | Perovskite |  |  |  |  | Carbon | 0.04 | nip-mp-carbon | FALSE | MA | Pb | I | 3 | ILPF6 | 1.55 | 1 | Spin-coating | DMF; DMSO | 4; 1 | Chlorobenzene | FALSE | Unknown | Unknown | 11.17 | 12.07 | TRUE | ISOS-D-1 | Dark | FALSE | Open circuit | 25.0; 25.0 | Air | 20 | 840 | FALSE | 94 | 2800
2016-07-01 | SLG | FTO | TiO2-c | ZrO2-mp | TiO2-mp | Perovskite |  |  |  |  | Carbon | 0.16 | nip-mp-carbon | FALSE | MA | Pb | I | 3 |  | 1.6 | 2 | Dropcasting >> CBD | DMF >> IPA | 1 >> 1 | Unknown | TRUE | UV-glue (3035B, ThreeBond Holdings) | Unknown | 2.47 |  | TRUE | ISOS-D-1 | Dark | FALSE | Open circuit | 25.0; 25.0 | Air |  | 370 | FALSE | 94 | 1233.333
2019-01-30 | SLG | FTO | ZTO | ZrO2-mp | TiO2-mp | Perovskite |  |  |  |  | Carbon | 0.07 | nip-mp-carbon | FALSE | MA | Pb | I | 3 | 5-AVAI | 1.6 | 1 | Drop-infiltration | GBL | 1 | Unknown | FALSE | Unknown | Unknown | 15.82 | 15.86 | TRUE | ISOS-D-1 | Dark | FALSE | Open circuit | 25.0; 25.0 | Ambient |  | 1200 | FALSE | 94 | 4000
2018-07-24 | SLG | FTO | TiO2-c | TiO2-mp |  | Perovskite | CsSnBrI2-QDs |  |  |  | Carbon | 0.25 | nip-mp-carbon | FALSE | Cs | Pb | Br | 3 |  |  | 2 | Spin-coating >> Spin-coating | DMF >> Methanol | 1 >> 1 | Unknown | FALSE | Unknown | Unknown | 6.54 |  | TRUE | ISOS-D-1 | Dark | FALSE | Open circuit | 25.0; 25.0 | Air | 80 | 720 | FALSE | 94 | 2400
2018-10-08 | SLG | FTO | TiO2-c | TiO2-mp |  | Perovskite | PANI |  |  |  | Carbon | 0.1 | nip-mp | FALSE | Cs | Pb | Br | 3 |  | 2.3 | 2 | Spin-coating >> Spin-coating | DMF >> Methanol | 1 >> 1 | Unknown | FALSE | Unknown | Unknown | 7.69 |  | TRUE | ISOS-D-1 | Dark | FALSE | Open circuit | 20.0; 20.0 | Air | 70 | 1920 | FALSE | 94 | 6400
2018-10-13 | SLG | ITO | C60 |  |  | Perovskite |  |  |  |  | Carbon | 0.07065 | nip | FALSE | EA; MA | Pb | I | 19 |  | 1.61 | 1 | Spin-coating | DMF; DMSO | 600; 78 | Diethyl ether | FALSE | Unknown | Unknown | 11.88 | 11.02 | TRUE | ISOS-L-1 | Light | FALSE | MPPT | nan; nan | Air |  | 300 | FALSE | 94 | 1000
2017-09-08 | SLG | FTO | NiO-c |  |  | Perovskite | CSCNT@Al2O3-c |  |  |  | Carbon-nt | 0.1 | pin | FALSE | MA | Pb | I | 3 | Unknown | 1.6 | 1 | Spin-coating | DMF; DMSO | 7; 3 | Unknown | FALSE | Unknown | Unknown |  |  | TRUE | ISOS-D-2I | Dark | FALSE | Open circuit | 80.0; 80.0 | N2 | 0 | 520 | FALSE | 94 | #DIV/0!
2016-05-04 | SLG | FTO | TiO2-c |  |  | Perovskite | Spiro-MeOTAD | MoO3 |  |  | Al | 0.1 | nip | FALSE | MA | Pb | I | 3 |  | 1.6 | 2 | Spin-coating >> Spin-coating | DMF >> IPA | 1 >> 1 | Unknown | TRUE | SiO2 | UV-curable epoxy | 12.7 |  | TRUE | ISOS-L-1 | Xenon | FALSE | Open circuit | 25.0; 25.0 | Air |  | 54 | FALSE | 94 | 180
2017-10-25 | SLG | ITO | PTAA |  |  | Perovskite | PCBM-60 | PDIN |  |  | Ag | 0.045 | pin | FALSE | Cs; FA; MA | Pb | I | 3 | Cl | 1.5 | 1 | Spin-coating | DMF | 1 | Diethyl ether | FALSE | Unknown | Unknown | 17 |  | TRUE | ISOS-D-1I | Dark | FALSE | Open circuit | 25.0; 25.0 | N2 | 0 | 450 | FALSE | 94 | 1500
2019-10-28 | SLG | FTO | NiMgLiO |  |  | Perovskite | TiO2-np |  |  |  | Sb | 0.09 | pin | FALSE | Cs | Pb | Br; I | 1; 2 |  | 1.89 | 1 | Spin-coating | DMF; DMSO |  | Chlorobenzene | FALSE | Unknown | Unknown | 13.9 |  | TRUE | ISOS-D-2I | Dark | FALSE | Open circuit | 85.0; 85.0 | N2 | 0 | 1000 | FALSE | 94 | 3333.333 |  | 94
2020-05-01 | SLG | ITO | SnO2-np |  |  | Perovskite | Perovskite | Spiro-MeOTAD |  |  | Au | 0.1 | nip | FALSE | Cs; FA; MA ¦ (mFPEA) | Pb ¦ Pb | Br; I ¦ I | 0.51; 2.49 ¦ 3 | nan | nan | 2 | Spin-coating ¦ Spin-coating | DMF; DMSO ¦ IPA | 4; 1 ¦ 1 | Chlorobenzene | FALSE | Unknown | Unknown | 20.52 | 20.01 | TRUE | ISOS-D-1 | Dark | FALSE | Open circuit | nan; nan | Unknown |  | 1440 | FALSE | 94 | 4800
2017-12-16 | SLG | FTO | TiO2-c |  |  | Perovskite | PTAA | Spiro-MeOTAD |  |  | Au | 0.09 | nip | FALSE | Cs; FA | Pb | Br; I | 0.15; 2.85 |  |  | 1 | Spin-coating | DMF; DMSO | 4; 1 | Chlorobenzene | FALSE | Unknown | Unknown | 20.05 | 18.2 | TRUE | ISOS-D-1 | Dark | FALSE | Open circuit | 25.0; 25.0 | Air |  | 1440 | FALSE | 94 | 4800 |  | 97
2019-08-20 | SLG | FTO | TiO2-c |  |  | Perovskite | Spiro-MeOTAD |  |  |  | Au | 0.12 | nip | FALSE | MA | Pb | I | 3 | Ba | 1.587 | 1 | Spin-coating | DMF; DMSO | 4; 1 | Chlorobenzene | FALSE | Unknown | Unknown | 6.64 |  | TRUE | ISOS-D-1 | Dark | FALSE | Open circuit | 23.0; 23.0 | Air | 50 | 480 | FALSE | 94.1 | 1627.119
2017-01-03 | SLG | FTO | TiO2-c | TiO2-mp |  | Perovskite | Spiro-MeOTAD |  |  |  | Au | 0.16 | nip-mp | FALSE | FA; MA | Pb | Br; I | 0.45; 2.55 |  |  | 1 | Spin-coating | DMF; DMSO | 4; 1 | Chlorobenzene | FALSE | Unknown | Unknown | 18.9 |  | TRUE | ISOS-D-1 | Dark | FALSE | Open circuit | 25.0; 25.0 | Air | 10 | 400 | FALSE | 94.1 | 1355.932
2019-09-13 | SLG | FTO | TiO2-c |  |  | Perovskite | CuPc |  |  |  | Carbon | 0.071 | nip | FALSE | Cs | Pb | Br; I | 1; 2 | Li | 2.05 | 1 | Spin-coating | DMSO | 1 | Unknown | FALSE | Unknown | Unknown | 8.51 |  | TRUE | ISOS-D-2I | Dark | FALSE | Open circuit | 60.0; 60.0 | N2 | 0 | 30 | FALSE | 94.1 | 101.6949
2013-11-05 | SLG | FTO | TiO2-c | TiO2-mp |  | Perovskite | Spiro-MeOTAD |  |  |  | Au | 0.09 | nip-mp | FALSE | MA | Pb | I | 3 |  | 1.51 | 1 | Spin-coating | GBL | 1 | Unknown | FALSE | Unknown | Unknown | 4.69 |  | TRUE | ISOS-L-1 | Light | FALSE | Open circuit | 35.0; 35.0 | Air | 60 | 18 | FALSE | 94.2 | 62.06897
2017-06-01 | SLG | FTO | TiO2-c | TiO2-mp |  | Perovskite | Spiro-MeOTAD |  |  |  | Ag | 0.1 | nip-mp | FALSE | MA | Pb | I | 3 |  | 1.6 | 1 | Spin-coating | DMF; DMSO | 7; 3 | Ethyl acetate | FALSE | Unknown | Unknown | 18 |  | TRUE | ISOS-D-1 | Dark | FALSE | Open circuit | 25.0; 25.0 | Air | 40 | 384 | FALSE | 94.2 | 1324.138
2019-01-17 | SLG | ITO | TiO2-c |  |  | Perovskite | Spiro-MeOTAD |  |  |  | Au | 0.1 | nip | FALSE | MA | Pb | Br; I | 0.15; 2.85 |  | 1.53 | 2 | Spin-coating >> CBD | DMF >> IPA | 1 >> 1 | Unknown | FALSE | Unknown | Unknown | 18.1 |  | TRUE | ISOS-D-1I | Dark | FALSE | Open circuit | 25.0; 25.0 | N2 | 0 | 440 | FALSE | 94.2 | 1517.241
2019-01-29 | SLG | FTO | TiO2-c | ZrO2-mp | TiO2-mp | Perovskite |  |  |  |  | Carbon | 0.1 | nip-mp-carbon | FALSE | Cs; FA | Pb | I | 3 |  |  | 1 | Drop-infiltration | DMF; DMSO | 6; 1 | Unknown | FALSE | Unknown | Unknown | 15 |  | TRUE | ISOS-D-1 | Dark | FALSE | Open circuit | 25.0; 25.0 | Air | 40 | 400 | FALSE | 94.2 | 1379.31
2018-12-04 | SLG | FTO | TiO2-c |  |  | Perovskite | PCPD2FBT:BCF | PEDOT:PSS |  |  | ITO | 1 | nip | FALSE | FA; MA | Pb | Br; I | 0.45; 2.55 |  | 1.47 | 2 | Spin-coating >> Spin-coating | DMF; DMSO >> IPA | 9; 1 >> 1 | Unknown | TRUE | PCPD2FBT:BCF | Unknown | 17.1 | 16.5 | TRUE | ISOS-L-3 | Light | FALSE | MPPT | 85.0; 85.0 | Air | 85 | 1000 | FALSE | 94.2 | 3448.276 |  | 94.2
2017-08-25 | SLG | ITO | SnO2-np |  |  | Perovskite | Spiro-MeOTAD |  |  |  | Au | 0.16 | nip | FALSE | Cs; FA | Pb | Br; I | 0.3; 2.7 |  |  | 1 | Slot-die coating | DMF; DMSO |  | Unknown | FALSE | Unknown | Unknown |  |  | TRUE | ISOS-L-1I | Light | FALSE | MPPT | 25.0; 25.0 | N2 | 0 | 60 | FALSE | 94.3 | #DIV/0!
2019-07-23 | SLG | FTO | TiO2-c | TiO2-mp |  | Perovskite | Spiro-MeOTAD |  |  |  | Au | 0.125 | nip-mp | FALSE | Cs; FA | Pb | Br; I | 0.375; 2.625 | K |  | 1 | Spin-coating | DMF; DMSO | 57; 75 | Diethyl ether | TRUE | PMMA | Unknown |  | 19.6 | TRUE | ISOS-L-1 | White LED | FALSE | Open circuit | 17.0; 17.0 | Air | 0 | 525 | FALSE | 94.3 | #DIV/0!
2018-07-13 | SLG | FTO | TiO2-np |  |  | Perovskite | Spiro-MeOTAD |  |  |  | Au | 0.049 | nip | FALSE | FA; MA | Pb | Br; I | 0.45; 2.55 | Undoped |  | 1 | Spin-coating | DMF; DMSO | 4; 1 | Chlorobenzene | FALSE | Unknown | Unknown | 20.45 |  | TRUE | ISOS-L-1I | Light | TRUE | MPPT | 25.0; 25.0 | N2 | 0 | 1200 | FALSE | 94.4 | 4285.714
2018-01-10 | SLG | FTO | SnO2-c |  |  | Perovskite | Spiro-MeOTAD |  |  |  | Au | 0.1 | nip | FALSE | MA | Pb | I | 3 |  | 1.6 | 1 | Spin-coating | DMF | 1 | Unknown | FALSE | Unknown | Unknown | 17.86 | 17.08 | TRUE | ISOS-D-1 | Dark | FALSE | Open circuit | 25.0; 25.0 | Air | 10 | 720 | FALSE | 94.4 | 2571.429
2015-06-29 | SLG | FTO | TiO2-c |  |  | Perovskite | Spiro-MeOTAD |  |  |  | Au | 0.04 | nip | FALSE | FA | Pb | I | 3 | Cl | 1.49 | 2 | Evaporation >> Gas reaction | none >> none | 1 >> 1 | Unknown | FALSE | Unknown | Unknown | 11.5 |  | TRUE | ISOS-D-1I | Dark | FALSE | Open circuit | 25.0; 25.0 | N2 | 0 | 3720 | FALSE | 94.4 | 13285.71
2017-05-04 | SLG | ITO | In2O3 |  |  | Perovskite | Spiro-MeOTAD |  |  |  | Ag | 0.1 | nip | FALSE | MA | Pb | I | 3 |  | 1.608 | 1 | Spin-coating | DMF; DMSO | 7; 3 | Chlorobenzene | FALSE | Unknown | Unknown | 13.8 |  | TRUE | ISOS-D-1 | Dark | FALSE | Open circuit | 25.0; 25.0 | Air | 20 | 2160 | FALSE | 94.47 | 7811.935
2017-05-04 | SLG | ITO | In2O3 |  |  | Perovskite | Spiro-MeOTAD |  |  |  | Ag | 0.1 | nip | FALSE | MA | Pb | I | 3 |  | 1.608 | 1 | Spin-coating | DMF; DMSO | 7; 3 | Chlorobenzene | FALSE | Unknown | Unknown | 11.6 |  | TRUE | ISOS-D-1 | Dark | FALSE | Open circuit | 25.0; 25.0 | Air | 20 | 2160 | FALSE | 94.47 | 7811.935
2017-05-04 | SLG | ITO | In2O3 |  |  | Perovskite | Spiro-MeOTAD |  |  |  | Ag | 0.1 | nip | FALSE | MA | Pb | I | 3 |  | 1.608 | 1 | Spin-coating | DMF; DMSO | 7; 3 | Chlorobenzene | FALSE | Unknown | Unknown | 15.3 |  | TRUE | ISOS-D-1 | Dark | FALSE | Open circuit | 25.0; 25.0 | Air | 20 | 2160 | FALSE | 94.47 | 7811.935
2017-07-25 | SLG | FTO | TiO2-c | TiO2-mp |  | Perovskite | Spiro-MeOTAD |  |  |  | Au | 0.16 | nip-mp | FALSE | Cs; FA; MA | Pb | Br; I | 0.45; 2.55 | 1‐methyl‐3‐(1H,1H,2H,2H‐tridecafluorooctyl)‐imidazolium iodide | 1.6 | 1 | Spin-coating | DMF; DMSO | 4; 1 | Chlorobenzene | FALSE | Unknown | Unknown | 15.06 |  | TRUE | ISOS-D-1 | Dark | FALSE | Open circuit | 25.0; 25.0 | Air | 55 | 3600 | FALSE | 94.5 | 13090.91
2019-08-10 | SLG | ITO | NiO-c |  |  | Perovskite | PCBM-60 | BCP |  |  | Ag | 0.075 | pin | FALSE | FA; MA | Pb | I | 3 | Cl |  | 2 | Spin-coating >> Spin-coating | DMF >> IPA | 1 >> 1 | Unknown | FALSE | Unknown | Unknown | 20.3 |  | TRUE | ISOS-D-1 | Dark | FALSE | Open circuit | 25.0; 25.0 | Air | 50 | 1000 | FALSE | 94.5 | 3636.364 |  | 94.5
2018-04-24 | SLG | FTO | TiO2-c | TiO2-mp |  | Perovskite | HS-Ph-CN | Spiro-MeOTAD |  |  | Au | 1 | nip-mp | FALSE | Cs; FA; MA | Pb | Br; I | 0.51; 2.49 |  |  | 1 | Spin-coating | DMF; DMSO | 4; 1 | Chlorobenzene | FALSE | Unknown | Unknown |  |  | TRUE | ISOS-D-1 | Dark | FALSE | Open circuit | 22.0; 22.0 | Air | 30 | 6000 | FALSE | 94.5 | #DIV/0!
2018-02-05 | SLG | ITO | TiO2-c | TiO2-mp |  | Perovskite | Oleic-acid | P3HT |  |  | Au | 0.03 | nip-mp | FALSE | MA | Pb | I | 3 |  | 1.6 | 2 | Spin-coating >> Spin-coating | DMF >> IPA | 1 >> 1 | Unknown | FALSE | Unknown | Unknown | 8.74 |  | TRUE | ISOS-D-1 | Dark | FALSE | Open circuit | 25.0; 25.0 | Air | 0 | 672 | FALSE | 94.7 | 2535.849
2018-12-04 | SLG | FTO | TiO2-c |  |  | Perovskite | PCPD2FBT:BCF | PEDOT:PSS |  |  | ITO | 1 | nip | FALSE | FA; MA | Pb | Br; I | 0.45; 2.55 |  | 1.47 | 2 | Spin-coating >> Spin-coating | DMF; DMSO >> IPA | 9; 1 >> 1 | Unknown | TRUE | PCPD2FBT:BCF | Unknown | 17 | 16.4 | TRUE | ISOS-L-3 | Light | FALSE | MPPT | 85.0; 85.0 | Air | 85 | 1000 | FALSE | 94.7 | 3773.585 |  | 94.7
2020-01-06 | SLG | FTO | TiO2-c | TiO2-mp |  | Perovskite |  |  |  |  | Carbon | 0.09 | nip-mp-carbon | FALSE | Cs | Pb | Br | 3 | Undoped |  | 2 | Spin-coating >> Spin-coating | DMF >> Methanol | 1 >> 1 | Unknown | FALSE | Unknown | Unknown | 6.15 |  | TRUE | ISOS-D-1 | Dark | FALSE | Open circuit | 20.0; 20.0 | Air | 70 | 720 | FALSE | 94.8 | 2769.231
2017-08-14 | SLG | FTO | NiO-c | NiO-mp |  | Perovskite | PCBM-60 |  |  |  | Ag | 0.0625 | pin | FALSE | MA | Pb | I | 3 |  | 1.6 | 1 | Spin-coating | DMF; DMSO | 4; 1 | Chlorobenzene | FALSE | Unknown | Unknown | 19.79 | 19.44 | TRUE | ISOS-D-1I | Dark | FALSE | Open circuit | 25.0; 25.0 | Dry air |  | 1000 | FALSE | 94.82 | 3861.004 |  | 94.82
2018-09-08 | SLG | FTO | TiO2-c | TiO2-mp |  | Perovskite | 2-((2-(4-(2-ethylhexyl)-4H-dithieno[3,2-b:2′,3′-d]pyrrol-2-yl) thiazol-5-yl)methylene) malononitrile | 0 |  |  | Ag | 2.04 | nip-mp | FALSE | MA | Pb | I | 3 |  | 1.6 | 1 | Spin-coating | DMF | 1 | Diethyl ether | FALSE | Unknown | Unknown | 18.75 |  | TRUE | ISOS-D-1 | Dark | FALSE | Open circuit | 25.0; 25.0 | Air |  | 950 | FALSE | 95 | 3800
2018-11-08 | SLG | FTO | TiO2-c | TiO2-mp |  | Perovskite | 4,4′-(9-Methyl-9H-naphtho[2,1-c]carbazole-2,12-diyl)bis(N,N-bis(4-methoxyphenyl)aniline) |  |  |  | Ag | 0.04 | nip-mp | FALSE | MA | Pb | I | 3 |  |  | 1 | Spin-coating | DMSO | 1 | Diethyl ether | FALSE | Unknown | Unknown | 16 |  | TRUE | ISOS-D-1 | Dark | FALSE | Open circuit | 35.0; 35.0 | Air | 30 | 504 | FALSE | 95 | 2016
2017-12-20 | SLG | ITO | PEDOT:PSS |  |  | Perovskite | BCP; PCBM-60 |  |  |  | Ag | 0.1 | pin | FALSE | MA | Pb | I | 3 | Acetate; Cl | 1.6 | 2 | Spin-coating >> Spin-coating | DMF >> IPA | 1 >> 1 | Unknown | FALSE | Unknown | Unknown | 15.37 |  | TRUE | ISOS-D-1I | Dark | FALSE | Open circuit | 25.0; 25.0 | Unknown |  | 480 | FALSE | 95 | 1920
2020-07-06 | SLG | FTO | TiO2-c | TiO2-mp |  | Perovskite | BTBDT |  |  |  | Ag | 0.12 | nip-mp | FALSE | MA | Pb | I | 3 | Undoped | nan | 1 | Spin-coating | DMF; DMSO | nan | Chlorobenzene | FALSE | Unknown | Unknown | 16.96 |  | TRUE | ISOS-D-1 | Dark | FALSE | Open circuit | 25; 25 | Unknown |  | 1440 | FALSE | 95 | 5760
2020-07-06 | SLG | FTO | TiO2-c | TiO2-mp |  | Perovskite | BTDTP |  |  |  | Ag | 0.12 | nip-mp | FALSE | MA | Pb | I | 3 | Undoped | nan | 1 | Spin-coating | DMF; DMSO | nan | Chlorobenzene | FALSE | Unknown | Unknown | 17.6 |  | TRUE | ISOS-D-1 | Dark | FALSE | Open circuit | 25; 25 | Unknown |  | 1440 | FALSE | 95 | 5760
2015-07-14 | SLG | FTO | TiO2-c | TiO2-mp |  | Perovskite | Carbon-epoxy |  |  |  | Ag | 0.1 | nip-mp | FALSE | MA | Pb | I | 3 |  | 1.6 | 2 | Spin-coating >> CBD | DMF >> IPA | 1 >> 1 | Unknown | TRUE | Ag; Carbon-epoxy | Unknown | 10.99 |  | TRUE | ISOS-D-1 | Dark | FALSE | Open circuit | 50.0; 50.0 | Air | 80 | 250 | FALSE | 95 | 1000
2018-11-08 | SLG | FTO | TiO2-c | TiO2-mp |  | Perovskite | N2,N2,N12,N12-Tetrakis(4-methoxyphenyl)-9-methyl-9H-naphtho[2,1-c]carbazole-2,12-diamine |  |  |  | Ag | 0.04 | nip-mp | FALSE | MA | Pb | I | 3 |  |  | 1 | Spin-coating | DMSO | 1 | Diethyl ether | FALSE | Unknown | Unknown | 17 |  | TRUE | ISOS-D-1 | Dark | FALSE | Open circuit | 35.0; 35.0 | Air | 30 | 504 | FALSE | 95 | 2016
2019-11-27 | SLG | ITO | NiO-c |  |  | Perovskite | Nb2O5 |  |  |  | Ag | 0.155 | pin | FALSE | Cs; FA; MA | Pb | Br; I | 0.45; 2.55 |  | 1.6 | 1 | Spin-coating | DMF; DMSO | 3; 1 | Chlorobenzene | FALSE | Unknown | Unknown | 19 | 17.7 | TRUE | ISOS-L-2 | Light | FALSE | Open circuit | 85.0; 85.0 | N2 | 0 | 2 | FALSE | 95 | 8
2017-04-10 | SLG | FTO | TiO2-c | TiO2-mp |  | Perovskite | P3 |  |  |  | Ag | 0.11 | nip-mp | FALSE | MA | Pb | I | 3 |  | 1.6 | 1 | Spin-coating | DMF; DMSO | 9; 1 | Diethyl ether | FALSE | Unknown | Unknown | 17.28 | 17.2 | TRUE | ISOS-D-1I | Dark | FALSE | Open circuit | 25.0; 25.0 | Unknown |  | 720 | FALSE | 95 | 2880
2019-06-07 | SLG | ITO | BV-FNPD |  |  | Perovskite | PCBM-60 |  |  |  | Ag | 0.01 | pin | FALSE | FA; MA | Pb | I | 3 |  |  | 1 | Spin-coating | DMF | 1 | Unknown | FALSE | Unknown | Unknown | 10.94 |  | TRUE | ISOS-D-1 | Dark | FALSE | Open circuit | 25.0; 25.0 | Air | 50 | 96 | FALSE | 95 | 384
2015-12-17 | SLG | ITO | CuAlO2 |  |  | Perovskite | PCBM-60 |  |  |  | Ag | 0.0725 | pin | FALSE | MA | Pb | I | 3 |  | 1.6 | 2 | Spin-coating >> CBD | DMF >> IPA | 1 >> 1 | Unknown | FALSE | Unknown | Unknown | 10.14 |  | TRUE | ISOS-D-1 | Dark | FALSE | Open circuit | 25.0; 25.0 | Air |  | 240 | FALSE | 95 | 960
2019-03-14 | SLG | ITO | PEDOT:PSS |  |  | Perovskite | PCBM-60 |  |  |  | Ag | 0.04 | pin | FALSE | Cs; FA; MA | Pb; Sn | Br; I | 0.52; 2.48 | nan | 1.38 | 1 | Spin-coating | DMF; DMSO | 4; 1 | Chlorobenzene | FALSE | Unknown | Unknown | 16.1 |  | TRUE | ISOS-D-1 | Dark | FALSE | Open circuit | 25.0; 25.0 | Air |  | 720 | FALSE | 95 | 2880
2018-08-23 | SLG | FTO | TiO2-c | C60-SAM |  | Perovskite | Spiro-MeOTAD |  |  |  | Ag | 0.075 | nip | FALSE | FA; MA | Pb | I | 3 | Cl | 1.55 | 2 | Spin-coating >> Spin-coating | DMF >> IPA | 1 >> 1 | Unknown | FALSE | Unknown | Unknown | 17.81 |  | TRUE | ISOS-D-1I | Dark | FALSE | Open circuit | nan; nan | N2 | 0 | 170 | FALSE | 95 | 680
2019-04-17 | PET | ITO | SnO2-np | KCl |  | Perovskite | Spiro-MeOTAD |  |  |  | Ag | 0.1 | nip | FALSE | MA | Pb | I | 3 | Cl; K | 1.5 | 1 | Spin-coating | DMF; DMSO | 1000; 71 | Vacuum | FALSE | Unknown | Unknown | 15.16 |  | TRUE | ISOS-D-1 | Dark | FALSE | Open circuit | 25.0; 25.0 | Air | 20 | 360 | FALSE | 95 | 1440
2020-05-19 | SLG | ITO | SnO2-np | PCBM-60 |  | Perovskite | Spiro-MeOTAD |  |  |  | Ag | 0.091 | nip | FALSE | MA | Pb | I | 3 | Undoped | nan | 1 | Spin-coating | DMF; DMSO | 4; 1 | Chlorobenzene | FALSE | Unknown | Unknown | 20.02 | 19.79 | TRUE | ISOS-D-1 | Dark | FALSE | Open circuit | nan; nan | N2 |  | 1080 | FALSE | 95 | 4320
2018-04-27 | SLG | FTO | C60 |  |  | Perovskite | Spiro-MeOTAD |  |  |  | Ag | 0.09 | nip | FALSE | Cs; FA; MA | Pb | Br; I | 0.51; 2.49 |  |  | 1 | Spin-coating | DMF; DMSO | 4; 1 | Chlorobenzene | FALSE | Unknown | Unknown | 17.7 |  | TRUE | ISOS-D-1 | Dark | FALSE | Open circuit | 25.0; 25.0 | Air | 30 | 1500 | FALSE | 95 | 6000
2018-09-03 | SLG | FTO | NbOx |  |  | Perovskite | Spiro-MeOTAD |  |  |  | Ag | 0.09 | nip | FALSE | Cs; FA; MA | Pb | Br; I | 0.43; 2.42 |  | 1.64 | 1 | Spin-coating | DMF; DMSO | 4; 1 | Trifluorotoluene | FALSE | Unknown | Unknown | 19.09 | 16.36 | TRUE | ISOS-D-1I | Dark | FALSE | Open circuit | 25.0; 25.0 | Dry air |  | 720 | FALSE | 95 | 2880
2019-12-09 | SLG | FTO | SnO2-c |  |  | Perovskite | Spiro-MeOTAD |  |  |  | Ag | 0.1 | nip | FALSE | Cs; FA; MA ¦ HA | Pb ¦ Pb | Br; I ¦ I | 0.51; 2.49 ¦ 4 |  |  | 2 | Spin-coating >> Spin-coating | DMF; DMSO >> IPA | 4; 1 >> 1 | Chlorobenzene | FALSE | Unknown | Unknown | 18 |  | TRUE | ISOS-D-1 | Dark | FALSE | Open circuit | 25.0; 25.0 | Air | 70 | 1080 | FALSE | 95 | 4320 |  | 95
2018-04-16 | SLG | FTO | SnO2-c |  |  | Perovskite | Spiro-MeOTAD |  |  |  | Ag | 0.1 | nip | FALSE | Cs; FA; MA | Pb | Br; I | 0.51; 2.49 |  |  | 1 | Spin-coating | DMF; DMSO | 4; 1 | Chlorobenzene | FALSE | Unknown | Unknown | 20.24 | 18.52 | TRUE | ISOS-D-1I | Dark | FALSE | Open circuit | 25.0; 25.0 | Unknown |  | 60 | FALSE | 95 | 240
2017-08-10 | SLG | ITO | SnO2-c |  |  | Perovskite | Spiro-MeOTAD |  |  |  | Ag | 0.103 | nip | FALSE | MA | Pb | I | 3 |  | 1.56 | 1 | Spin-coating | DMF; DMSO | 250; 39 | Diethyl ether | FALSE | Unknown | Unknown | 16.82 | 12.18 | TRUE | ISOS-L-1 | Solar simulator | FALSE | MPPT | 25.0; 25.0 | Ambient |  | 1 | FALSE | 95 | 4
2019-10-16 | SLG | ITO | SnO2-np |  |  | Perovskite | Spiro-MeOTAD |  |  |  | Ag | 0.102 | nip | FALSE | FA; MA | Pb | Br; I | 0.45; 2.55 | Octylammonium |  | 2 | Spin-coating >> Spin-coating | DMF; DMSO >> IPA | 4; 1 >> 1 | Chlorobenzene | FALSE | Unknown | Unknown | 21.48 |  | TRUE | ISOS-D-1 | Dark | FALSE | Open circuit | 25.0; 25.0 | Air | 40 | 1000 | FALSE | 95 | 4000 |  | 95
2020-05-21 | SLG | ITO | SnO2-np |  |  | Perovskite | Spiro-MeOTAD |  |  |  | Ag |  | nip | FALSE | MA | Pb | I | 3 | nan | nan | 1 | Spin-coating | DMF; DMSO | 1; 9 | Chlorobenzene | FALSE | Unknown | Unknown | 18 |  | TRUE | ISOS-D-1I | Dark | FALSE | Open circuit | 25; 25 | N2 |  | 528 | FALSE | 95 | 2112
2019-03-18 | SLG | FTO | TiO2-c |  |  | Perovskite | Spiro-MeOTAD |  |  |  | Ag | 0.1 | nip | FALSE | (PEA); MA | Pb | I | 10 |  |  | 1 | Spin-coating | DMF | 1 | Unknown | FALSE | Unknown | Unknown | 5.57 |  | TRUE | ISOS-D-1 | Dark | FALSE | Open circuit | 20.0; 20.0 | Air | 45 | 960 | FALSE | 95 | 3840
2017-04-10 | SLG | ITO | ZnO |  |  | Perovskite | Spiro-MeOTAD |  |  |  | Ag | 0.45 | nip | FALSE | FA; MA | Pb | I | 3 | nan | nan | 1 | Spin-coating | DMF | 1 | Unknown | TRUE | Unknown | Unknown | 4.41 |  | TRUE | ISOS-D-1I | Dark | FALSE | Open circuit | 25.0; 25.0 | N2 | 0 | 500 | FALSE | 95 | 2000
2019-06-14 | SLG | FTO | TiO2-c | SnO2-np |  | Perovskite | Spiro-MeOTAD |  |  |  | Ag | 0.12 | nip | FALSE | MA | Pb | I | 3 | Black Phophorous | 1.6 | 1 | Spin-coating | DMF; DMSO | 4; 1 | Chlorobenzene | FALSE | Unknown | Unknown |  |  | TRUE | ISOS-L-1I | Light | FALSE | Open circuit | 25.0; 25.0 | N2 | 0 | 1000 | FALSE | 95 | #DIV/0! |  | 95
2019-11-04 | SLG | FTO | TiO2-c | SnO2-np |  | Perovskite | Spiro-MeOTAD |  |  |  | Ag | 0.1 | nip | FALSE | MA | Pb | I | 3 | Cl; PTAI | 1.6 | 2 | Spin-coating >> Dipp-coating | DMF; DMSO >> IPA | 4; 1 >> 1 | Chlorobenzene | FALSE | Unknown | Unknown | 21.16 | 20.56 | TRUE | ISOS-D-1 | Dark | FALSE | Open circuit | 30.0; 30.0 | Air | 30 | 1000 | FALSE | 95 | 4000 |  | 95
2017-03-31 | SLG | FTO | TiO2-c | TiO2-mp |  | Perovskite | Spiro-MeOTAD |  |  |  | Ag | 0.09 | nip-mp | FALSE | MA | Pb | I | 3 | NO3 | 1.6 | 2 | Spin-coating >> CBD | H2O >> IPA | 1 >> 1 | Unknown | FALSE | Unknown | Unknown | 13.7 | 12.6 | TRUE | ISOS-D-1 | Dark | FALSE | Open circuit | 25.0; 25.0 | Air | 20 | 480 | FALSE | 95 | 1920
2017-03-31 | SLG | FTO | TiO2-c | TiO2-mp |  | Perovskite | Spiro-MeOTAD |  |  |  | Ag | 0.09 | nip-mp | FALSE | MA | Pb | I | 3 | NO3 | 1.6 | 2 | Spin-coating >> CBD | H2O >> IPA | 1 >> 1 | Unknown | FALSE | Unknown | Unknown | 11.5 |  | TRUE | ISOS-D-1 | Dark | FALSE | Open circuit | 25.0; 25.0 | Air | 20 | 480 | FALSE | 95 | 1920
2019-09-04 | SLG | FTO | TiO2-c | TiO2-mp |  | Perovskite | Spiro-MeOTAD |  |  |  | Ag | 0.04 | nip-mp | FALSE | MA | Pb | I | 3 |  | 1.6 | 1 | Spin-coating | DMF; DMSO | 9; 1 | Diethyl ether | FALSE | Unknown | Unknown | 18.14 | 17.92 | TRUE | ISOS-D-1 | Dark | FALSE | Open circuit | 25.0; 25.0 | Air | 30 | 500 | FALSE | 95 | 2000
2017-07-28 | SLG | FTO | TiO2-c | TiO2-mp |  | Perovskite | Spiro-MeOTAD |  |  |  | Ag | 0.12 | nip-mp | FALSE | MA | Mn | I | 3 | nan | 1.65 | 1 | Spin-coating | Unknown | nan | Unknown | FALSE | Unknown | Unknown | 0.02 |  | TRUE | ISOS-L-1 | Solar simulator | FALSE | Open circuit | nan; nan | Air |  | 0.6 | FALSE | 95 | 2.4
2015-06-22 | SLG | ITO | ZnO | ZnO-nw |  | Perovskite | Spiro-MeOTAD |  |  |  | Ag | 0.12 | nip | FALSE | MA | Pb | I | 3 |  | 1.6 | 2 | Spin-coating >> Spin-coating | DMF >> IPA | 1 >> 1 | Unknown | FALSE | Unknown | Unknown | 14.5 |  | TRUE | ISOS-L-1 | Light | FALSE | Open circuit | 45.0; 45.0 | Air | 42 | 250 | FALSE | 95 | 1000
2015-06-22 | SLG | ITO | ZnO | ZnO-nw |  | Perovskite | Spiro-MeOTAD |  |  |  | Ag | 0.12 | nip | FALSE | MA | Pb | I | 3 |  | 1.6 | 2 | Spin-coating >> Spin-coating | DMF >> IPA | 1 >> 1 | Unknown | FALSE | Unknown | Unknown | 12.3 |  | TRUE | ISOS-L-1 | Light | FALSE | Open circuit | 45.0; 45.0 | Air | 42 | 250 | FALSE | 95 | 1000
2019-02-06 | SLG | FTO | TiO2-c | TiO2-mp | SnO2-c | Perovskite | Spiro-MeOTAD |  |  |  | Ag | 0.16 | nip-mp | FALSE | Cs; FA; MA | Pb | Br; I | 0.45; 2.55 |  |  | 1 | Spin-coating | DMF; DMSO | 4; 1 | Trifluorotoluene | FALSE | Unknown | Unknown | 19.1 |  | TRUE | ISOS-D-1 | Dark | FALSE | Open circuit | 25.0; 25.0 | Air | 20 | 1800 | FALSE | 95 | 7200
2016-11-22 | SLG | FTO | TiO2-c |  |  | Perovskite | WO3 |  |  |  | Ag | 0.2 | nip | FALSE | FA; MA | Pb | I | 3 |  |  | 3 | Spin-coating >> Gas reaction >> Gas reaction | DMF >> none >> none | 1 >> 1 >> 1 | Unknown | FALSE | Unknown | Unknown |  |  | TRUE | ISOS-D-1 | Dark | FALSE | Open circuit | 25.0; 25.0 | Air |  | 720 | FALSE | 95 | #DIV/0!
2019-09-04 | SLG | FTO | TiO2-c | TiO2-mp |  | Perovskite | YC-1 |  |  |  | Ag | 0.04 | nip-mp | FALSE | MA | Pb | I | 3 |  | 1.6 | 1 | Spin-coating | DMF; DMSO | 9; 1 | Diethyl ether | FALSE | Unknown | Unknown | 18.03 | 17.75 | TRUE | ISOS-D-1 | Dark | FALSE | Open circuit | 25.0; 25.0 | Air | 30 | 500 | FALSE | 95 | 2000
2019-09-04 | SLG | FTO | TiO2-c | TiO2-mp |  | Perovskite | YC-3 |  |  |  | Ag | 0.04 | nip-mp | FALSE | MA | Pb | I | 3 |  | 1.6 | 1 | Spin-coating | DMF; DMSO | 9; 1 | Diethyl ether | FALSE | Unknown | Unknown | 15.78 | 15.03 | TRUE | ISOS-D-1 | Dark | FALSE | Open circuit | 25.0; 25.0 | Air | 30 | 500 | FALSE | 95 | 2000
2019-03-25 | SLG | FTO | ZnO-np |  |  | Perovskite | YT3 | MoO3 |  |  | Ag | 0.09 | nip | FALSE | Cs | Pb | Br; I | 1; 2 |  |  | 1 | Spin-coating | DMF; DMSO | 1; 9 | Unknown | FALSE | Unknown | Unknown | 13.36 | 12.95 | TRUE | ISOS-D-1 | Dark | FALSE | Open circuit | 25.0; 25.0 | Air | 35 | 600 | FALSE | 95 | 2400
2019-08-23 | SLG | FTO | TiO2-c |  |  | Perovskite | Spiro-MeOTAD |  |  |  | Ag | 0.1 | nip | FALSE | Cs; FA; MA | Pb | Br; I | 0.51; 2.49 |  | 1.58 | 1 | Spin-coating | DMF; DMSO | 4; 1 | Chlorobenzene | FALSE | Unknown | Unknown | 17.1 |  | TRUE | ISOS-D-1I | Dark | FALSE | Open circuit | 25.0; 25.0 | Ar | 0 | 2040 | FALSE | 95 | 8160 |  | 98
2018-04-12 | SLG | Graphene | PEDOT:PSS |  |  | Perovskite | PCBM-60 |  |  |  | Al | 0.16 | pin | FALSE | FA | Pb | Br; I | 0.15; 2.85 |  |  | 2 | Spin-coating >> Spin-coating | DMF; DMSO >> IPA | nan; nan >> 1 | Unknown | FALSE | Unknown | Unknown | 18.9 | 18.3 | TRUE | ISOS-L-2 | Xenon | FALSE | Open circuit | 60.0; 60.0 | Air | 30 | 1000 | FALSE | 95 | 4000 |  | 95
2016-09-01 | SLG | ITO | PEDOT:PSS |  |  | Perovskite | PCBM-60 |  |  |  | Al | 0.12 | pin | FALSE | MA | Pb | I | 3 | Benzenamine hydrochloride | 1.65 | 1 | Spin-coating | DMF | 1 | Unknown | FALSE | Unknown | Unknown | 11.07 |  | TRUE | ISOS-L-1I | Solar simulator | FALSE | MPPT | 25.0; 25.0 | N2 | 0 | 1.5 | FALSE | 95 | 6
2016-09-01 | SLG | ITO | PEDOT:PSS |  |  | Perovskite | PCBM-60 |  |  |  | Al | 0.12 | pin | FALSE | MA | Pb | I | 3 | Benzenamine hydrochloride | 1.65 | 1 | Spin-coating | DMF | 1 | Unknown | FALSE | Unknown | Unknown | 14.9 | 14.63 | TRUE | ISOS-L-1I | Solar simulator | FALSE | MPPT | 25.0; 25.0 | N2 | 0 | 1.5 | FALSE | 95 | 6
2017-05-02 | SLG | FTO | C60 |  |  | Perovskite | Spiro-MeOTAD |  |  |  | Al | 0.0938 | nip | FALSE | Cs; FA; MA | Pb | Br; I | 0.3; 2.7 |  |  | 1 | Spin-coating | DMF; DMSO | 7; 3 | Toluene | FALSE | Unknown | Unknown | 15.4 | 14.6 | TRUE | ISOS-D-1I | Dark | FALSE | Open circuit | 25.0; 25.0 | N2 | 0 | 67 | FALSE | 95 | 268
2017-05-02 | SLG | FTO | C60 |  |  | Perovskite | Spiro-MeOTAD |  |  |  | Al | 0.0938 | nip | FALSE | Cs; FA; MA | Pb | Br; I | 0.3; 2.7 |  |  | 1 | Spin-coating | DMF; DMSO | 7; 3 | Toluene | FALSE | Unknown | Unknown | 15.2 | 12.4 | TRUE | ISOS-D-1I | Dark | FALSE | Open circuit | 25.0; 25.0 | N2 | 0 | 67 | FALSE | 95 | 268
2017-05-02 | SLG | FTO | TiO2-c |  |  | Perovskite | Spiro-MeOTAD |  |  |  | Al | 0.0938 | nip | FALSE | Cs; FA; MA | Pb | Br; I | 0.3; 2.7 |  |  | 1 | Spin-coating | DMF; DMSO | 7; 3 | Toluene | FALSE | Unknown | Unknown | 14.5 | 3.7 | TRUE | ISOS-D-1I | Dark | FALSE | Open circuit | 25.0; 25.0 | N2 | 0 | 67 | FALSE | 95 | 268
2018-02-06 | SLG | ITO | PTAA |  |  | Perovskite | ZnO-np |  |  |  | Al | 0.06 | pin | TRUE | MA | Pb | I | 3 |  | 1.6 | 2 | Spin-coating >> Spin-coating | DMSO >> IPA | 1 >> 1 | Unknown | FALSE | Unknown | Unknown | 8 | 6.3 | TRUE | ISOS-D-1 | Dark | FALSE | Open circuit | 25.0; 25.0 | Air | 20 | 2880 | FALSE | 95 | 11520
2018-05-09 | SLG | FTO | NiO-c | PCBM-60 |  | Perovskite | ZrO2-c |  |  |  | Al | 0.12 | pin | FALSE | MA | Pb | Br | 3 |  | 2.32 | 1 | Spin-coating | DMF; DMSO | 9; 1 | Toluene | FALSE | Unknown | Unknown | 10.08 | 9.9 | TRUE | ISOS-D-1 | Dark | FALSE | Open circuit | 25.0; 25.0 | Air |  | 1140 | FALSE | 95 | 4560
2019-02-07 | SLG | FTO | TiO2-c |  |  | Perovskite | 2mF-X59 |  |  |  | Au | 0.09 | nip | FALSE | MA | Pb | I | 3 |  | 1.6 | 1 | Spin-coating | DMF; DMSO | 9; 1 | Chlorobenzene | FALSE | Unknown | Unknown | 18.13 |  | TRUE | ISOS-D-1 | Dark | FALSE | Open circuit | 25.0; 25.0 | Air | 30 | 500 | FALSE | 95 | 2000
2018-10-02 | SLG | FTO | TiO2-c | TiO2-mp |  | Perovskite | ADAHI |  |  |  | Au | 0.16 | nip-mp | FALSE | Cs; FA; MA | Pb | Br; I | 0.51; 2.49 |  |  | 1 | Spin-coating | DMF; DMSO | 4; 1 | Chlorobenzene | FALSE | Unknown | Unknown | 21.9 | 21.5 | TRUE | ISOS-L-1I | Light | FALSE | MPPT | 25.0; 25.0 | N2 | 0 | 500 | FALSE | 95 | 2000
2017-02-21 | SLG | FTO | TiO2-c | TiO2-mp |  | Perovskite | AS37 |  |  |  | Au | 0.125 | nip-mp | FALSE | FA; MA | Pb | Br; I | 0.45; 2.55 |  |  | 1 | Spin-coating | Unknown |  | Unknown | FALSE | Unknown | Unknown | 7.8 |  | TRUE | ISOS-D-1 | Dark | FALSE | Open circuit | 25.0; 25.0 | Air | 20 | 360 | FALSE | 95 | 1440
2017-08-16 | SLG | FTO | TiO2-c | TiO2-mp |  | Perovskite | asy-PBTBDT |  |  |  | Au | 0.09 | nip-mp | FALSE | Cs; FA; MA | Pb | Br; I | 0.51; 2.49 |  | 1.59 | 1 | Spin-coating | DMF; DMSO | 4; 1 | Chlorobenzene | FALSE | Unknown | Unknown | 20 | 18.8 | TRUE | ISOS-D-1 | Dark | FALSE | Open circuit | 25.0; 25.0 | Air | 60 | 720 | FALSE | 95 | 2880
2018-02-07 | SLG | FTO | TiO2-c | TiO2-mp |  | Perovskite | asy-PBTBDT |  |  |  | Au | 0.09 | nip-mp | FALSE | Cs; FA; MA | Pb | Br; I | 0.45; 2.55 |  |  | 1 | Spin-coating | DMF; DMSO | 4; 1 | Chlorobenzene | FALSE | Unknown | Unknown | 16.3 |  | TRUE | ISOS-D-1 | Dark | FALSE | Open circuit | 25.0; 25.0 | Air | 60 | 1800 | FALSE | 95 | 7200 |  | 99
2016-11-30 | SLG | FTO | TiO2-c | TiO2-mp |  | Perovskite |  |  |  |  | Au | 0.07 | nip-mp | FALSE | MA | Pb | I | 3 | Cl | 1.6 | 1 | Spin-coating | DMF; DMSO | 10; 1 | Diethyl ether | FALSE | Unknown | Unknown | 5.92 | 5.93 | TRUE | ISOS-D-1I | Dark | FALSE | Open circuit | 25.0; 25.0 | N2 | 0 | 2880 | FALSE | 95 | 11520
2018-05-24 | SLG | FTO | TiO2-c | TiO2-mp |  | Perovskite | B186 |  |  |  | Au | 0.1 | nip-mp | FALSE | MA | Pb | I | 3 |  | 1.6 | 1 | Spin-coating | DMSO | 1 | Unknown | FALSE | Unknown | Unknown | 13.85 | 4.9 | TRUE | ISOS-D-1 | Dark | FALSE | Open circuit | 25.0; 25.0 | Ambient |  | 600 | FALSE | 95 | 2400
2017-08-29 | SLG | FTO | TiO2-c |  |  | Perovskite | CGS |  |  |  | Au | 0.12 | nip | FALSE | MA | Pb | I | 3 | nan | 1.6 | 1 | Spin-coating | DMF; DMSO | 7; 3 | Chlorobenzene | FALSE | Unknown | Unknown | 14.48 |  | TRUE | ISOS-D-2 | Indoor light | FALSE | Open circuit | 25.0; 25.0 | Air | 50 | 720 | FALSE | 95 | 2880
2018-08-20 | SLG | FTO | TiO2-c | TiO2-mp |  | Perovskite | Co-porphyrins |  |  |  | Au | 0.1 | nip-mp | FALSE | MA | Pb | I | 3 | ZnPc | 1.56 | 2 | Spin-coating >> CBD | DMF; DMSO >> IPA | nan; nan >> 1 | Diethyl ether | FALSE | Unknown | Unknown | 20.26 | 19.76 | TRUE | ISOS-D-1 | Dark | FALSE | Open circuit | 25.0; 25.0 | Air | 45 | 2000 | FALSE | 95 | 8000
2019-02-07 | SLG | FTO | TiO2-c | TiO2-mp |  | Perovskite | Cu2O |  |  |  | Au | 0.1 | nip-mp | FALSE | Cs; FA; MA | Pb | Br; I | 0.45; 2.55 | nan | 1.5 | 1 | Spin-coating | DMF; DMSO | 9; 1 | Chlorobenzene | FALSE | Unknown | Unknown | 18.9 |  | TRUE | ISOS-D-1 | Dark | FALSE | Open circuit | 25.0; 25.0 | Ambient |  | 720 | FALSE | 95 | 2880
2016-11-21 | SLG | FTO | SnO2-c |  | PCBM-60 | Perovskite | CuMe32c |  |  |  | Au | 0.09 | nip | FALSE | MA | Pb | I | 3 |  | 1.6 | 2 | Spin-coating >> Spin-coating | DMF; DMSO >> IPA | 9; 1 >> 1 | Unknown | FALSE | Unknown | Unknown | 15.73 | 15.14 | TRUE | ISOS-D-1 | Dark | FALSE | Open circuit | 25.0; 25.0 | Air | 50 | 2000 | FALSE | 95 | 8000
2019-10-18 | SLG | FTO | C60 |  |  | Perovskite | CuPc |  |  |  | Au | 0.1 | nip | FALSE | MA | Pb | I | 3 |  | 1.6 | 1 | Co-evaporation | none | 1 | Unknown | FALSE | Unknown | Unknown | 9.44 | 8.97 | TRUE | ISOS-D-2I | Dark | FALSE | Open circuit | 85.0; 85.0 | N2 | 0 | 250 | FALSE | 95 | 1000
2017-08-14 | SLG | FTO | SnO2-c | C60-SAM |  | Perovskite | CZ-TA |  |  |  | Au | 0.08 | nip | FALSE | FA; MA | Pb | I | 3 | nan | 1.57 | 1 | Spin-coating | DMF; DMSO | nan | Diethyl ether | FALSE | Unknown | Unknown | 18.32 |  | TRUE | ISOS-L-1 | Solar simulator | FALSE | Open circuit | nan; nan | Ambient |  | 1.67 | TRUE | 95 | 6.68
2018-08-22 | SLG | FTO | TiO2-c | TiO2-mp |  | Perovskite | DTB |  |  |  | Au | 0.096 | nip-mp | FALSE | FA; MA | Pb | Br; I | 0.45; 2.55 |  |  | 1 | Spin-coating | DMF; DMSO | 9; 1 | Chlorobenzene | FALSE | Unknown | Unknown | 19.19 |  | TRUE | ISOS-D-1 | Dark | FALSE | Open circuit | 25.0; 25.0 | Air | 20 | 800 | FALSE | 95 | 3200
2018-08-22 | SLG | FTO | TiO2-c | TiO2-mp |  | Perovskite | DTB |  |  |  | Au | 0.096 | nip-mp | FALSE | FA; MA | Pb | Br; I | 0.45; 2.55 |  |  | 1 | Spin-coating | DMF; DMSO | 9; 1 | Chlorobenzene | FALSE | Unknown | Unknown | 19.5 |  | TRUE | ISOS-D-1 | Dark | FALSE | Open circuit | 25.0; 25.0 | Air | 20 | 800 | FALSE | 95 | 3200
2019-10-18 | SLG | FTO | C60 |  |  | Perovskite | F4-TCNQ | CuPc |  |  | Au | 0.1 | nip | FALSE | MA | Pb | I | 3 |  | 1.6 | 1 | Co-evaporation | none | 1 | Unknown | FALSE | Unknown | Unknown | 13.03 | 12.3 | TRUE | ISOS-D-2I | Dark | FALSE | Open circuit | 85.0; 85.0 | N2 | 0 | 25 | FALSE | 95 | 100
2018-04-12 | SLG | FTO | SnO2-c |  |  | Perovskite | IDTC4-TPA | PCBM-60 |  |  | Au | 0.11 | nip | FALSE | MA | Pb | I | 3 |  | 1.56 | 1 | Spin-coating | Unknown |  | Chlorobenzene | FALSE | Unknown | Unknown | 14.45 |  | TRUE | ISOS-D-1 | Dark | FALSE | Open circuit | 25.0; 25.0 | Air |  | 170 | FALSE | 95 | 680
2018-04-12 | SLG | FTO | SnO2-c |  |  | Perovskite | IDTC6-TPA | PCBM-60 |  |  | Au | 0.11 | nip | FALSE | MA | Pb | I | 3 |  | 1.56 | 1 | Spin-coating | Unknown |  | Chlorobenzene | FALSE | Unknown | Unknown | 15.43 |  | TRUE | ISOS-D-1 | Dark | FALSE | Open circuit | 25.0; 25.0 | Air |  | 170 | FALSE | 95 | 680
2017-05-18 | SLG | FTO | SnO2-c |  |  | Perovskite | IDTT-TPA | PCBM-60 |  |  | Au | 0.11 | nip | FALSE | MA | Pb | I | 3 |  | 1.6 | 1 | Spin-coating | DMF | 1 | Chlorobenzene | FALSE | Unknown | Unknown | 15.1 |  | TRUE | ISOS-D-1 | Dark | FALSE | Open circuit | 25.0; 25.0 | Air | 30 | 168 | FALSE | 95 | 672
2017-09-11 | SLG | FTO | NiO-c |  |  | Perovskite | MoOx |  |  |  | Au | 0.09 | pin | FALSE | Cs | Pb | Br; I | 2; 1 |  | 2.08 | 1 | Spin-coating | DMSO | 1 | Unknown | FALSE | Unknown | Unknown |  |  | TRUE | ISOS-D-1I | Dark | FALSE | Open circuit | 25.0; 25.0 | N2 | 0 | 3600 | FALSE | 95 | #DIV/0!
2018-12-04 | SLG | FTO | TiO2-c | TiO2-mp |  | Perovskite | N3,N3,N9,N9‐tetrakis(4‐methoxyphenyl)xantheno[2,1,9,8‐klmna]xanthene‐3,9‐diamine |  |  |  | Au | 0.16 | nip-mp | FALSE | Cs; FA; MA | Pb | Br; I | 0.51; 2.49 |  |  | 1 | Spin-coating | DMF; DMSO | 4; 1 | Chlorobenzene | FALSE | Unknown | Unknown | 19.8 |  | TRUE | ISOS-L-1I | White LED | FALSE | MPPT | 25.0; 25.0 | N2 | 0 | 300 | FALSE | 95 | 1200
2018-12-04 | SLG | FTO | TiO2-c | TiO2-mp |  | Perovskite | N3,N3,N9,N9‐tetrakis(4‐methoxyphenyl)xantheno[2,1,9,8‐klmna]xanthene‐3,9‐diamine |  |  |  | Au | 0.16 | nip-mp | FALSE | Cs; FA; MA | Pb | Br; I | 0.51; 2.49 |  |  | 1 | Spin-coating | DMF; DMSO | 4; 1 | Chlorobenzene | FALSE | Unknown | Unknown | 19.8 |  | TRUE | ISOS-D-1 | Dark | FALSE | Open circuit | 25.0; 25.0 | Air | 30 | 1000 | FALSE | 95 | 4000 |  | 95
2018-06-28 | SLG | ITO | SnO2-np |  |  | Perovskite | OMe-TATPyr |  |  |  | Au | 0.09 | nip | FALSE | Cs; FA; MA | Pb | Br; I | 0.45; 2.55 |  | 1.585 | 1 | Spin-coating | DMF; DMSO | 4; 1 | Air | FALSE | Unknown | Unknown | 20.6 |  | TRUE | ISOS-D-1 | Dark | FALSE | Open circuit | 25.0; 25.0 | Air | 30 | 1440 | FALSE | 95 | 5760
2019-12-02 | SLG | FTO | Mg0.1Zn0.9O-np |  |  | Perovskite | P3HT |  |  |  | Au | 0.09 | nip | FALSE | Cs | Pb | Br; I | 1; 2 | MnCl2 |  | 1 | Spin-coating | DMSO | 1 | Hot Air | FALSE | Unknown | Unknown | 15.52 | 14.33 | TRUE | ISOS-D-2 | Dark | FALSE | Open circuit | 85.0; 85.0 | Air | 40 | 400 | FALSE | 95 | 1600
2020-04-20 | SLG | ITO | SnO2-np |  |  | Perovskite | P3HT |  |  |  | Au | 0.1 | nip | FALSE | Cs | Pb | Br; I | 1; 2 | Undoped | 1.9 | 1 | Spin-coating | DMSO | 1 | Unknown | FALSE | Unknown | Unknown | 13.52 |  | TRUE | ISOS-D-1 | Dark | FALSE | Open circuit | 25; 25 | Air | 25 | 1400 | FALSE | 95 | 5600
2019-08-17 | SLG | FTO | TiO2-c |  |  | Perovskite | P3HT |  |  |  | Au | 0.0919 | pin | FALSE | Cs | Pb | I | 3 | MAI | 1.71 | 1 | Spin-coating | DMF | 1 | Anisole | TRUE | Polyisobutylene | Unknown | 12.1 |  | TRUE | ISOS-D-1 | Dark | FALSE | Open circuit | 25.0; 25.0 | Air | 65 | 744 | FALSE | 95 | 2976
2019-05-23 | SLG | FTO | TiO2-c |  |  | Perovskite | P3HT |  |  |  | Au | 0.04 | nip | FALSE | Ag | Bi | Br | 6 | nan | 2.6 | 1 | Spin-coating | n-butylamine | nan | Unknown | FALSE | Unknown | Unknown | 0.033 | 0.033 | TRUE | ISOS-D-1 | Dark | FALSE | Open circuit | 25.0; 25.0 | Air | 50 | 168 | FALSE | 95 | 672
2018-05-08 | SLG | FTO | TiO2-c | TiO2-mp |  | Perovskite | P3HT |  |  |  | Au | 0.126 | nip-mp | FALSE | MA | Bi | I | 9 |  |  | 2 | Spin-coating >> Gas reaction | DMF; DMSO >> none | 6; 4 >> 1 | Unknown | FALSE | Unknown | Unknown | 0.3 | 0.34 | TRUE | ISOS-L-1 | Light | FALSE | Open circuit | 25.0; 25.0 | Ambient |  | 400 | FALSE | 95 | 1600
2014-01-27 | SLG | FTO | TiO2-c | TiO2-mp |  | Perovskite | P3HT |  |  |  | Au | 0.09 | nip-mp | FALSE | MA | Pb | I | 3 |  | 1.6 | 1 | Spin-coating | GBL | 1 | Unknown | FALSE | Unknown | Unknown | 6.3 |  | TRUE | ISOS-D-1 | Dark | FALSE | Open circuit | 25.0; 25.0 | Air | 20 | 1000 | FALSE | 95 | 4000 |  | 95
2016-12-07 | SLG | FTO | TiO2-c | TiO2-mp |  | Perovskite | P3HT |  |  |  | Au | 0.03 | nip-mp | FALSE | MA | Pb | I | 3 |  | 1.6 | 1 | Spin-coating | DMF | 1 | Unknown | FALSE | Unknown | Unknown | 9.43 |  | TRUE | ISOS-L-1 | Light | FALSE | Open circuit | 25.0; 25.0 | Air | 0 | 168 | FALSE | 95 | 672
2017-11-09 | SLG | ITO | C60-SAM | SnO2-c | PCBM-60 | Perovskite | PDCBT | WOx |  |  | Au | 0.1 | nip | FALSE | FA; MA | Pb | Br; I | 0.51; 2.59 |  | 1.6 | 1 | Spin-coating | DMF; DMSO | 4; 1 | Chlorobenzene | FALSE | Unknown | Unknown | 21.2 |  | TRUE | ISOS-L-1I | Light | FALSE | Open circuit | 25.0; 25.0 | N2 | 0 | 1025 | FALSE | 95 | 4100 |  | 95
2019-08-12 | SLG | ITO | SnO2-np | ImAcHcl |  | Perovskite | PTAA |  |  |  | Au | 0.125 | nip | FALSE | FA; MA | Pb | Br; I | 0.15; 2.85 | Cl |  | 1 | Spin-coating | DMF; DMSO | 8; 1 | Diethyl ether | FALSE | Unknown | Unknown | 20.96 | 20.58 | TRUE | ISOS-D-1 | Dark | FALSE | Open circuit | 25.0; 25.0 | Air | 50 | 600 | FALSE | 95 | 2400
2019-07-31 | SLG | FTO | TiO2-c |  |  | Perovskite | PTAA |  |  |  | Au | 0.09 | nip | FALSE | Cs | Pb | Br; I | 0.15; 2.85 |  | 1.7 | 1 | Spin-coating | DMF; DMSO | 9; 1 | Unknown | FALSE | Unknown | Unknown | 17.17 | 17 | TRUE | ISOS-D-1I | Dark | FALSE | Open circuit | 25.0; 25.0 | N2 | 0 | 720 | FALSE | 95 | 2880
2019-12-30 | SLG | FTO | TiO2-c |  |  | Perovskite | PTAA |  |  |  | Au |  | nip | FALSE | Cs; FA | Pb | Br | 3 | nan | nan | 2 | Spin-coating >> Spin-coating | DMF; DMSO >> IPA | nan | Unknown | FALSE | Unknown | Unknown | 8.32 |  | TRUE | ISOS-D-1 | Dark | FALSE | Open circuit | nan; nan | Unknown |  | 2000 | FALSE | 95 | 8000
2016-09-30 | SLG | FTO | TiO2-c | TiO2-mp |  | Perovskite | PTAA |  |  |  | Au | 0.16 | nip-mp | FALSE | Cs; FA; MA | Pb | Br; I | 0.51; 2.49 | RbI | 1.63 | 1 | Spin-coating | DMF; DMSO | 4; 1 | Chlorobenzene | FALSE | Unknown | Unknown | 17 |  | TRUE | ISOS-L-2I | White LED | FALSE | MPPT | 85.0; 85.0 | N2 | 0 | 500 | FALSE | 95 | 2000
2019-10-22 | SLG | FTO | TiO2-c | TiO2-mp |  | Perovskite | PTAA |  |  |  | Au | 0.1 | nip-mp | FALSE | Cs; FA; MA | Pb | Br; I | 0.45; 2.55 | Rb; Thiourea |  | 1 | Spin-coating | DMF; DMSO | 4; 1 | Chlorobenzene | FALSE | Unknown | Unknown | 20.92 |  | TRUE | ISOS-D-2 | Dark | FALSE | Open circuit | 65.0; 65.0 | Air | 45 | 100 | FALSE | 95 | 400
2016-04-28 | SLG | FTO | SnO2-c |  |  | Perovskite | RCP |  |  |  | Au | 0.09 | nip | FALSE | MA | Pb | I | 3 |  | 1.6 | 2 | Spin-coating >> CBD | DMF >> IPA | 1 >> 1 | Unknown | FALSE | Unknown | Unknown | 17.3 |  | TRUE | ISOS-D-1 | Dark | FALSE | Open circuit | 25.0; 25.0 | Air | 75 | 1400 | FALSE | 95 | 5600
2016-04-28 | SLG | FTO | SnO2-c |  |  | Perovskite | RCP |  |  |  | Au | 0.09 | nip | FALSE | MA | Pb | I | 3 |  | 1.6 | 2 | Spin-coating >> CBD | DMF >> IPA | 1 >> 1 | Unknown | FALSE | Unknown | Unknown | 16.5 |  | TRUE | ISOS-D-1 | Dark | FALSE | Open circuit | 25.0; 25.0 | Air | 25 | 1400 | FALSE | 95 | 5600
2018-09-19 | SLG | FTO | TiO2-c | TiO2-mp |  | Perovskite | S,Si‐heteropentacene |  |  |  | Au | 0.16 | nip-mp | FALSE | MA | Pb | Br | 3 |  |  | 1 | Spin-coating | DMF; DMSO | 1; 1 | Unknown | FALSE | Unknown | Unknown | 6.5 | 6.3 | TRUE | ISOS-L-2I | Solar simulator | FALSE | MPPT | 60.0; 60.0 | N2 | 0 | 120 | FALSE | 95 | 480
2019-05-03 | SLG | FTO | TiO2-c | TiO2-mp |  | Perovskite | SnS |  |  |  | Au | 0.16 | nip-mp | FALSE | Cs; FA; MA | Pb | Br; I | 0.51; 2.49 |  |  | 1 | Spin-coating | DMF; DMSO | 4; 1 | Chlorobenzene | FALSE | Unknown | Unknown | 13.15 | 12.81 | TRUE | ISOS-D-1 | Dark | FALSE | Open circuit | 25.0; 25.0 | Air | 40 | 1000 | FALSE | 95 | 4000 |  | 95
2017-04-06 | SLG | FTO | TiO2-c | TiO2-mp | Au@SiO2-np | Perovskite | Spiro-MeOTAD |  |  |  | Au | 0.085 | nip-mp | FALSE | Cs; FA; MA | Pb | Br; I | 0.51; 2.49 |  | 1.61 | 1 | Spin-coating | DMF; DMSO | 4; 1 | Chlorobenzene | TRUE | Unknown | Unknown | 20.6 | 20.3 | TRUE | ISOS-D-1I | Dark | FALSE | Open circuit | 25.0; 25.0 | Dry air |  | 1440 | FALSE | 95 | 5760
2017-12-29 | SLG | FTO | TiO2-c | TiO2-mp | C60 | Perovskite | Spiro-MeOTAD |  |  |  | Au | 0.25 | nip-mp | FALSE | MA | Pb | I | 3 |  | 1.6 | 1 | Spin-coating | DMF; DMSO | 4; 1 | Chlorobenzene | FALSE | Unknown | Unknown | 17.43 | 17.17 | TRUE | ISOS-L-1I | Solar simulator | FALSE | MPPT | 25.0; 25.0 | N2 | 0 | 170 | FALSE | 95 | 680
2017-12-29 | SLG | FTO | TiO2-c | TiO2-mp | C60 | Perovskite | Spiro-MeOTAD |  |  |  | Au | 0.25 | nip-mp | FALSE | MA | Pb | I | 3 | PEG-[60]fullerenes | 1.6 | 1 | Spin-coating | DMF; DMSO | 4; 1 | Chlorobenzene | FALSE | Unknown | Unknown | 12.72 | 12.69 | TRUE | ISOS-L-1I | Solar simulator | FALSE | MPPT | 25.0; 25.0 | N2 | 0 | 170 | FALSE | 95 | 680
2018-12-10 | SLG | AZO | ZnO | ZTO | PCBM-60 | Perovskite | Spiro-MeOTAD |  |  |  | Au | 0.06 | nip | FALSE | Cs; FA; MA | Pb | Br; I | 0.51; 2.49 | Undoped |  | 1 | Spin-coating | DMF; DMSO | 4; 1 | Chlorobenzene | FALSE | Unknown | Unknown | 18.3 |  | TRUE | ISOS-D-1 | Dark | FALSE | Open circuit | 25.0; 25.0 | Air | 15 | 1080 | FALSE | 95 | 4320 |  | 95
2017-07-03 | SLG | FTO | TiO2-c | TiO2-mp | PCBM-60; PMMA | Perovskite | Spiro-MeOTAD |  |  |  | Au | 0.16 | nip-mp | FALSE | Cs; FA; MA | Pb | Br; I | 0.45; 2.55 | Rb |  | 1 | Spin-coating | DMF; DMSO | 4; 1 | Chlorobenzene | FALSE | Unknown | Unknown | 20.4 | 20.4 | TRUE | ISOS-L-1I | Light | FALSE | MPPT | 25.0; 25.0 | Unknown |  | 84 | FALSE | 95 | 336
2019-07-13 | SLG | ITO | SnO2-np | B2Cat2 |  | Perovskite | Spiro-MeOTAD |  |  |  | Au | 0.09408 | nip | FALSE | Cs; FA; MA | Pb | Br; I | 0.04; 2.96 | Cl |  | 2 | Spin-coating >> Spin-coating | DMF; DMSO >> IPA | 9; 1 >> 1 | Unknown | FALSE | Unknown | Unknown | 22.04 |  | TRUE | ISOS-L-2I | White LED | FALSE | MPPT | nan; nan | N2 | 0 | 100 | FALSE | 95 | 400
2018-08-06 | SLG | FTO | SnO2-c | C60 |  | Perovskite | Spiro-MeOTAD |  |  |  | Au | 0.15 | nip | FALSE | MA | Pb | I | 3 |  | 1.6 | 1 | Spin-coating | DMF; DMSO | 4; 1 | Gas | FALSE | Unknown | Unknown | 20.2 |  | TRUE | ISOS-D-1 | Dark | FALSE | Open circuit | 25.0; 25.0 | Air | 20 | 500 | FALSE | 95 | 2000
2019-01-03 | SLG | FTO | TiO2-c | C60 |  | Perovskite | Spiro-MeOTAD |  |  |  | Au | 0.09 | nip | FALSE | Cs; FA | Pb | I | 3 |  |  | 2 | Spin-coating >> Gas reaction | DMF; DMSO >> none | nan; nan >> 1 | Unknown | FALSE | Unknown | Unknown | 16.39 | 15.5 | TRUE | ISOS-D-1I | Dark | FALSE | Open circuit | 25.0; 25.0 | N2 | 0 | 720 | FALSE | 95 | 2880
2019-12-20 | SLG | FTO | SnO2-c | C60-SAM |  | Perovskite | Spiro-MeOTAD |  |  |  | Au | 0.8 | nip | FALSE | FA; MA | Pb | I | 3 |  |  | 1 | Spin-coating | DMF; DMSO | 9; 1 | Diethyl ether | FALSE | Unknown | Unknown | 20.6 | 19.2 | TRUE | ISOS-D-1I | Dark | FALSE | Open circuit | 25.0; 25.0 | N2 | 0 | 960 | FALSE | 95 | 3840
2018-09-29 | SLG | ITO | SnO2-c | C9 |  | Perovskite | Spiro-MeOTAD |  |  |  | Au | 0.1 | nip | FALSE | FA; MA | Pb | Br; I | 0.39; 2.61 | Undoped |  | 1 | Spin-coating | DMF; DMSO | 4; 1 | Chlorobenzene | FALSE | Unknown | Unknown | 20.5 |  | TRUE | ISOS-D-1 | Dark | FALSE | Open circuit | 20.0; 20.0 | Air | 15 | 90 | FALSE | 95 | 360
2018-09-29 | SLG | ITO | SnO2-c | C9 |  | Perovskite | Spiro-MeOTAD |  |  |  | Au | 0.1 | nip | FALSE | FA; MA | Pb | Br; I | 0.39; 2.61 | Undoped |  | 1 | Spin-coating | DMF; DMSO | 4; 1 | Chlorobenzene | FALSE | Unknown | Unknown | 20.5 |  | TRUE | ISOS-L-1I | Light | FALSE | Constant potential | 20.0; 20.0 | N2 | 0 | 500 | FALSE | 95 | 2000
2017-11-24 | SLG | FTO | TiO2-c | Graphydine-QDs |  | Perovskite | Spiro-MeOTAD |  |  |  | Au | 0.09 | nip | FALSE | MA | Pb | I | 3 | Graphdiyne-QDs | 1.6 | 1 | Spin-coating | DMSO; GBL | 3; 7 | Chlorobenzene | FALSE | Unknown | Unknown | 19.89 | 19.59 | TRUE | ISOS-D-1 | Dark | FALSE | Open circuit | 25.0; 25.0 | Air | 45 | 100 | FALSE | 95 | 400
2018-12-12 | SLG | ITO | C60 |  |  | Perovskite | Spiro-MeOTAD |  |  |  | Au | 0.05 | nip | FALSE | MA | Pb | I | 3 |  | 1.6 | 1 | Spin-coating | DMF; DMSO | 4; 1 | Diethyl ether | FALSE | Unknown | Unknown |  |  | TRUE | ISOS-D-1 | Dark | FALSE | Open circuit | 25.0; 25.0 | Air | 40 | 1200 | FALSE | 95 | #DIV/0! |  | 96
2019-02-28 | SLG | FTO | TiO2-c | TiO2-mp |  | Perovskite | Spiro-MeOTAD |  |  |  | Au | 1 | nip-mp | FALSE | Cs; FA; MA | Pb | Br; I | 0.40; 2.6 | nan | nan | 1 | Spin-coating | DMF; DMSO | 4; 1 | Chlorobenzene | TRUE | Polyvinyl pyrrolidone ¦ Epoxy resin ¦ SLG | Unknown | 6.06 |  | TRUE | ISOS-L-1I | Sun | TRUE | Open circuit | 30.0; 30.0 | Near-space |  | 2 | FALSE | 95 | 8
2018-11-02 | SLG | ITO | PEDOT:PSS |  |  | Perovskite | Spiro-MeOTAD |  |  |  | Au | 0.1 | nip | FALSE | Cs; FA; MA | Pb | Br; I | 0.45; 2.55 |  |  | 1 | Spin-coating | DMF; DMSO | 4; 1 | Chlorobenzene | FALSE | Unknown | Unknown | 20.8 | 20.6 | TRUE | ISOS-D-1 | Dark | FALSE | Open circuit | 35.0; 35.0 | Air | 60 | 2160 | FALSE | 95 | 8640
2019-06-17 | SLG | FTO | SnO2-c |  |  | Perovskite | Spiro-MeOTAD |  |  |  | Au | 0.16 | nip | FALSE | Cs; FA; MA | Pb | Br; I | 0.45; 2.55 |  |  | 1 | Spin-coating | DMF; DMSO | 4; 1 | Ethyl acetate | FALSE | Unknown | Unknown | 18.32 |  | TRUE | ISOS-D-1 | Dark | FALSE | Open circuit | 40.0; 40.0 | Air | 40 | 288 | FALSE | 95 | 1152
2019-08-07 | SLG | FTO | SnO2-c |  |  | Perovskite | Spiro-MeOTAD |  |  |  | Au | 0.125 | nip | FALSE | FA; MA | Pb | Br; I | 0.1; 2.9 | PTS ¦ Cl | 1.56 | 2 | Spin-coating >> Spin-coating | DMF; DMSO >> IPA | 9; 1 >> 1 | Unknown | FALSE | Unknown | Unknown | 17.66 |  | TRUE | ISOS-D-1 | Dark | FALSE | Open circuit | 25.0; 25.0 | Air | 45 | 500 | FALSE | 95 | 2000
2020-03-13 | SLG | FTO | SnO2-c |  |  | Perovskite | Spiro-MeOTAD |  |  |  | Au |  | nip | TRUE | Cs; FA | Pb | Br; I |  | nan | nan | 3 | Evaporation >> Evaporation >> Gas reaction | none >> none >> none | nan | Unknown | FALSE | Unknown | Unknown | 13.92 | 11.59 | TRUE | ISOS-D-1I | Dark | FALSE | Open circuit | nan; nan | Unknown |  | 960 | FALSE | 95 | 3840
2019-03-26 | SLG | FTO | SnO2-c |  |  | Perovskite | Spiro-MeOTAD |  |  |  | Au | 0.16 | nip | FALSE | FA; MA | Pb | Br; I | 0.45; 2.55 | NaI | nan | 1 | Spin-coating | DMF; DMSO | 4; 1 | Ethyl acetate | FALSE | Unknown | Unknown | 17.02 | 14.43 | TRUE | ISOS-D-1 | Dark | FALSE | Open circuit | 25.0; 25.0 | Air | 20 | 1000 | FALSE | 95 | 4000
2019-03-26 | SLG | FTO | SnO2-c |  |  | Perovskite | Spiro-MeOTAD |  |  |  | Au | 0.16 | nip | FALSE | FA; MA | Pb | Br; I | 0.45; 2.55 | LiI | nan | 1 | Spin-coating | DMF; DMSO | 4; 1 | Ethyl acetate | FALSE | Unknown | Unknown | 14.74 | 10.35 | TRUE | ISOS-D-1 | Dark | FALSE | Open circuit | 25.0; 25.0 | Air | 20 | 1000 | FALSE | 95 | 4000
2019-06-24 | SLG | ITO | SnO2-c |  |  | Perovskite | Spiro-MeOTAD |  |  |  | Au | 0.08567 | nip | FALSE | MA | Pb | I | 3 |  | 1.6 | 1 | Spin-coating | DMF; DMSO | 9; 1 | Diethyl ether | FALSE | Unknown | Unknown | 21.54 | 20.88 | TRUE | ISOS-L-1 | Light | FALSE | Open circuit | 25.0; 25.0 | Air | 60 | 4 | FALSE | 95 | 16
2019-08-09 | SLG | ITO | SnO2-np |  |  | Perovskite | Spiro-MeOTAD |  |  |  | Au | 0.09 | nip | FALSE | Cs; FA; MA | Pb | Br; I | 0.45; 2.55 | 1,2,4-triazole | 1.62 | 1 | Spin-coating | DMF; DMSO |  | Diethyl ether | TRUE | SLG | Epoxy | 20.9 | 19.6 | TRUE | ISOS‐D‐3 | Dark | FALSE | Open circuit | 85.0; 85.0 | Air | 85 | 750 | FALSE | 95 | 3000
2019-06-26 | SLG | ITO | SnO2-np |  |  | Perovskite | Spiro-MeOTAD |  |  |  | Au | 0.09 | nip | FALSE | MA | Pb | I | 3 |  | 1.6 | 1 | Spin-coating | DMF | 1 | Unknown | FALSE | Unknown | Unknown | 16.92 |  | TRUE | ISOS-D-1 | Dark | FALSE | Open circuit | 25.0; 25.0 | Air | 30 | 1440 | FALSE | 95 | 5760
2020-01-30 | SLG | ITO | SnO2-np |  |  | Perovskite | Spiro-MeOTAD |  |  |  | Au | 0.1003 | nip | FALSE | Cs; FA; MA | Pb | Br; I | 0.45; 2.55 | Rb |  | 1 | Spin-coating | DMF; DMSO | 4; 1 | Chlorobenzene | TRUE | UVCA (3035B) | Unknown | 20.54 |  | TRUE | ISOS-D-1 | Dark | FALSE | Open circuit | 25.0; 25.0 | Air | 50 | 2200 | FALSE | 95 | 8800
2019-10-02 | SLG | ITO | SnO2-np |  |  | Perovskite | Spiro-MeOTAD |  |  |  | Au | 0.1 | nip | FALSE | Cs; FA; MA | Pb | Br; I | 0.51; 2.49 |  |  | 1 | Spin-coating | DMF; DMSO | 4; 1 | Chlorobenzene | FALSE | Unknown | Unknown | 18.59 |  | TRUE | ISOS-D-1 | Dark | FALSE | Open circuit | 25.0; 25.0 | Air | 35 | 720 | FALSE | 95 | 2880
2019-09-17 | SLG | ITO | SnO2-np |  |  | Perovskite | Spiro-MeOTAD |  |  |  | Au | 0.044 | nip | FALSE | FA; MA | Pb | Br; I | 0.1; 2.9 | Cl; CsF |  | 3 | Spin-coating >> Spin-coating >> Spin-coating | DMF; DMSO >> IPA >> IPA | 6.25; 1 >> 1 >> 1 | Unknown | FALSE | Unknown | Unknown | 20.29 |  | TRUE | ISOS-D-2 | Dark | FALSE | Open circuit | 60.0; 60.0 | Air |  | 300 | FALSE | 95 | 1200
2019-09-17 | SLG | ITO | SnO2-np |  |  | Perovskite | Spiro-MeOTAD |  |  |  | Au | 0.044 | nip | FALSE | FA; MA | Pb | Br; I | 0.1; 2.9 | Cl; CsF |  | 3 | Spin-coating >> Spin-coating >> Spin-coating | DMF; DMSO >> IPA >> IPA | 6.25; 1 >> 1 >> 1 | Unknown | FALSE | Unknown | Unknown | 20.29 |  | TRUE | ISOS-D-1 | Dark | FALSE | Open circuit | 25.0; 25.0 | Air |  | 4320 | FALSE | 95 | 17280
2020-01-20 | SLG | ITO | SnO2-np |  |  | Perovskite | Spiro-MeOTAD |  |  |  | Au | 0.058 | nip | FALSE | Cs; FA | Pb | I | 3 |  | 1.64 | 3 | Spin-coating >> Dipp-coating >> Dipp-coating | Octane >> Methyl acetate >> Ethyl acetate | 1 >> 1 >> 1 | Unknown | FALSE | Unknown | Unknown | 15 |  | TRUE | ISOS-L-1I | Solar simulator | FALSE | Open circuit | 25.0; 25.0 | N2 | 0 | 600 | FALSE | 95 | 2400
2019-02-04 | SLG | ITO | SnO2-np |  |  | Perovskite | Spiro-MeOTAD |  |  |  | Au | 0.09 | nip | FALSE | FA ¦ (ODA) | Pb ¦ Pb | I ¦ I | 3 ¦ 4 | MACl, NMP ¦ Undoped | 1.48 | 2 | Spin-coating >> Spin-coating | DMF >> IPA | 1 >> 1 | Vacuum | FALSE | Unknown | Unknown | 21.18 |  | TRUE | ISOS-D-1 | Dark | FALSE | Open circuit | 25.0; 25.0 | Air | 40 | 2880 | FALSE | 95 | 11520 |  | 99
2018-06-28 | SLG | ITO | SnO2-np |  |  | Perovskite | Spiro-MeOTAD |  |  |  | Au | 0.09 | nip | FALSE | Cs; FA; MA | Pb | Br; I | 0.45; 2.55 |  | 1.585 | 1 | Spin-coating | DMF; DMSO | 4; 1 | Air | FALSE | Unknown | Unknown | 18.4 |  | TRUE | ISOS-D-1 | Dark | FALSE | Open circuit | 25.0; 25.0 | Air | 30 | 1440 | FALSE | 95 | 5760
2018-06-01 | SLG | ITO | SnO2-np |  |  | Perovskite | Spiro-MeOTAD |  |  |  | Au | 0.16 | nip | FALSE | Cs | Pb | Br | 3 | Undoped | 2.3 | 1 | Spin-coating | DMSO | 1 | Unknown | FALSE | Unknown | Unknown | 5.96 |  | TRUE | ISOS-D-1 | Dark | FALSE | Open circuit | 18; 22 | Air | 20 | 240 | FALSE | 95 | 960
2020-04-21 | SLG | ITO | SnO2-np |  |  | Perovskite | Spiro-MeOTAD |  |  |  | Au | 0.04 | nip | FALSE | Cs; MA | Pb | I | 3 | nan | nan | 1 | Spin-coating | DMF | 1 | Chlorobenzene | FALSE | Unknown | Unknown | 16.04 | 15.86 | TRUE | ISOS-D-1 | Dark | FALSE | Open circuit | nan; nan | N2 |  | 1000 | FALSE | 95 | 4000
2017-08-31 | SLG | ITO | SnO2-QDs |  |  | Perovskite | Spiro-MeOTAD |  |  |  | Au | 0.1 | nip | FALSE | MA | Pb | I | 3 |  | 1.6 | 1 | Spin-coating | DMF; DMSO | 9; 1 | Diethyl ether | FALSE | Unknown | Unknown | 20.31 | 17.91 | TRUE | ISOS-D-1 | Dark | FALSE | Open circuit | 25.0; 25.0 | Air | 25 | 2160 | FALSE | 95 | 8640
2017-05-16 | SLG | FTO | TiO2-c |  |  | Perovskite | Spiro-MeOTAD |  |  |  | Au | 0.09 | nip | FALSE | MA | Pb | I | 3 |  | 1.6 | 1 | Spin-coating | DMF; DMSO | 9; 1 | Chlorobenzene | FALSE | Unknown | Unknown | 16.6 |  | TRUE | ISOS-D-2 | Dark | FALSE | Open circuit | 80.0; 80.0 | Air | 45 | 12 | FALSE | 95 | 48
2018-11-13 | SLG | FTO | TiO2-c |  |  | Perovskite | Spiro-MeOTAD |  |  |  | Au | 0.075 | nip | FALSE | MA | Pb | I | 3 | I2 | 1.6 | 2 | Spin-coating >> Spin-coating | DMF >> IPA | 1 >> 1 | Unknown | FALSE | Unknown | Unknown | 18.63 | 17.12 | TRUE | ISOS-D-1I | Dark | FALSE | Open circuit | 25.0; 25.0 | N2 | 0 | 280 | FALSE | 95 | 1120
2018-02-06 | SLG | FTO | TiO2-c |  |  | Perovskite | Spiro-MeOTAD |  |  |  | Au | 0.09 | nip | FALSE | MA | Pb | I | 3 | HaHc | 1.6 | 1 | Spin-coating | DMSO; GBL | 6; 4 | Unknown | FALSE | Unknown | Unknown | 18.69 | 17.93 | TRUE | ISOS-D-1 | Dark | FALSE | Open circuit | 25.0; 25.0 | Air | 30 | 540 | FALSE | 95 | 2160
2018-10-26 | SLG | FTO | TiO2-c |  |  | Perovskite | Spiro-MeOTAD |  |  |  | Au | 0.1 | nip | FALSE | Cs | Pb | Br; I | 1; 2 |  |  | 1 | Spin-coating | DMSO | 1 | IPA | FALSE | Unknown | Unknown | 15.48 |  | TRUE | ISOS-D-1 | Dark | FALSE | Open circuit | 25.0; 25.0 | Air | 30 | 1060 | FALSE | 95 | 4240 |  | 95
2017-12-26 | SLG | FTO | TiO2-c |  |  | Perovskite | Spiro-MeOTAD |  |  |  | Au | 0.066 | nip | FALSE | MA | Pb | I | 3 | Benzoquinone | 1.6 | 1 | Spin-coating | DMF; DMSO | 7; 3 | Chlorobenzene | FALSE | Unknown | Unknown | 16.05 |  | TRUE | ISOS-D-1 | Dark | FALSE | Open circuit | 25.0; 25.0 | Air | 20 | 2600 | FALSE | 95 | 10400
2017-12-26 | SLG | FTO | TiO2-c |  |  | Perovskite | Spiro-MeOTAD |  |  |  | Au | 0.066 | nip | FALSE | MA | Pb | I | 3 | Benzoquinone | 1.6 | 1 | Spin-coating | DMF; DMSO | 7; 3 | Chlorobenzene | FALSE | Unknown | Unknown | 16.05 |  | TRUE | ISOS-D-1 | Dark | FALSE | Open circuit | 25.0; 25.0 | Air | 55 | 1400 | FALSE | 95 | 5600
2018-12-21 | SLG | FTO | TiO2-c |  |  | Perovskite | Spiro-MeOTAD |  |  |  | Au | 0.066 | nip | FALSE | (PDA); MA | Pb | I | 13 |  | 1.63 | 1 | Spin-coating | DMSO; GBL | 3; 7 | Unknown | FALSE | Unknown | Unknown | 13.3 |  | TRUE | ISOS-D-1 | Dark | FALSE | Open circuit | 25.0; 25.0 | Air | 55 | 4000 | FALSE | 95 | 16000
2018-12-21 | SLG | FTO | TiO2-c |  |  | Perovskite | Spiro-MeOTAD |  |  |  | Au | 0.066 | nip | FALSE | (PDA); MA | Pb | I | 13 |  | 1.63 | 1 | Spin-coating | DMSO; GBL | 3; 7 | Unknown | FALSE | Unknown | Unknown | 13.3 |  | TRUE | ISOS‐D‐3 | Dark | FALSE | Open circuit | 85.0; 85.0 | Air | 85 | 168 | FALSE | 95 | 672
2018-12-21 | SLG | FTO | TiO2-c |  |  | Perovskite | Spiro-MeOTAD |  |  |  | Au | 0.066 | nip | FALSE | (PDA); MA | Pb | I | 13 |  | 1.63 | 1 | Spin-coating | DMSO; GBL | 3; 7 | Unknown | FALSE | Unknown | Unknown | 13.3 |  | TRUE | ISOS-L-1I | Solar simulator | FALSE | Open circuit | 25.0; 25.0 | N2 | 0 | 3000 | FALSE | 95 | 12000
2019-07-31 | SLG | FTO | TiO2-c |  |  | Perovskite | Spiro-MeOTAD |  |  |  | Au | 0.09 | nip | FALSE | Cs | Pb | Br; I | 1; 2 | DPP-DTT | nan | 1 | Spin-coating | DMF; DMSO | 4; 1 | Chlorobenzene | FALSE | Unknown | Unknown | 15.14 |  | TRUE | ISOS-D-1 | Dark | FALSE | Open circuit | 25.0; 25.0 | Air | 30 | 528 | FALSE | 95 | 2112
2020-08-29 | SLG | FTO | TiO2-c |  |  | Perovskite | Spiro-MeOTAD |  |  |  | Au |  | nip | FALSE | MA | Pb | I | 3 | PEA | 1.59 | 1 | Spin-coating | DMF; DMSO | 4; 1 | Chlorobenzene | FALSE | Unknown | Unknown | 18.87 | 18.67 | TRUE | ISOS-D-1 | Dark | FALSE | Open circuit | nan; nan | Air | 30 | 720 | FALSE | 95 | 2880
2019-01-10 | SLG | FTO | TiO2-c |  |  | Perovskite | Spiro-MeOTAD |  |  |  | Au | 0.05 | nip | FALSE | Cs; FA; MA | Pb | Br; I | 0.51; 2.49 | nan | nan | 1 | Spin-coating | DMF; DMSO | 4; 1 | Chlorobenzene | TRUE | Unknown | Unknown | 13.5 |  | FALSE | ISOS-D-1 | Dark | FALSE | Open circuit | 25.0; 25.0 | Air |  | 4800 | FALSE | 95 | 19200
2018-02-14 | SLG | ITO | TiO2-c |  |  | Perovskite | Spiro-MeOTAD |  |  |  | Au | 0.1 | nip | FALSE | Cs; FA | Pb | Br; I | 1.2; 2.8 |  | 1.75 | 1 | Spin-coating | DMF; DMSO; Formarmid | 7; 2; 0.03 | Chlorobenzene | FALSE | Unknown | Unknown | 17.8 |  | TRUE | ISOS-D-1 | Dark | FALSE | Open circuit | 25.0; 25.0 | Air | 30 | 1300 | FALSE | 95 | 5200
2019-11-06 | SLG | ITO | TiO2-c |  |  | Perovskite | Spiro-MeOTAD |  |  |  | Au | 0.049 | nip | FALSE | Cs; FA; MA | Pb | Br; I | 0.48; 2.52 | CsBr |  | 2 | Spin-coating >> Spin-coating | DMF; DMSO >> IPA | 4; 1 >> 1 | Unknown | FALSE | Unknown | Unknown | 20.8 |  | TRUE | ISOS-L-1I | Xenon | TRUE | MPPT | 25.0; 25.0 | N2 | 0 | 200 | FALSE | 95 | 800
2019-01-09 | SLG | ITO | TiO2-c |  |  | Perovskite | Spiro-MeOTAD |  |  |  | Au | 0.0725 | nip | FALSE | BA; MA | Pb | I | 13 |  | 1.6 | 1 | Spin-coating | DMF; DMSO | 1; 3 | Unknown | FALSE | Unknown | Unknown | 10.3 |  | TRUE | ISOS-D-1 | Dark | FALSE | Open circuit | 25.0; 25.0 | Air | 60 | 720 | FALSE | 95 | 2880
2019-08-17 | SLG | ITO | TiO2-c |  |  | Perovskite | Spiro-MeOTAD |  |  |  | Au | 0.049 | nip | FALSE | Cs; FA; MA | Pb | Br; I | 0.45; 2.55 | 4-vinylbenzylammonium | nan | 1 | Spin-coating | DMF; DMSO | 4; 1 | Chlorobenzene | FALSE | Unknown | Unknown | 20.2 | 19.3 | TRUE | ISOS-L-1 | Xenon | FALSE | Open circuit | nan; nan | Air | 30 | 2000 | FALSE | 95 | 8000
2018-10-02 | SLG | FTO | TiO2-macroporous |  |  | Perovskite | Spiro-MeOTAD |  |  |  | Au | 0.16 | nip | FALSE | MA | Pb | I | 3 |  | 1.6 | 1 | Spin-coating | DMF; DMSO | 4; 1 | Unknown | FALSE | Unknown | Unknown | 20.1 | 19 | TRUE | ISOS-D-1 | Dark | FALSE | Open circuit | 25.0; 25.0 | Air | 20 | 500 | FALSE | 95 | 2000
2018-09-25 | PEN | ITO | TiO2-np |  |  | Perovskite | Spiro-MeOTAD |  |  |  | Au | 0.09 | nip | FALSE | Cs; FA; MA | Pb | Br; I | 0.17; 0.83 |  |  | 1 | Spin-coating | DMF; DMSO | 4; 1 | Anisole | FALSE | Unknown | Unknown |  |  | TRUE | ISOS-D-1 | Dark | FALSE | Open circuit | 25.0; 25.0 | Air | 50 | 168 | FALSE | 95 | #DIV/0!
2018-06-30 | SLG | ITO | TiO2-np |  |  | Perovskite | Spiro-MeOTAD |  |  |  | Au | 0.1 | nip | FALSE | Cs; FA; MA | Pb | Br; I | 0.2; 2.8 | Acetate |  | 1 | Spin-coating | DMF; DMSO | 4; 1 | Chlorobenzene | FALSE | Unknown | Unknown | 21.81 |  | TRUE | ISOS-D-1 | Dark | FALSE | Open circuit | 25.0; 25.0 | Ambient |  | 300 | FALSE | 95 | 1200
2018-12-06 | SLG | FTO | TiO2-nw |  |  | Perovskite | Spiro-MeOTAD |  |  |  | Au | 0.16 | nip | FALSE | MA | Pb | I | 3 |  | 1.6 | 3 | Spin-coating >> CBD >> Spin-coating | DMF >> Chlorobenzene; IPA | 1 >> 1; 2 | Unknown | FALSE | Unknown | Unknown | 20.1 | 19.7 | TRUE | ISOS-D-1 | Dark | FALSE | Open circuit | 25.0; 25.0 | Air | 25 | 500 | FALSE | 95 | 2000
2019-03-26 | SLG | FTO | TiO2-nw |  |  | Perovskite | Spiro-MeOTAD |  |  |  | Au | 0.16 | nip | FALSE | MA | Pb | I | 3 |  | 1.55 | 1 | Spin-coating | DMF; DMSO; NMP | 3; 4; 3 | Diethyl ether | FALSE | Unknown | Unknown | 21.1 | 20.79 | TRUE | ISOS-D-1 | Dark | FALSE | Open circuit | 25.0; 25.0 | Air | 20 | 500 | FALSE | 95 | 2000
2016-05-02 | SLG | ITO | ZnO |  |  | Perovskite | Spiro-MeOTAD |  |  |  | Au | 0.1 | nip | FALSE | MA | Pb | I | 3 | nan | 1.6 | 1 | Spin-coating | DMF | 1 | Unknown | FALSE | UV Epoxy | Unknown | 9.31 |  | TRUE | ISOS-D-1 | Dark | FALSE | Open circuit | 25.0; 25.0 | Unknown |  | 360 | FALSE | 95 | 1440
2016-12-16 | SLG | ITO | ZnO |  |  | Perovskite | Spiro-MeOTAD |  |  |  | Au | 0.1 | nip | FALSE | MA | Pb | I | 3 | Unknown | 1.6 | 1 | Spin-coating | DMF | 1 | Unknown | TRUE | UV epoxy | Unknown | 9.31 |  | TRUE | ISOS-D-1 | Dark | FALSE | Open circuit | 25.0; 25.0 | Unknown |  | 360 | FALSE | 95 | 1440
2016-09-21 | SLG | FTO | TiO2-c | SnO2-nanosheets |  | Perovskite | Spiro-MeOTAD |  |  |  | Au | 0.1 | nip | FALSE | MA | Pb | I | 3 |  | 1.6 | 2 | Spin-coating >> Spin-coating | DMF >> IPA | 1 >> 1 | Unknown | FALSE | Unknown | Unknown | 6.86 |  | TRUE | ISOS-D-1I | Dark | FALSE | Open circuit | 25.0; 25.0 | N2 | 0 | 240 | FALSE | 95 | 960
2019-03-20 | SLG | FTO | TiO2-c | SWCNTs; TiO2-mp |  | Perovskite | Spiro-MeOTAD |  |  |  | Au | 0.1 | nip | FALSE | Cs; FA; MA | Pb | Br; I | 0.5; 2.5 |  |  | 1 | Spin-coating | DMF; DMSO | 4; 1 | Chlorobenzene | FALSE | Unknown | Unknown | 18.44 |  | TRUE | ISOS-D-1 | Dark | FALSE | Open circuit | 25.0; 25.0 | Ambient |  | 1 | FALSE | 95 | 4
2018-09-11 | SLG | FTO | TiO2-c | TiO2-mp |  | Perovskite | Spiro-MeOTAD |  |  |  | Au | 0.1 | nip-mp | FALSE | Cs | Pb | Br; I | 0.45; 2.55 |  |  | 2 | Spin-coating >> Spin-coating | DMF; DMSO >> DMSO; Methanol | 9; 1 >> nan; nan | Unknown | FALSE | Unknown | Unknown | 11.1 |  | TRUE | ISOS-L-1 | Xenon | FALSE | MPPT | 25.0; 25.0 | Ambient |  | 2 | FALSE | 95 | 8
2017-04-29 | SLG | FTO | TiO2-c | TiO2-mp |  | Perovskite | Spiro-MeOTAD |  |  |  | Au | 0.16 | nip-mp | FALSE | MA | Pb | I | 3 | 2-pyridylthiourea | 1.6 | 1 | Spin-coating | DMF; DMSO | 4; 1 | Chlorobenzene | FALSE | Unknown | Unknown | 18.2 | 18 | TRUE | ISOS-D-2 | Dark | FALSE | Open circuit | 65.0; 65.0 | Air | 30 | 720 | FALSE | 95 | 2880
2019-11-08 | SLG | FTO | TiO2-c | TiO2-mp |  | Perovskite | Spiro-MeOTAD |  |  |  | Au | 0.1 | nip-mp | FALSE | FA | Pb | I | 3 | Cl; MDACl2 | 1.48 | 2 | Spin-coating >> Spin-coating | DMF; DMSO >> IPA | 8; 1 >> 1 | Unknown | FALSE | Unknown | Unknown | 22.1 |  | TRUE | ISOS-L-1 | Light | FALSE | MPPT | 25.0; 25.0 | Ambient |  | 600 | FALSE | 95 | 2400
2016-10-18 | SLG | FTO | TiO2-c | TiO2-mp |  | Perovskite | Spiro-MeOTAD |  |  |  | Au | 0.096 | nip-mp | FALSE | FA; MA | Pb | Br; I | 0.15; 2.85 |  |  | 2 | Spin-coating >> Spin-coating | DMF; DMSO >> IPA | 9; 1 >> 1 | Unknown | FALSE | Unknown | Unknown | 16.21 | 15.98 | TRUE | ISOS-D-1 | Dark | FALSE | Open circuit | 23.0; 23.0 | Air | 50 | 540 | FALSE | 95 | 2160
2018-05-29 | SLG | FTO | TiO2-c | TiO2-mp |  | Perovskite | Spiro-MeOTAD |  |  |  | Au | 0.09 | nip-mp | FALSE | Cs; FA | Pb | Br; I | 0.3; 2.7 |  |  | 1 | Spin-coating | DMF; DMSO | 4; 1 | Chlorobenzene | FALSE | Unknown | Unknown | 19.94 | 18.99 | TRUE | ISOS-D-1 | Dark | FALSE | Open circuit | 25.0; 25.0 | Air | 25 | 1440 | FALSE | 95 | 5760
2016-02-20 | SLG | FTO | TiO2-c | TiO2-mp |  | Perovskite | Spiro-MeOTAD |  |  |  | Au | 0.16 | nip-mp | FALSE | FA; MA | Pb | Br; I | 0.45; 2.55 |  |  | 2 | Spin-coating >> Spin-coating | DMF; DMSO >> IPA | 4; 1 >> 1 | Unknown | FALSE | Unknown | Unknown |  |  | TRUE | ISOS-D-1I | Dark | FALSE | Open circuit | 20.0; 20.0 | Dry air |  | 1000 | FALSE | 95 | #DIV/0! |  | 95
2016-03-16 | SLG | FTO | TiO2-c | TiO2-mp |  | Perovskite | Spiro-MeOTAD |  |  |  | Au | 0.16 | nip-mp | FALSE | Cs; FA; MA | Pb | Br; I | 0.51; 2.49 |  | 1.63 | 1 | Spin-coating | DMF; DMSO | 4; 1 | Chlorobenzene | FALSE | Unknown | Unknown | 20.6 | 19.5 | TRUE | ISOS-L-1I | White LED | FALSE | MPPT | 25.0; 25.0 | N2 | 0 | 225 | FALSE | 95 | 900
2018-07-11 | SLG | FTO | TiO2-c | TiO2-mp |  | Perovskite | Spiro-MeOTAD |  |  |  | Au | 0.125 | nip-mp | FALSE | Cs; FA | Pb | Br; I | 0.375; 2.625 | Melaminium iodine | 1.57 | 1 | Spin-coating | DMF; DMSO | 7.6; 1 | Diethyl ether | FALSE | Unknown | Unknown | 18.43 | 16.2 | TRUE | ISOS-D-1 | Dark | FALSE | Open circuit | 25.0; 25.0 | Air | 65 | 96 | FALSE | 95 | 384
2018-09-19 | SLG | FTO | TiO2-c | TiO2-mp |  | Perovskite | Spiro-MeOTAD |  |  |  | Au | 0.16 | nip-mp | FALSE | MA | Pb | Br | 3 |  |  | 1 | Spin-coating | DMF; DMSO | 1; 1 | Unknown | FALSE | Unknown | Unknown | 7.2 | 7.2 | TRUE | ISOS-L-2I | Solar simulator | FALSE | MPPT | 60.0; 60.0 | N2 | 0 | 120 | FALSE | 95 | 480
2019-05-02 | SLG | FTO | TiO2-c | TiO2-mp |  | Perovskite | Spiro-MeOTAD |  |  |  | Au | 0.12 | nip-mp | FALSE | FA; MA | Pb | I | 3 | CsPbBr3-nw |  | 1 | Spin-coating | DMF | 1 | Chlorobenzene | FALSE | Unknown | Unknown | 20.18 |  | TRUE | ISOS-L-1 | Light | FALSE | Open circuit | 25.0; 25.0 | Air | 70 | 200 | FALSE | 95 | 800
2018-10-22 | SLG | FTO | TiO2-c | TiO2-mp |  | Perovskite | Spiro-MeOTAD |  |  |  | Au | 0.16 | nip-mp | FALSE | Cs; FA | Pb | I | 3 | 3-(5-Mercapto-1H-tetrazol-1-yl)benzenaminium iodide; HI |  | 1 | Spin-coating | DMF; DMSO; GBL | 4.5; 1; 4 | Vacuum | TRUE | Unknown | Unknown | 20.7 | 20.9 | TRUE | ISOS-L-2I | White LED | FALSE | MPPT | 60.0; 60.0 | Ar | 0 | 1000 | FALSE | 95 | 4000 |  | 95
2016-12-29 | SLG | FTO | TiO2-c | TiO2-mp |  | Perovskite | Spiro-MeOTAD |  |  |  | Au | 0.08 | nip-mp | FALSE | Cs; FA; MA | Pb | Br; I | 0.45; 2.55 |  |  | 1 | Spin-coating | DMF; DMSO | 4; 1 | Chlorobenzene | TRUE | Unknown | Unknown |  | 20.6 | TRUE | ISOS-L-1 | Light | FALSE | Open circuit | 25.0; 25.0 | Unknown | 0 | 2160 | FALSE | 95 | #DIV/0! |  | 20.3
2016-11-30 | SLG | FTO | TiO2-c | TiO2-mp |  | Perovskite | Spiro-MeOTAD |  |  |  | Au | 0.07 | nip-mp | FALSE | MA | Pb | I | 3 | Cl | 1.6 | 1 | Spin-coating | DMF; DMSO | 10; 1 | Diethyl ether | FALSE | Unknown | Unknown | 12.03 | 10.57 | TRUE | ISOS-D-1I | Dark | FALSE | Open circuit | 25.0; 25.0 | N2 | 0 | 2880 | FALSE | 95 | 11520
2016-05-09 | SLG | FTO | TiO2-c | TiO2-mp |  | Perovskite | Spiro-MeOTAD |  |  |  | Au | 0.09 | nip-mp | FALSE | MA | Pb | I | 3 | Cl | 1.6 | 2 | Spin-coating >> CBD | DMSO >> Ethanol | 1 >> 1 | Unknown | FALSE | Unknown | Unknown | 4.03 |  | TRUE | ISOS-D-1 | Dark | FALSE | Open circuit | 25.0; 25.0 | Air | 55 | 720 | FALSE | 95 | 2880
2015-01-15 | SLG | FTO | TiO2-c | TiO2-mp |  | Perovskite | Spiro-MeOTAD |  |  |  | Au | 0.1 | nip-mp | FALSE | MA | Pb | I | 3 |  | 1.6 | 2 | Spin-coating >> CBD | DMF >> IPA | 1 >> 1 | Unknown | FALSE | Unknown | Unknown | 13.1 |  | TRUE | ISOS-D-1 | Dark | FALSE | Open circuit | 25.0; 25.0 | Air | 0 | 504 | FALSE | 95 | 2016
2015-01-15 | SLG | FTO | TiO2-c | TiO2-mp |  | Perovskite | Spiro-MeOTAD |  |  |  | Au | 0.1 | nip-mp | FALSE | MA | Pb | I | 3 |  | 1.6 | 2 | Spin-coating >> CBD | DMF >> IPA | 1 >> 1 | Unknown | FALSE | Unknown | Unknown | 10.6 |  | TRUE | ISOS-D-1 | Dark | FALSE | Open circuit | 25.0; 25.0 | Air | 50 | 504 | FALSE | 95 | 2016
2018-11-29 | SLG | FTO | TiO2-c | TiO2-mp |  | Perovskite | Spiro-MeOTAD |  |  |  | Au | 0.09 | nip-mp | FALSE | MA | Pb | I | 3 |  | 1.6 | 1 | Spin-coating | DMF; DMSO | 9; 1 | Diethyl ether | FALSE | Unknown | Unknown | 15.4 |  | TRUE | ISOS-D-1I | Dark | FALSE | Open circuit | 25.0; 25.0 | N2 | 0 | 1440 | FALSE | 95 | 5760
2018-11-29 | SLG | FTO | TiO2-c | TiO2-mp |  | Perovskite | Spiro-MeOTAD |  |  |  | Au | 0.09 | nip-mp | FALSE | MA | Pb | I | 3 |  | 1.6 | 1 | Spin-coating | DMF; DMSO | 9; 1 | Diethyl ether | FALSE | Unknown | Unknown | 15.3 |  | TRUE | ISOS-D-1I | Dark | FALSE | Open circuit | 25.0; 25.0 | N2 | 0 | 1440 | FALSE | 95 | 5760
2018-11-29 | SLG | FTO | TiO2-c | TiO2-mp |  | Perovskite | Spiro-MeOTAD |  |  |  | Au | 0.09 | nip-mp | FALSE | MA | Pb | I | 3 |  | 1.6 | 1 | Spin-coating | DMF; DMSO | 9; 1 | Diethyl ether | FALSE | Unknown | Unknown | 15.4 |  | TRUE | ISOS-D-1I | Dark | FALSE | Open circuit | 25.0; 25.0 | N2 | 0 | 1440 | FALSE | 95 | 5760
2018-11-29 | SLG | FTO | TiO2-c | TiO2-mp |  | Perovskite | Spiro-MeOTAD |  |  |  | Au | 0.09 | nip-mp | FALSE | MA | Pb | I | 3 |  | 1.6 | 1 | Spin-coating | DMF; DMSO | 9; 1 | Diethyl ether | FALSE | Unknown | Unknown | 15.7 |  | TRUE | ISOS-D-1I | Dark | FALSE | Open circuit | 25.0; 25.0 | N2 | 0 | 1440 | FALSE | 95 | 5760
2018-11-29 | SLG | FTO | TiO2-c | TiO2-mp |  | Perovskite | Spiro-MeOTAD |  |  |  | Au | 0.09 | nip-mp | FALSE | MA | Pb | I | 3 |  | 1.6 | 1 | Spin-coating | DMF; DMSO | 9; 1 | Diethyl ether | FALSE | Unknown | Unknown | 15.1 |  | TRUE | ISOS-D-1I | Dark | FALSE | Open circuit | 25.0; 25.0 | N2 | 0 | 1440 | FALSE | 95 | 5760
2020-02-21 | SLG | FTO | TiO2-c | TiO2-mp |  | Perovskite | Spiro-MeOTAD |  |  |  | Au | 0.09 | nip-mp | FALSE | MA | Pb; Sr | I | 3 | nan | nan | 2 | Spin-coating >> Spin-coating | DMSO; Acetonitrile >> IPA | 7; 3 >> 1 | Unknown | FALSE | Unknown | Unknown |  |  | TRUE | ISOS-D-1 | Dark | FALSE | Open circuit | 15; 25 | Air | 40 | 504 | FALSE | 95 | #DIV/0!
2018-02-21 | SLG | FTO | TiO2-c | TiO2-mp |  | Perovskite | Spiro-MeOTAD |  |  |  | Au | 0.125 | nip-mp | FALSE | Cs; FA ¦ (PEA) | Pb ¦ Pb | Br; I ¦ Br; I | 0.1; 2.9 ¦ 0.1; 2.9 | nan | 1.565 | 2 | Spin-coating >> Spin-coating | DMF; DMSO >> IPA | 6.66; 1 >> 1 | Diethyl ether | FALSE | Unknown | Unknown | 18.56 | 16.68 | TRUE | ISOS-D-1 | Dark | FALSE | Open circuit | 25; 25 | Air | 20 | 120 | FALSE | 95 | 480
2017-02-28 | SLG | FTO | ZnO | ZnO-mp |  | Perovskite | Spiro-MeOTAD |  |  |  | Au | 0.07 | nip | FALSE | MA | Pb | I | 3 |  | 1.62 | 2 | Spin-coating >> Spin-coating | DMF; DMSO >> IPA | 4.9; 1 >> 1 | Unknown | FALSE | Unknown | Unknown | 15.92 |  | TRUE | ISOS-D-1 | Dark | FALSE | Open circuit | 25.0; 25.0 | Air | 10 | 168 | FALSE | 95 | 672
2018-11-16 | SLG | FTO | ZnO | ZnO-nanodisks |  | Perovskite | Spiro-MeOTAD |  |  |  | Au | 0.1 | nip | FALSE | MA | Pb | I | 3 |  | 1.55 | 2 | Spin-coating >> CBD | DMF >> IPA | 1 >> 1 | Unknown | FALSE | Unknown | Unknown | 12.96 | 12.71 | TRUE | ISOS-D-1I | Dark | FALSE | Open circuit | 25.0; 25.0 | Dry air |  | 2400 | FALSE | 95 | 9600
2019-10-14 | SLG | ITO | SnO2-c | ZnTiO3-mp |  | Perovskite | Spiro-MeOTAD |  |  |  | Au | 0.1 | nip | FALSE | Cs; FA; MA | Pb | Br; I | 0.45; 2.55 |  | 1.63 | 1 | Spin-coating | DMF; DMSO | 4; 1 | Chlorobenzene | FALSE | Unknown | Unknown | 20.5 | 19.2 | TRUE | ISOS-D-1 | Dark | FALSE | Open circuit | 25.0; 25.0 | Air | 55 | 2400 | FALSE | 95 | 9600
2018-05-26 | SLG | FTO | ZnO | ZnO-nw | TiO2-c | Perovskite | Spiro-MeOTAD |  |  |  | Au | 0.1 | nip | FALSE | MA | Pb | I | 3 | Polyethyleneglycol; Polyvinylpyrrolidone | 1.59 | 2 | Spin-coating >> CBD | DMF >> IPA | 1 >> 1 | Unknown | FALSE | Unknown | Unknown |  |  | TRUE | ISOS-D-1 | Dark | FALSE | Open circuit | 25.0; 25.0 | Air | 55 | 288 | TRUE | 95 | #DIV/0!
2017-09-25 | SLG | FTO | TiO2-c | TiO2-mp |  | Perovskite | TDT-OMeTAD |  |  |  | Au | 0.085 | nip-mp | FALSE | MA | Pb | I | 3 |  | 1.6 | 1 | Spin-coating | DMF; DMSO | 6; 1 | Ethyl ether | FALSE | Unknown | Unknown | 16.4 |  | TRUE | ISOS-L-1 | Xenon | FALSE | Open circuit | 25.0; 25.0 | Ambient |  | 500 | FALSE | 95 | 2000
2016-06-15 | SLG | FTO | TiO2-c | TiO2-mp |  | Perovskite | TPB-2-MOTPA |  |  |  | Au | 0.08 | nip-mp | FALSE | MA | Pb | I | 3 |  | 1.6 | 2 | Spin-coating >> CBD | DMF >> IPA | 1 >> 1 | Unknown | FALSE | Unknown | Unknown | 11.62 |  | TRUE | ISOS-D-1 | Dark | FALSE | Open circuit | 25.0; 25.0 | Ambient |  | 600 | FALSE | 95 | 2400
2018-08-07 | SLG | FTO | SnO2-c |  |  | Perovskite | WO3 | Spiro-MeOTAD |  |  | Au | 0.09 | nip | FALSE | Cs; FA; MA | Pb | Br; I | 0.51; 2.49 |  |  | 1 | Spin-coating | DMF; DMSO | 4; 1 | Chlorobenzene | FALSE | Unknown | Unknown | 21.44 | 18.9 | TRUE | ISOS-D-1 | Dark | FALSE | Open circuit | 25.0; 25.0 | Ambient |  | 1080 | FALSE | 95 | 4320 |  | 95
2016-08-25 | SLG | FTO | TiO2-c | TiO2-mp |  | Perovskite | Z35 |  |  |  | Au | 0.16 | nip-mp | FALSE | MA | Pb | I | 3 |  | 1.52 | 2 | Spin-coating >> Spin-coating | DMF; DMSO >> IPA | 4; 1 >> 1 | Unknown | FALSE | Unknown | Unknown | 11.3 | 10.2 | TRUE | ISOS-D-1 | Dark | FALSE | Open circuit | 25.0; 25.0 | Air | 30 | 1000 | FALSE | 95 | 4000 |  | 95
2017-03-17 | SLG | ITO | PEDOT:PSS |  |  | Perovskite | PCBM-60 | AZO-np | SnO2-c |  | Ag | 0.0177 | pin | FALSE | MA | Pb | I | 3 |  | 1.6 | 1 | Spin-coating | Unknown |  | Unknown | FALSE | Unknown | Unknown | 11.2 |  | TRUE | ISOS-D-2I | Dark | FALSE | Open circuit | 60.0; 60.0 | N2 | 0 | 3200 | FALSE | 95 | 12800
2019-02-25 | SLG | ITO | CuAlO2 |  |  | Perovskite | PCBM-70 | AZO-np |  |  | Al | 0.09 | pin | FALSE | MA | Pb | I | 3 |  | 1.6 | 1 | Spin-coating | DMF | 1 | Unknown | FALSE | Unknown | Unknown | 16 | 16.3 | TRUE | ISOS-D-1 | Dark | FALSE | Open circuit | 25.0; 25.0 | Air |  | 900 | FALSE | 95 | 3600
2019-11-22 | SLG | ITO | DBFMT |  |  | Perovskite | C60 | BCP |  |  | Ag | 0.1 | pin | FALSE | MA | Pb | I | 3 | Cl | 1.6 | 2 | Spin-coating >> Spin-coating | DMF >> IPA | 1 >> 1 | Unknown | FALSE | Unknown | Unknown | 20.51 |  | TRUE | ISOS-D-1I | Dark | FALSE | Open circuit | 25.0; 25.0 | N2 | 0 | 400 | FALSE | 95 | 1600
2019-10-30 | SLG | ITO | DBTMT |  |  | Perovskite | C60 | BCP |  |  | Ag | 0.1 | pin | FALSE | MA | Pb | I | 3 | Cl | 1.6 | 2 | Spin-coating >> Spin-coating | DMF >> IPA | 1 >> 1 | Unknown | FALSE | Unknown | Unknown | 21.12 |  | TRUE | ISOS-D-1I | Dark | FALSE | Open circuit | 25.0; 25.0 | N2 | 0 | 600 | FALSE | 95 | 2400
2019-08-05 | SLG | ITO | NiO-np |  |  | Perovskite | C60 | BCP |  |  | Cu | 0.1 | pin | FALSE | Cs; FA; MA | Pb; Sn | I | 3 |  |  | 1 | Spin-coating | DMF; DMSO | 3; 1 | Ethyl acetate | FALSE | Unknown | Unknown | 17.6 | 17.5 | TRUE | ISOS-D-1I | Dark | FALSE | Open circuit | 25.0; 25.0 | N2 | 0 | 2448 | FALSE | 95 | 9792
2018-03-25 | SLG | ITO | NiO-np |  |  | Perovskite | C60 | BCP |  |  | Ag | 0.08 | pin | FALSE | MA | Pb | I | 3 |  | 1.5 | 1 | Spin-coating | DMF; DMSO | 2; 1 | Chlorobenzene | TRUE | UV-curable epoxy | Unknown | 20.26 | 20.15 | TRUE | ISOS-D-1 | Dark | FALSE | Open circuit | 25.0; 25.0 | Air |  | 1000 | FALSE | 95 | 4000 |  | 95
2016-08-29 | SLG | ITO | PEDOT:PSS |  |  | Perovskite | C60 | BCP |  |  | Ag | 0.1 | pin | FALSE | MA | Pb; Sn | I | 3 |  | 1.18 | 2 | Spin-coating >> Spin-coating | DMF >> IPA | 1 >> 1 | Unknown | FALSE | Unknown | Unknown | 13.6 |  | TRUE | ISOS-D-1I | Dark | FALSE | Open circuit | 25.0; 25.0 | N2 | 0 | 100 | FALSE | 95 | 400
2016-11-21 | SLG | ITO | PEDOT:PSS |  |  | Perovskite | C60 | BCP |  |  | Au | 0.09 | pin | FALSE | MA | Pb | I | 3 | Benzoquinone | 1.56 | 1 | Spin-coating | DMSO; GBL | 6; 4 | Toluene | TRUE | Unknown | Unknown | 12.94 |  | TRUE | ISOS-L-1 | White LED | FALSE | Open circuit | 25.0; 25.0 | Air |  | 1000 | FALSE | 95 | 4000 |  | 95
2019-07-11 | SLG | ITO | PEDOT:PSS |  |  | Perovskite | C60 | BCP |  |  | Ag | 0.1425 | pin | FALSE | Cs; FA; MA | Pb | Br; I | 0.15; 0.85 |  |  | 1 | Spin-coating | DMF; DMSO | 4; 1 | Chlorobenzene | TRUE | Unknown | Unknown | 17.11 |  | TRUE | ISOS-D-2I | Dark | FALSE | Open circuit | 80.0; 80.0 | N2 | 0 | 800 | FALSE | 95 | 3200
2019-10-07 | SLG | ITO | PEDOT:PSS |  |  | Perovskite | C60 | BCP |  |  | Ag | 0.10033 | pin | FALSE | Cs; FA | Pb; Sn | I | 3 | nan | nan | 1 | Spin-coating | DMF; DMSO | 65; 35 | Diethyl ether | FALSE | Unknown | Unknown |  | 15.45 | TRUE | ISOS-L-1I | Sulfur plasma | FALSE | MPPT | 25.0; 25.0 | N2 | 0 | 1000 | FALSE | 95 | #DIV/0!
2020-03-27 | SLG | ITO | PEDOT:PSS |  |  | Perovskite | C60 | BCP |  |  | Ag | 0.09 | pin | FALSE | FA | Sn | I | 3 | LFA | nan | 1 | Spin-coating | DMSO | 1 | Chlorobenzene | TRUE | Cover glass-QDs | UV-curable epoxy | 10.37 | 9.9 | TRUE | ISOS-L-1 | Solar simulator | TRUE | Open circuit | nan; nan | Air |  | 200 | FALSE | 95 | 800
2018-03-22 | SLG | ITO | PolyTPD |  |  | Perovskite | C60 | BCP |  |  | Ag | 0.1 | pin | FALSE | Cs; FA | Pb | I | 3 |  |  | 2 | Spin-coating >> Spin-coating | DMF; DMSO >> IPA | 1; 0.079 >> 1 | Unknown | FALSE | Unknown | Unknown | 15.56 | 15.18 | TRUE | ISOS‐D‐3 | Dark | FALSE | Open circuit | 85.0; 85.0 | Air | 70 | 24 | FALSE | 95 | 96
2018-09-21 | SLG | ITO | PTAA |  |  | Perovskite | C60 | BCP |  |  | Cu | 0.16 | pin | FALSE | Cs; FA; MA | Pb | Br; I | 0.51; 2.49 |  |  | 1 | Spin-coating | DMF; DMSO | 4; 1 | Ethyl acetate | FALSE | Unknown | Unknown |  |  | TRUE | ISOS-D-1I | Dark | FALSE | Open circuit | 23.0; 23.0 | N2 | 0 | 4500 | FALSE | 95 | #DIV/0! |  | 99
2018-09-21 | SLG | ITO | V1036:C4 |  |  | Perovskite | C60 | BCP |  |  | Cu | 0.16 | pin | FALSE | Cs; FA; MA | Pb | Br; I | 0.51; 2.49 |  |  | 1 | Spin-coating | DMF; DMSO | 4; 1 | Ethyl acetate | FALSE | Unknown | Unknown |  |  | TRUE | ISOS-D-1I | Dark | FALSE | Open circuit | 23.0; 23.0 | N2 | 0 | 4500 | FALSE | 95 | #DIV/0! |  | 99
2019-07-10 | SLG | FTO | NiO-c |  |  | Perovskite | PCBM-60 | BCP | Cr |  | Au | 0.0919 | pin | FALSE | Cs; FA; MA | Pb | Br; I | 0.3; 2.7 |  |  | 1 | Spin-coating | DMF; DMSO; NMP | 4; 0.9; 0.1 | Anisole | FALSE | Unknown | Unknown | 17.9 |  | TRUE | ISOS-L-2 | Light | FALSE | Open circuit | 75.0; 75.0 | Air | 50 | 1100 | FALSE | 95 | 4400
2019-07-29 | SLG | ITO | MoOx | F4-TCNQ |  | Perovskite | PCBM-60 | BCP |  |  | Ag | 0.09 | pin | FALSE | MA | Pb | I | 3 |  | 1.5 | 1 | Spin-coating | DMF; DMSO |  | Chlorobenzene | FALSE | Unknown | Unknown | 16.26 |  | TRUE | ISOS-D-1 | Dark | FALSE | Open circuit | 25.0; 25.0 | Air | 45 | 150 | FALSE | 95 | 600
2019-07-29 | SLG | ITO | MoOx | F4-TCNQ |  | Perovskite | PCBM-60 | BCP |  |  | Ag | 0.09 | pin | FALSE | MA | Pb | I | 3 |  | 1.5 | 1 | Spin-coating | DMF; DMSO |  | Chlorobenzene | FALSE | Unknown | Unknown | 16.26 |  | TRUE | ISOS-L-1I | Light | FALSE | Constant potential | 25.0; 25.0 | N2 | 0 | 40 | FALSE | 95 | 160
2018-04-11 | PEN | ITO | CuPc |  |  | Perovskite | PCBM-60 | BCP |  |  | Ag | 0.09 | pin | FALSE | MA | Pb | I | 3 | Undoped | 1.5 | 1 | Spin-coating | DMF; DMSO | 4; 1 | Chlorobenzene | FALSE | Unknown | Unknown | 14.5 | 14.2 | TRUE | ISOS-D-1 | Dark | FALSE | Open circuit | 20; 25 | Air |  | 168 | FALSE | 95 | 672
2018-11-19 | SLG | FTO | NiO-c |  |  | Perovskite | PCBM-60 | BCP |  |  | Ag | 0.1 | pin | FALSE | MA | Pb | I | 3 | nan | 1.6 | 1 | Spin-coating | DMF; DMSO | 4; 1 | Chlorobenzene | FALSE | Unknown | Unknown | 15.03 |  | TRUE | ISOS-D-1 | Dark | FALSE | Open circuit | 25.0; 25.0 | Dry air |  | 1200 | FALSE | 95 | 4800 |  | 100
2019-08-10 | SLG | ITO | NiO-c |  |  | Perovskite | PCBM-60 | BCP |  |  | Ag | 0.075 | pin | FALSE | FA; MA | Pb | I | 3 | Cl |  | 2 | Spin-coating >> Spin-coating | DMF >> IPA | 1 >> 1 | Unknown | FALSE | Unknown | Unknown | 20.3 |  | TRUE | ISOS-L-1I | Light | FALSE | Open circuit | 25.0; 25.0 | Unknown |  | 4 | FALSE | 95 | 16
2019-08-10 | SLG | ITO | NiO-c |  |  | Perovskite | PCBM-60 | BCP |  |  | Ag | 0.075 | pin | FALSE | FA; MA | Pb | I | 3 | Cl |  | 2 | Spin-coating >> Spin-coating | DMF >> IPA | 1 >> 1 | Unknown | FALSE | Unknown | Unknown | 21.4 |  | TRUE | ISOS-L-1I | Light | FALSE | Open circuit | 25.0; 25.0 | Unknown |  | 4 | FALSE | 95 | 16
2018-11-21 | SLG | ITO | NiO-c |  |  | Perovskite | PCBM-60 | BCP |  |  | Ag | 0.04 | pin | FALSE | MA | Pb | I | 3 |  | 1.6 | 1 | Spin-coating | DMF; DMSO |  | Chlorobenzene | FALSE | Unknown | Unknown | 19.24 | 18.75 | TRUE | ISOS-L-1 | Light | FALSE | MPPT | 25.0; 25.0 | Air | 30 | 70 | FALSE | 95 | 280
2019-08-27 | SLG | ITO | NiO-c |  |  | Perovskite | PCBM-60 | BCP |  |  | Ag | 0.1 | pin | FALSE | MA | Pb | I | 3 | Cl | 1.61 | 1 | Spin-coating | DMF | 1 | Chlorobenzene | TRUE | Unknown | Unknown |  |  | TRUE | ISOS-D-1 | Fluorescent lamp | FALSE | Open circuit | 25.0; 25.0 | Unknown |  | 1500 | FALSE | 95 | #DIV/0!
2019-08-27 | SLG | ITO | NiO-c |  |  | Perovskite | PCBM-60 | BCP |  |  | Ag | 0.1 | pin | FALSE | MA | Pb | Br; I | 1; 2 | Cl | 1.8 | 2 | Spin-coating >> Spin-coating | DMF >> IPA | 1 >> 1 | Chlorobenzene | TRUE | Unknown | Unknown |  |  | TRUE | ISOS-D-1 | Fluorescent lamp | FALSE | Open circuit | 25.0; 25.0 | Unknown |  | 2000 | FALSE | 95 | #DIV/0!
2018-02-12 | SLG | ITO | NiO-c |  |  | Perovskite | PCBM-60 | BCP |  |  | Ag | 0.15 | pin | FALSE | MA | Pb | I | 3 |  | 1.6 | 1 | Spin-coating | DMF; DMSO | 4; 1 | Unknown | FALSE | Unknown | Unknown | 10.4 |  | TRUE | ISOS-D-1 | Dark | FALSE | Open circuit | 25.0; 25.0 | Air |  | 15 | FALSE | 95 | 60
2018-08-28 | SLG | ITO | NiO-c |  |  | Perovskite | PCBM-60 | BCP |  |  | Ag | 0.06 | pin | FALSE | BA; MA | Pb | I | 10 | Unknown | 1.96 | 1 | Spin-coating | Dimethylacetamide; NMP | 4; 1 | Unknown | FALSE | Unknown | Unknown | 11.01 | 10.54 | TRUE | ISOS-D-1I | Dark | FALSE | Open circuit | 25.0; 25.0 | N2 | 0 | 1080 | FALSE | 95 | 4320 |  | 95
2020-06-01 | SLG | ITO | PEDOT:PSS |  |  | Perovskite | PCBM-60 | BCP |  |  | Ag | 0.1 | pin | FALSE | (ThMA); MA | Pb | I | 16 | Undoped | nan | 1 | Spin-coating | DMF | 1 | Unknown | FALSE | Unknown | Unknown |  |  | TRUE | ISOS-D-1 | Dark | FALSE | Open circuit | 80; 80 | N2 |  | 400 | FALSE | 95 | #DIV/0!
2018-04-03 | SLG | ITO | PTAA |  |  | Perovskite | PCBM-60 | BCP |  |  | Ag | 0.06 | pin | FALSE | MA | Pb | I | 3 |  | 1.6 | 1 | Spin-coating | DMF; DMSO | 9; 1 | Diethyl ether | FALSE | Unknown | Unknown | 18.81 | 19.07 | TRUE | ISOS-D-1I | Dark | FALSE | Open circuit | 25.0; 25.0 | N2 | 0 | 480 | FALSE | 95 | 1920
2019-11-27 | SLG | ITO | PTAA |  |  | Perovskite | PCBM-60 | BCP |  |  | Ag | 0.04 | pin | FALSE | MA | Pb | I | 3 | Undoped | nan | 1 | Spin-coating | Unknown | 1 | Unknown | FALSE | Unknown | Unknown | 15.74 |  | TRUE | ISOS-D-1 | Dark | FALSE | Open circuit | 25; 25 | N2 |  | 450 | FALSE | 95 | 1800
2018-04-04 | SLG | ITO | WO3-nw | PEDOT:PSS |  | Perovskite | PCBM-60 | BCP |  |  | Ag | 0.04 | pin | FALSE | MA | Pb | I | 3 | Cl | 1.6 | 1 | Spin-coating | DMF | 1 | Unknown | FALSE | Unknown | Unknown |  |  | TRUE | ISOS-D-1I | Dark | FALSE | Open circuit | 25.0; 25.0 | N2 | 0 | 840 | FALSE | 95 | #DIV/0!
2019-01-29 | SLG | ITO | NiO-np | TPI-6MEO |  | Perovskite | PCBM-60 | BCP |  |  | Ag | 0.1 | pin | FALSE | MA | Pb | I | 3 |  | 1.6 | 1 | Spin-coating | DMF; DMSO | 9; 1 | Ether | FALSE | Unknown | Unknown | 18.42 |  | TRUE | ISOS-D-1I | Dark | FALSE | Open circuit | 25.0; 25.0 | N2 | 0 | 300 | FALSE | 95 | 1200
2019-06-05 | SLG | ITO | Graphene oxide |  |  | Perovskite | PCBM-60 | BCP |  |  | Ag | 0.0225 | pin | FALSE | MA | Pb | I | 3 | Undoped | 1.53 | 1 | Spin-coating | DMF | 1 | Chlorobenzene | FALSE | Unknown | Unknown | 14.7 |  | TRUE | ISOS-D-1 | Dark | FALSE | Open circuit | 25; 25 | Air | 28 | 1200 | FALSE | 95 | 4800
2019-06-05 | SLG | ITO | Graphene oxide |  |  | Perovskite | PCBM-60 | BCP |  |  | Ag | 0.0225 | pin | FALSE | MA | Pb | I | 3 | Undoped | 1.53 | 1 | Spin-coating | DMF | 1 | Chlorobenzene | FALSE | Unknown | Unknown | 13.4 |  | TRUE | ISOS-D-1 | Dark | FALSE | Open circuit | 25; 25 | Air | 28 | 1200 | FALSE | 95 | 4800
2017-01-27 | SLG | FTO | NiO-np |  |  | Perovskite | C60 | bis-C60 |  |  | Ag | 0.06 | pin | FALSE | MA | Pb | I | 3 | Cl | 1.6 | 3 | Spin-coating >> CBD >> Recrystallization | DMF >> IPA >> none | 1 >> 1 >> 1 | Unknown | TRUE | SLG | Glue | 17.1 |  | TRUE | ISOS-D-1 | Dark | FALSE | Open circuit | 25.0; 25.0 | Air | 45 | 1000 | FALSE | 95 | 4000 |  | 95
2020-08-28 | SLG | ITO | PEDOT:PSS |  |  | Perovskite | PCBM-60 | Bphen |  |  | Ag | 0.09 | pin | FALSE | MA | Pb | I | 3 | Undoped | nan | 1 | Spin-coating | DMSO; GBL | 3; 7 | Unknown | TRUE | Unknown | Unknown | 12.74 |  | TRUE | ISOS-D-1 | Dark | FALSE | Open circuit | nan; nan | Air |  | 960 | FALSE | 95 | 3840
2020-08-28 | SLG | ITO | PEDOT:PSS |  |  | Perovskite | PCBM-60 | Bphen |  |  | Ag | 0.09 | pin | FALSE | MA | Pb | I | 3 | Undoped | nan | 1 | Spin-coating | DMSO; GBL | 3; 7 | Unknown | TRUE | Unknown | Unknown | 10.54 |  | TRUE | ISOS-D-1 | Dark | FALSE | Open circuit | nan; nan | Air |  | 960 | FALSE | 95 | 3840
2016-12-06 | SLG | ITO | PTAA |  |  | Perovskite | IDIC | C60 | BCP |  | Cu | 0.1 | pin | FALSE | MA | Pb | I | 3 |  | 1.6 | 2 | Spin-coating >> Spin-coating | DMF >> IPA | 1 >> 1 | Unknown | FALSE | Unknown | Unknown | 19.5 |  | TRUE | ISOS-D-1I | Dark | FALSE | Open circuit | 25.0; 25.0 | N2 | 0 | 720 | FALSE | 95 | 2880
2019-08-28 | SLG | ITO | PTAA |  |  | Perovskite | PCBB-S-N | C60 | BCP |  | Cu | 0.1 | pin | FALSE | MA | Pb | I | 3 |  | 1.6 | 2 | Spin-coating >> Spin-coating | DMF; DMSO >> IPA | 9; 1 >> 1 | Unknown | FALSE | Unknown | Unknown |  |  | TRUE | ISOS-D-1 | Dark | FALSE | Open circuit | 25.0; 25.0 | Air | 45 | 1000 | FALSE | 95 | #DIV/0! |  | 95
2019-08-28 | SLG | ITO | PTAA |  |  | Perovskite | PCBB-S-N | C60 | BCP |  | Cu | 0.1 | pin | FALSE | MA | Pb | I | 3 |  | 1.6 | 2 | Spin-coating >> Spin-coating | DMF; DMSO >> IPA | 9; 1 >> 1 | Unknown | FALSE | Unknown | Unknown |  |  | TRUE | ISOS-D-2I | Dark | FALSE | Open circuit | 85.0; 85.0 | N2 | 0 | 500 | FALSE | 95 | #DIV/0!
2018-08-11 | SLG | ITO | PEDOT:PSS |  |  | Perovskite | PCBM-60 | C60 | BCP |  | Ag | 0.0314 | pin | FALSE | Cs; FA; MA | Pb; Sn | Br; I | 0.5; 2.5 |  | 1.28 | 1 | Spin-coating | DMSO; GBL | 3; 7 | Toluene | FALSE | Unknown | Unknown |  | 11.01 | TRUE | ISOS-D-1 | Dark | FALSE | Open circuit | 25.0; 25.0 | Air | 35 | 120 | FALSE | 95 | #DIV/0!
2018-01-10 | SLG | ITO | PEDOT:PSS |  |  | Perovskite | PCBM-60 | C60 | BCP |  | Ag | 0.08 | pin | FALSE | MA | Pb | I | 3 |  | 1.6 | 1 | Spin-coating | DMF | 1 | Unknown | TRUE | Unknown | Unknown | 19.08 | 19.12 | TRUE | ISOS-D-1 | Dark | FALSE | Open circuit | 25.0; 25.0 | Air | 30 | 1440 | FALSE | 95 | 5760
2018-06-28 | SLG | ITO | PTAA |  |  | Perovskite | PCBM-60 | C60 | BCP |  | Cu | 0.07 | pin | FALSE | FA; MA | Pb | Br; I | 0.45; 2.55 |  |  | 2 | Spin-coating >> Spin-coating | DMF; DMSO >> IPA | 4; 1 >> 1 | Unknown | FALSE | Unknown | Unknown | 20.8 | 20.79 | TRUE | ISOS-D-2I | Dark | FALSE | Open circuit | 85.0; 85.0 | N2 | 0 | 500 | FALSE | 95 | 2000
2018-06-28 | SLG | ITO | PTAA |  |  | Perovskite | PCBM-60 | C60 | BCP |  | Cu | 0.07 | pin | FALSE | FA; MA | Pb | Br; I | 0.45; 2.5075 | nan | nan | 1 | Spin-coating | DMF; DMSO | 4; 1 | Chlorobenzene | FALSE | Unknown | Unknown | 20.77 | 20.8 | TRUE | ISOS-D-2I | Dark | FALSE | Open circuit | 85.0; 85.0 | N2 |  | 500 | FALSE | 95 | 2000
2016-05-25 | SLG | ITO | PEDOT:PSS |  |  | Perovskite | PCBM-60 | Ca |  |  | Al | 0.035 | pin | FALSE | MA | Pb | I | 3 | H2O | 1.6 | 2 | Spin-coating >> Spin-coating | DMF >> IPA | 1 >> 1 | Unknown | FALSE | Unknown | Unknown | 6.2 |  | TRUE | ISOS-D-1I | Dark | FALSE | Open circuit | 25.0; 25.0 | Ar | 0 | 480 | FALSE | 95 | 1920
2014-12-23 | SLG | ITO | PEDOT:PSS |  |  | Perovskite | PCBM-60 | Ca |  |  | Al | 0.12 | pin | FALSE | MA | Pb | I | 3 | Cl | 1.6 | 2 | Evaporation >> CBD | none >> IPA | 1 >> 1 | Unknown | FALSE | Unknown | Unknown | 15.12 |  | TRUE | ISOS-D-1I | Dark | FALSE | Open circuit | 25.0; 25.0 | Ar | 0 | 720 | FALSE | 95 | 2880
2016-02-05 | SLG | FTO | TiO2-c | TiO2-mp | Al2O3-mp | Perovskite |  |  |  |  | Carbon | 0.09 | nip-mp-carbon | FALSE | MA | Pb | I | 3 |  | 1.6 | 1 | Drop-infiltration | NMP | 1 | Diethyl ether | FALSE | Unknown | Unknown |  |  | TRUE | ISOS-D-2I | Dark | FALSE | Open circuit | 75.0; 75.0 | Dry air |  | 1000 | FALSE | 95 | #DIV/0! |  | 95
2019-04-22 | SLG | FTO | TiO2-c | TiO2-mp | Al2O3-mp | Perovskite |  |  |  |  | Carbon | 0.16 | nip-mp-carbon | FALSE | MA | Pb | I | 3 |  | 1.6 | 2 | Spin-coating >> CBD | DMF >> IPA | 1 >> 1 | Unknown | FALSE | Unknown | Unknown | 11.4 |  | TRUE | ISOS-D-1I | Dark | FALSE | Open circuit | 25.0; 25.0 | N2 | 0 | 1200 | FALSE | 95 | 4800
2018-12-08 | SLG | FTO | TiO2-c | TiO2-mp | Al2O3-mp | Perovskite |  |  |  |  | Carbon | 0.16 | nip-mp-carbon | FALSE | MA | Pb | I | 3 |  | 1.6 | 1 | Spin-coating | DMF; DMSO | 9; 1 | Unknown | FALSE | Unknown | Unknown | 13.3 |  | TRUE | ISOS-D-1 | Dark | FALSE | Open circuit | 25.0; 25.0 | Air | 35 | 400 | FALSE | 95 | 1600
2018-06-30 | SLG | FTO | TiO2-c | TiO2-mp |  | Perovskite |  |  |  |  | Carbon | 0.1 | nip-mp-carbon | FALSE | Cs | Pb | Br | 3 |  | 2.33 | 2 | Spin-coating >> Spin-coating | DMF >> Methanol | 1 >> 1 | Unknown | FALSE | Unknown | Unknown | 7.14 | 6.78 | TRUE | ISOS-D-1 | Dark | FALSE | Open circuit | 25.0; 25.0 | Air | 80 | 1000 | TRUE | 95 | 4000 |  | 95
2018-04-25 | SLG | FTO | ZnO | AZO-mp |  | Perovskite |  |  |  |  | Carbon | 0.36 | nip | FALSE | MA | Pb | I | 3 |  | 1.6 | 2 | Spin-coating >> CBD | DMF >> IPA | 1 >> 1 | Unknown | FALSE | Unknown | Unknown | 8.23 | 7.55 | TRUE | ISOS-D-1 | Dark | FALSE | Open circuit | 25.0; 25.0 | Ambient |  | 360 | FALSE | 95 | 1440
2018-09-03 | SLG | FTO | C60 |  |  | Perovskite |  |  |  |  | Carbon | 0.1 | nip | FALSE | MA | Pb | I | 3 |  | 1.6 | 1 | Spin-coating | DMF; DMSO | 9; 1 | Diethyl ether | FALSE | Unknown | Unknown |  |  | TRUE | ISOS-D-1 | Dark | FALSE | Open circuit | 25.0; 25.0 | Air | 50 | 480 | FALSE | 95 | #DIV/0!
2019-07-01 | SLG | ITO | SnO2-np |  |  | Perovskite |  |  |  |  | Carbon | 0.08 | nip | FALSE | FA; MA | Pb | Br; I | 0.13; 2.83 | MWCNTs | nan | 2 | Spin-coating >> Spin-coating | DMF; DMSO >> DMF; IPA | 9;1 >> 1;100 | Unknown | FALSE | Unknown | Unknown |  |  | TRUE | ISOS-L-1 | Light | FALSE | MPPT | 25.0; 25.0 | Air |  | 500 | FALSE | 95 | #DIV/0!
2018-08-14 | SLG | FTO | TiO2-c | TiO2-mp |  | Perovskite |  |  |  |  | Carbon | 0.14 | nip-mp-carbon | FALSE | MA | Pb | I | 3 |  | 1.6 | 1 | Spin-coating | DMF; DMSO | 4; 1 | Toluene | FALSE | Unknown | Unknown |  | 11.28 | TRUE | ISOS-D-1 | Dark | FALSE | Open circuit | 25.0; 25.0 | Air | 40 | 700 | FALSE | 95 | #DIV/0!
2018-08-14 | SLG | FTO | TiO2-c | TiO2-mp |  | Perovskite |  |  |  |  | Carbon | 0.14 | nip-mp-carbon | FALSE | MA | Pb | I | 3 |  | 1.6 | 1 | Spin-coating | DMF; DMSO | 4; 1 | Toluene | FALSE | Unknown | Unknown |  | 10.14 | TRUE | ISOS-D-1 | Dark | FALSE | Open circuit | 25.0; 25.0 | Air | 40 | 700 | FALSE | 95 | #DIV/0!
2018-08-14 | SLG | FTO | TiO2-c | TiO2-mp |  | Perovskite |  |  |  |  | Carbon | 0.14 | nip-mp-carbon | FALSE | MA | Pb | I | 3 |  | 1.6 | 1 | Spin-coating | DMF; DMSO | 4; 1 | Toluene | FALSE | Unknown | Unknown |  | 8.49 | TRUE | ISOS-D-1 | Dark | FALSE | Open circuit | 25.0; 25.0 | Air | 40 | 700 | FALSE | 95 | #DIV/0!
2018-11-20 | SLG | FTO | TiO2-c | TiO2-mp |  | Perovskite |  |  |  |  | Carbon | 1 | nip-mp-carbon | FALSE | MA | Pb | I | 3 |  | 1.6 | 1 | Spin-coating | DMF; DMSO | 4; 1 | Chlorobenzene | FALSE | Unknown | Unknown | 10.3 | 9.9 | TRUE | ISOS-D-1 | Dark | FALSE | Open circuit | 25.0; 25.0 | Air | 40 | 1440 | FALSE | 95 | 5760
2019-07-16 | SLG | FTO | TiO2-c | TiO2-mp |  | Perovskite |  |  |  |  | Carbon | 0.0612 | nip-mp-carbon | FALSE | MA | Pb | I | 3 | EAI | 1.6 | 2 | Spin-coating >> Recrystallization | DMF >> IPA | 1 >> 1 | Unknown | FALSE | Unknown | Unknown | 13.03 |  | TRUE | ISOS-D-1 | Dark | FALSE | Open circuit | 25.0; 25.0 | Air | 15 | 2880 | FALSE | 95 | 11520 |  | 95
2015-12-30 | SLG | FTO | TiO2-c | TiO2-mp |  | Perovskite |  |  |  |  | Carbon | 0.1 | nip-mp-carbon | FALSE | MA | Pb | I | 3 | Cl | 1.57 | 2 | Spin-coating >> Spin-coating | DMF >> IPA | 1 >> 1 | Unknown | FALSE | Unknown | Unknown | 12.49 |  | TRUE | ISOS-D-1 | Dark | FALSE | Open circuit | 25.0; 25.0 | Air |  | 720 | FALSE | 95 | 2880
2019-12-02 | SLG | FTO | TiO2-c | TiO2-mp |  | Perovskite |  |  |  |  | Carbon | 0.132 | nip-mp-carbon | FALSE | Cs; FA; MA | Pb | Br; I | 0.48; 2.52 |  |  | 1 | Spin-coating | DMF; DMSO | 4; 1 | Chlorobenzene | FALSE | Unknown | Unknown | 14.86 |  | TRUE | ISOS-D-1 | Dark | FALSE | Open circuit | 25.0; 25.0 | Air | 45 | 1000 | FALSE | 95 | 4000 |  | 95
2019-11-08 | SLG | FTO | TiO2-c | TiO2-mp |  | Perovskite |  |  |  |  | Carbon | 0.1 | nip-mp-carbon | FALSE | Cs | Pb | Br | 3 |  |  | 2 | Spin-coating >> Spin-coating | DMF >> Methanol | 1 >> 1 | Unknown | FALSE | Unknown | Unknown | 6.62 |  | TRUE | ISOS-L-3 | Light | FALSE | MPPT | 85.0; 85.0 | Air | 85 | 500 | FALSE | 95 | 2000
2019-05-24 | SLG | FTO | TiO2-c | TiO2-mp |  | Perovskite |  |  |  |  | Carbon | 0.1 | nip-mp-carbon | FALSE | Cs | Pb | Br | 3 | nan | 2.3 | 2 | Spin-coating >> CBD | DMF >> Methanol | 1 >> 1 | Unknown | FALSE | Unknown | Unknown | 5.09 |  | TRUE | ISOS-D-1 | Dark | FALSE | Open circuit | 25.0; 25.0 | Ambient |  | 1000 | FALSE | 95 | 4000 |  | 95
2019-12-06 | SLG | FTO | TiO2-c | TiO2-mp |  | Perovskite |  |  |  |  | Carbon |  | nip-mp-carbon | FALSE | Cs | Pb | Br | 3 | nan | nan | 2 | Spin-coating >> Spin-coating | DMF >> Methanol | 1 >> 1 | Unknown | FALSE | Unknown | Unknown | 6.76 | 6.76 | TRUE | ISOS-D-1 | Dark | FALSE | Open circuit | nan; nan | Air | 80 | 1440 | FALSE | 95 | 5760 |  | 97
2016-02-22 | SLG | FTO | TiO2-c | TiO2-nw |  | Perovskite |  |  |  |  | Carbon | 0.068 | nip-mp-carbon | FALSE | MA | Pb | I | 3 |  | 1.6 | 2 | Spin-coating >> Spin-coating | DMF >> IPA | 1 >> 1 | Unknown | FALSE | Unknown | Unknown | 12.6 |  | TRUE | ISOS-D-1 | Dark | FALSE | Open circuit | 25.0; 25.0 | Air | 30 | 2160 | FALSE | 95 | 8640
2019-05-29 | SLG | FTO | TiO2-c | ZrO2-mp | TiO2-mp | Perovskite |  |  |  |  | Carbon | 0.0875 | nip-mp-carbon | FALSE | MA | Pb | I | 3 | 5-AVAI; PCBM-60 | 1.6 | 1 | Spin-coating | DMF | 1 | Unknown | FALSE | Unknown | Unknown | 14.12 |  | TRUE | ISOS-D-1 | Dark | FALSE | Open circuit | nan; nan | Air |  | 1440 | FALSE | 95 | 5760
2020-08-15 | SLG | FTO | TiO2-c | ZrO2-mp | TiO2-mp | Perovskite |  |  |  |  | Carbon | 0.07 | nip-mp-carbon | FALSE | MA | Pb | I | 3 | 5-AVAI | nan | 1 | Drop-infiltration | GBL | nan | Unknown | FALSE | Unknown | Unknown | 15.4 | 15.5 | TRUE | ISOS-L-1 | Solar simulator | FALSE | Open circuit | nan; nan | Air | 35 | 250 | FALSE | 95 | 1000
2019-09-17 | SLG | FTO | TiO2-c | TiO2-mp |  | Perovskite | J61-ITIC |  |  |  | Carbon | 0.09 | nip-mp | FALSE | Cs; Rb | Pb | Br | 3 | Rb | 2.31 | 2 | Spin-coating >> Spin-coating | DMF >> Methanol | 1 >> 1 | Unknown | FALSE | Unknown | Unknown | 10.34 |  | TRUE | ISOS-D-1 | Dark | FALSE | Open circuit | 25.0; 25.0 | Air | 90 | 960 | FALSE | 95 | 3840
2018-05-21 | SLG | FTO | TiO2-c | TiO2-mp |  | Perovskite | Phosphor-QDs |  |  |  | Carbon | 0.09 | nip-mp | FALSE | Cs | Pb | Br | 3 |  |  | 2 | Spin-coating >> Spin-coating | DMF >> Methanol | 1 >> 1 | Unknown | FALSE | Unknown | Unknown | 6.05 |  | TRUE | ISOS-D-1 | Dark | FALSE | Open circuit | 25.0; 25.0 | Air | 80 | 1400 | FALSE | 95 | 5600
2019-03-01 | SLG | ITO | SnO2-c |  |  | Perovskite | PMMA | Carbon-QDs |  |  | Carbon | 0.085 | nip | FALSE | Cs | Pb | Br; I | 1; 2 |  |  | 1 | Spin-coating | DMSO | 1 | Unknown | FALSE | Unknown | Unknown | 10.95 |  | TRUE | ISOS-D-1 | Dark | FALSE | Open circuit | 25.0; 25.0 | Air | 30 | 480 | FALSE | 95 | 1920
2019-11-08 | SLG | FTO | TiO2-c | TiO2-mp |  | Perovskite | PVAc |  |  |  | Carbon | 0.1 | nip-mp | FALSE | Cs | Pb | Br | 3 |  |  | 2 | Spin-coating >> Spin-coating | DMF >> Methanol | 1 >> 1 | Unknown | FALSE | Unknown | Unknown | 7.86 |  | TRUE | ISOS-L-3 | Light | FALSE | MPPT | 85.0; 85.0 | Air | 85 | 500 | FALSE | 95 | 2000
2018-08-03 | SLG | FTO | TiO2-c | TiO2-mp |  | Perovskite | Spiro-MeOTAD |  |  |  | Carbon | 0.1 | nip-mp | FALSE | FA; MA | Pb | Br; I | 0.5; 2.5 |  |  | 1 | Spin-coating | DMF; DMSO | 4; 1 | Chlorobenzene | FALSE | Unknown | Unknown | 19.2 |  | TRUE | ISOS-D-1 | Dark | FALSE | Open circuit | 25.0; 25.0 | Air | 30 | 1000 | FALSE | 95 | 4000 |  | 95
2018-04-03 | SLG | FTO | C60 |  |  | Perovskite |  |  |  |  | Carbon | 0.1 | nip | FALSE | MA | Pb | I | 3 |  | 1.6 | 1 | Spin-coating | DMF; DMSO | 1000; 71 | Diethyl ether | FALSE | Unknown | Unknown | 15.38 | 15.13 | TRUE | ISOS-L-1 | Light | FALSE | Open circuit | 25.0; 25.0 | Air | 50 | 180 | FALSE | 95 | 720
2015-05-21 | SLG | FTO | TiO2-c |  |  | Perovskite | TiO2-mp |  |  |  | Carbon | 0.08 | nip | FALSE | MA | Pb | I | 3 |  | 1.6 | 2 | Spin-coating >> CBD | DMF >> IPA | 1 >> 1 | Unknown | FALSE | Unknown | Unknown | 13.53 |  | TRUE | ISOS-D-1 | Dark | FALSE | Open circuit | 25.0; 25.0 | Air |  | 480 | FALSE | 95 | 1920
2018-07-03 | SLG | FTO | TiO2-c | TiO2-mp | TiO2-c | Perovskite | Carbon-QDs |  |  |  | Carbon | 0.0225 | nip-mp-carbon | FALSE | Cs | Pb | Br | 3 |  |  | 2 | Spin-coating >> Spin-coating | DMF >> Methanol | 1 >> 1 | Unknown | FALSE | Unknown | Unknown | 7.55 |  | TRUE | ISOS-D-1 | Dark | FALSE | Open circuit | 25.0; 25.0 | Air | 60 | 1000 | FALSE | 95 | 4000 |  | 95
2018-07-03 | SLG | FTO | TiO2-c | TiO2-mp | TiO2-c | Perovskite | Carbon-QDs |  |  |  | Carbon | 0.0225 | nip-mp-carbon | FALSE | Cs | Pb | Br | 3 |  |  | 2 | Spin-coating >> Spin-coating | DMF >> Methanol | 1 >> 1 | Unknown | FALSE | Unknown | Unknown | 7.44 |  | TRUE | ISOS-D-2 | Dark | FALSE | Open circuit | 80.0; 80.0 | Air | 0 | 1000 | FALSE | 95 | 4000 |  | 95
2018-08-20 | SLG | FTO | NiO-c |  |  | Perovskite | PCBM-60 | Carbon-nt; PEI |  |  | Ag | 0.06 | pin | FALSE | MA | Pb | I | 3 |  | 1.6 | 1 | Spin-coating | DMF | 1 | Chlorobenzene | FALSE | Unknown | Unknown | 10.8 |  | TRUE | ISOS-D-1 | Dark | FALSE | Open circuit | 25.0; 25.0 | Air | 60 | 550 | FALSE | 95 | 2200
2017-06-12 | SLG | FTO | LiMgNiO-c |  |  | Perovskite | PCBM-60 | Carbon-QDs |  |  | Ag | 1.02 | pin | FALSE | MA | Pb | I | 3 |  | 1.6 | 1 | Spin-coating | DMSO | 1 | Toluene | FALSE | Unknown | Unknown | 17 |  | TRUE | ISOS-D-2 | Dark | FALSE | Open circuit | 85.0; 85.0 | Air | 50 | 500 | FALSE | 95 | 2000
2019-04-11 | SLG | FTO | TiO2-c | TiO2-mp |  | Perovskite | P3HT |  |  |  | Cu | 0.1 | nip-mp | FALSE | MA | Pb | I | 3 | PCBM-60 | 1.6 | 2 | Spin-coating >> Spin-coating | DMF >> IPA | 1 >> 1 | Unknown | TRUE | Epoxy | Unknown | 8.1 | 8 | TRUE | ISOS-D-1 | Dark | FALSE | Open circuit | 24.0; 24.0 | Air | 45 | 800 | FALSE | 95 | 3200
2019-11-08 | SLG | FTO | TiO2-c | TiO2-mp |  | Perovskite | PVAc | Graphene oxide |  |  | Carbon | 0.1 | nip-mp-carbon | FALSE | Cs | Pb | Br | 3 |  |  | 2 | Spin-coating >> Spin-coating | DMF >> Methanol | 1 >> 1 | Unknown | FALSE | Unknown | Unknown | 9.53 |  | TRUE | ISOS-L-3 | Light | FALSE | MPPT | 85.0; 85.0 | Air | 85 | 500 | FALSE | 95 | 2000
2016-05-12 | SLG | FTO | TiO2-c | TiO2-mp |  | Perovskite | SWCNTs | Graphene oxide |  |  | Au | 0.04 | nip-mp | FALSE | MA | Pb | I | 3 | nan | 1.6 | 2 | Spin-coating >> CBD | DMF >> IPA | 1 >> 1 | Unknown | FALSE | Unknown | Unknown | 11.7 |  | TRUE | ISOS-D-1 | Dark | FALSE | Open circuit | 25.0; 25.0 | Air | 75 | 240 | FALSE | 95 | 960
2019-08-08 | SLG | ITO | NiO-c |  |  | Perovskite | PCBM-60 | LiF |  |  | Ag | 0.1 | pin | FALSE | FA | Pb | Br; I | 0.1; 2.9 |  |  | 1 | Spin-coating | DMF; DMSO | 9.6; 1 | Diethyl ether | TRUE | SLG | UV-glue |  | 20.4 | TRUE | ISOS-D-1 | Dark | FALSE | Open circuit | 22.0; 22.0 | Air | 40 | 2670 | FALSE | 95 | #DIV/0!
2014-06-13 | SLG | ITO | PEDOT:PSS |  |  | Perovskite | PCBM-60 | LiF |  |  | Ag | 0.04 | pin | FALSE | MA | Pb | I | 3 |  | 1.6 | 1 | Spin-coating | DMSO; GBL | 3; 7 | Toluene | TRUE | SLG | Unknown | 14.1 |  | TRUE | ISOS-D-1 | Dark | FALSE | Open circuit | 25.0; 25.0 | Ambient |  | 720 | FALSE | 95 | 2880
2016-04-12 | SLG | ITO | PEDOT:PSS |  |  | Perovskite | PCBM-60 | LiF |  |  | Ag | 2.32 | pin | FALSE | (PEI); MA | Pb | I | 16 |  | 1.8 | 1 | Spin-coating | DMF | 1 | Unknown | FALSE | Unknown | Unknown | 6.99 |  | TRUE | ISOS-L-1I | Light | FALSE | Open circuit | 25.0; 25.0 | Unknown |  | 500 | FALSE | 95 | 2000
2016-04-12 | SLG | ITO | PEDOT:PSS |  |  | Perovskite | PCBM-60 | LiF |  |  | Ag | 0.82 | pin | FALSE | (PEI); MA | Pb | I | 22 |  | 1.7 | 1 | Spin-coating | DMF | 1 | Unknown | FALSE | Unknown | Unknown | 9.49 |  | TRUE | ISOS-L-1I | Light | FALSE | Open circuit | 25.0; 25.0 | Unknown |  | 800 | FALSE | 95 | 3200
2019-11-02 | SLG | FTO | TiO2-c |  |  | Perovskite | HTM |  |  |  | Metal | 0.1 | nip | FALSE | MA | Bi | I | 9 |  |  | 2 | Electrodeposition >> Electrodeposition | IPA >> IPA | 1 >> 1 | Unknown | FALSE | Unknown | Unknown | 0.04 |  | TRUE | ISOS-D-1 | Dark | FALSE | Open circuit | 25.0; 25.0 | Air | 50 | 300 | FALSE | 95 | 1200
2019-11-02 | SLG | FTO | TiO2-c |  |  | Perovskite | HTM |  |  |  | Metal | 0.1 | nip | FALSE | MA | Bi | I | 9 |  |  | 2 | Electrodeposition >> Electrodeposition | IPA >> IPA | 1 >> 1 | Unknown | FALSE | Unknown | Unknown | 0.03 |  | TRUE | ISOS-D-1 | Dark | FALSE | Open circuit | 25.0; 25.0 | Air | 50 | 300 | FALSE | 95 | 1200
2019-09-20 | SLG | ITO | SnO2-np |  |  | Perovskite | IEICO; PBDTTT-E-T | MoO3 |  |  | Ag | 0.04 | nip | FALSE | Cs | Pb | Br; I | 1; 2 |  | 1.85 | 1 | Spin-coating | DMSO | 1 | Unknown | FALSE | Unknown | Unknown | 14.03 | 12.03 | TRUE | ISOS-D-1 | Dark | FALSE | Open circuit | 25.0; 25.0 | Air | 20 | 300 | FALSE | 95 | 1200
2018-01-31 | SLG | FTO | TiO2-c | TiO2-mp |  | Perovskite | P3HT | MoO3 |  |  | Au | 0.12 | nip-mp | FALSE | Cs | Pb | Br | 3 |  | 2.39 | 2 | Spin-coating >> CBD | DMF >> IPA | 1 >> 1 | Unknown | FALSE | Unknown | Unknown | 3.07 |  | TRUE | ISOS-D-1I | Dark | FALSE | Open circuit | 25.0; 25.0 | N2 | 0 | 144 | FALSE | 95 | 576
2020-01-06 | SLG | ITO | SnO2-np | PCBA |  | Perovskite | PTA | MoO3 |  |  | Ag | 0.08 | nip | FALSE | Cs; FA | Pb | Br; I | 0.36; 2.54 | Undoped | nan | 1 | Spin-coating | DMF; DMSO | 7; 1 | Toluene | FALSE | Unknown | Unknown | 16.8 |  | TRUE | Indoor light | Indoor light | FALSE | Open circuit | 45; 45 | N2 |  | 2300 | FALSE | 95 | 9200
2020-01-06 | SLG | ITO | SnO2-np | PCBA |  | Perovskite | PTA | MoO3 |  |  | Ag | 0.08 | nip | FALSE | Cs; FA | Pb | Br; I | 0.36; 2.54 | Undoped | nan | 1 | Spin-coating | DMF; DMSO | 7; 1 | Toluene | FALSE | Unknown | Unknown | 14.7 |  | TRUE | Indoor light | Indoor light | FALSE | Open circuit | 45; 45 | N2 |  | 2300 | FALSE | 95 | 9200
2017-04-05 | SLG | FTO | TiO2-c | TiO2-mp |  | Perovskite | PTAA | MoO3 |  |  | Au | 0.1764 | nip-mp | FALSE | Cs; FA; MA | Pb | Br; I | 1; 2 | Rb |  | 1 | Spin-coating | DMF; GBL | 4; 1 | Chlorobenzene | FALSE | Unknown | Unknown | 17.4 | 16.8 | TRUE | ISOS-D-1I | Dark | FALSE | Open circuit | 25.0; 25.0 | Unknown |  | 12 | FALSE | 95 | 48
2019-06-13 | SLG | ITO | SnO2-np |  |  | Perovskite | Spiro-MeOTAD | MoO3 |  |  | Ag | 0.1 | nip | FALSE | FA; MA | Pb | I | 3 | ThMAI |  | 2 | Spin-coating >> Spin-coating | DMF >> IPA | 1 >> 1 | Unknown | FALSE | Unknown | Unknown | 21.49 |  | TRUE | ISOS-D-1 | Dark | FALSE | Open circuit | 25.0; 25.0 | Air |  | 1600 | FALSE | 95 | 6400
2019-11-04 | SLG | FTO | TiO2-c |  |  | Perovskite | Spiro-MeOTAD | MoO3 | MoO3 |  | Au | 0.096 | nip | FALSE | MA | Pb | I | 3 | Formamide | 1.6 | 1 | Spin-coating | DMSO; GBL | 3; 7 | Chlorobenzene | FALSE | Unknown | Unknown | 18.3 | 17 | TRUE | ISOS-D-1 | Dark | FALSE | Open circuit | 25.0; 25.0 | Air |  | 172 | FALSE | 95 | 688
2019-07-16 | SLG | FTO | TiO2-c |  |  | Perovskite | Spiro-MeOTAD | MoO3 |  |  | Ag | 0.09 | nip | FALSE | Cs | Pb | Br; I | 1; 2 | CuBr2 |  | 1 | Spin-coating | DMSO | 1 | Chlorobenzene | FALSE | Unknown | Unknown |  |  | TRUE | ISOS-D-1 | Dark | FALSE | Open circuit | 25.0; 25.0 | Air | 20 | 720 | FALSE | 95 | #DIV/0!
2019-01-15 | SLG | ITO | TiO2-c |  |  | Perovskite | Spiro-MeOTAD | MoO3 |  |  | Ag | 0.045 | nip | FALSE | MA | Pb | I | 3 | nan | 1.57 | 1 | Spin-coating | DMF | 1 | Chlorobenzene | TRUE | Unknown | Unknown | 14.37 |  | TRUE | ISOS-L-1 | LED | FALSE | MPPT | 25.0; 25.0 | Unknown |  | 20 | FALSE | 95 | 80
2019-01-15 | SLG | ITO | TiO2-c |  |  | Perovskite | Spiro-MeOTAD | MoO3 |  |  | Ag | 0.045 | nip | FALSE | MA | Pb | I | 3 | nan | 1.57 | 1 | Spin-coating | DMF | 1 | Chlorobenzene | TRUE | Unknown | Unknown | 18.3 |  | TRUE | ISOS-L-1 | LED | FALSE | MPPT | 25.0; 25.0 | Unknown |  | 30 | FALSE | 95 | 120
2019-10-14 | SLG | ITO | SnO2-np | ZnO-np |  | Perovskite | Spiro-MeOTAD | MoO3 |  |  | Ag | 0.1 | nip | FALSE | Cs | Pb | I | 3 |  |  | 1 | Spin-coating | DMF; DMSO | 4; 1 | Unknown | FALSE | Unknown | Unknown | 16.39 |  | TRUE | ISOS-L-1I | Light | FALSE | Open circuit | 25.0; 25.0 | N2 | 0 | 500 | FALSE | 95 | 2000
2015-09-26 | SLG | ITO | PEDOT:PSS |  |  | Perovskite | PCBM-60 | MUTAB |  |  | Ag | 0.12 | pin | FALSE | MA | Pb | I | 3 |  | 1.6 | 2 | Spin-coating >> Spin-coating | DMF >> IPA | 1 >> 1 | Unknown | FALSE | Unknown | Unknown | 15.5 |  | TRUE | ISOS-D-2I | Dark | FALSE | Open circuit | 65.0; 65.0 | N2 | 0 | 144 | FALSE | 95 | 576
2019-08-21 | SLG | FTO | NiMgLiO |  |  | Perovskite | 2-acetylpyridine | PCBM-60 | BCP |  | Ag | 0.09 | pin | FALSE | Cs; FA; MA | Pb | Br; I | 0.51; 2.49 | Undoped |  | 1 | Spin-coating | DMF; DMSO | 4; 1 | Chlorobenzene | FALSE | Unknown | Unknown | 19.79 |  | TRUE | ISOS-D-1 | Dark | FALSE | Open circuit | 25.0; 25.0 | Ambient |  | 2000 | FALSE | 95 | 8000
2019-07-04 | SLG | ITO | NiO-np |  |  | Perovskite | EVA | PCBM-60 | BCP |  | Ag | 0.1 | pin | FALSE | Cs; FA; MA | Pb | Br; I | 0.2; 2.8 |  |  | 1 | Spin-coating | DMF; DMSO | 9; 1 | Chlorobenzene | FALSE | Unknown | Unknown | 19.31 | 18.8 | TRUE | ISOS-D-1I | Dark | FALSE | Open circuit | 25.0; 25.0 | N2 | 0 | 1000 | FALSE | 95 | 4000 |  | 95
2019-07-04 | SLG | ITO | NiO-np |  |  | Perovskite | EVA | PCBM-60 | BCP |  | Ag | 2.5 | pin | TRUE | Cs; FA; MA | Pb | Br; I | 0.2; 2.8 |  |  | 1 | Spin-coating | DMF; DMSO | 9; 1 | Chlorobenzene | FALSE | Unknown | Unknown | 11.73 |  | TRUE | ISOS-D-1I | Dark | FALSE | Open circuit | 25.0; 25.0 | N2 | 0 | 1000 | FALSE | 95 | 4000 |  | 95
2019-04-12 | SLG | ITO | NiO-c |  |  | Perovskite | Nb2O5 | PCBM-60 | Bphen |  | Ag | 0.04 | pin | FALSE | Cs | Pb | Br; I | 1; 2 |  |  | 1 | Spin-coating | DMF; DMSO | 9; 1 | Unknown | FALSE | Unknown | Unknown | 11.74 |  | TRUE | ISOS-L-1 | Light | FALSE | MPPT | 25.0; 25.0 | Ambient |  | 0.28 | FALSE | 95 | 1.12
2019-08-28 | SLG | ITO | PTAA |  |  | Perovskite | PCBB-S-N | PCBM-60 | C60 | BCP | Cu | 0.1 | pin | FALSE | MA | Pb | I | 3 |  | 1.6 | 2 | Spin-coating >> Spin-coating | DMF; DMSO >> IPA | 9; 1 >> 1 | Unknown | FALSE | Unknown | Unknown |  |  | TRUE | ISOS-D-1 | Dark | FALSE | Open circuit | 25.0; 25.0 | Air | 45 | 1000 | FALSE | 95 | #DIV/0! |  | 95
2019-08-28 | SLG | ITO | PTAA |  |  | Perovskite | PCBB-S-N | PCBM-60 | C60 | BCP | Cu | 0.1 | pin | FALSE | MA | Pb | I | 3 |  | 1.6 | 2 | Spin-coating >> Spin-coating | DMF; DMSO >> IPA | 9; 1 >> 1 | Unknown | FALSE | Unknown | Unknown |  |  | TRUE | ISOS-D-2I | Dark | FALSE | Open circuit | 85.0; 85.0 | N2 | 0 | 500 | FALSE | 95 | #DIV/0!
2019-12-19 | SLG | ITO | NiO-c |  |  | Perovskite | PEAI | PCBM-60 | BCP | SnO2-c | Ag | 0.1 | pin | FALSE | Cs; FA; MA | Pb | Br; I | 1.5; 1.5 |  | 1.82 | 1 | Spin-coating | DMF; DMSO | 3; 1 | Chlorobenzene | TRUE | Al2O3 | Unknown | 14.33 |  | TRUE | ISOS-D-2I | Dark | FALSE | Open circuit | 85.0; 85.0 | N2 | 0 | 500 | FALSE | 95 | 2000
2019-09-03 | SLG | FTO | NiO-c |  |  | Perovskite | Graphitic carbon nitride | PCBM-60; Graphene | BCP |  | Ag | 36.1 | pin | TRUE | FA; MA | Pb | Br; I | 0.45; 2.55 | Methylamine |  | 1 | Slot-die coating | Acetonitrile; Methylamine |  | Unknown | FALSE | Unknown | Unknown | 15.6 |  | TRUE | ISOS‐D‐3 | Dark | FALSE | Open circuit | 85.0; 85.0 | Air | 85 | 1000 | FALSE | 95 | 4000 |  | 95
2019-09-03 | SLG | FTO | NiO-c |  |  | Perovskite | Graphitic carbon nitride | PCBM-60; Graphene | BCP |  | Ag | 36.1 | pin | TRUE | FA; MA | Pb | Br; I | 0.45; 2.55 | Methylamine |  | 1 | Slot-die coating | Acetonitrile; Methylamine |  | Unknown | FALSE | Unknown | Unknown | 15.6 |  | TRUE | ISOS-L-2 | Light | TRUE | MPPT | 60.0; 60.0 | Ambient |  | 1000 | FALSE | 95 | 4000 |  | 95
2014-12-08 | SLG | ITO | PEDOT:PSS |  |  | Perovskite | PCBM-60 | PDINO |  |  | Ag | 0.104 | pin | FALSE | MA | Pb | I | 3 | Cl | 1.6 | 1 | Spin-coating | DMF | 1 | Unknown | FALSE | Unknown | Unknown | 14 |  | TRUE | ISOS-D-1I | Dark | FALSE | Open circuit | 25.0; 25.0 | N2 | 0 | 300 | FALSE | 95 | 1200
2019-11-21 | SLG | FTO | SnO2-c |  |  | Perovskite | Spiro-MeOTAD | PDPP4T |  |  | Au |  | nip | FALSE | FA; MA | Pb | Br; I | 0.51; 2.49 | IBr | nan | 1 | Spin-coating | DMF; DMSO | 4; 1 | Diethyl ether | TRUE | EVA ¦ SLG | Unknown |  |  | TRUE | ISOS-D-1 | Dark | FALSE | Open circuit | nan; nan | Unknown |  | 100 | FALSE | 95 | #DIV/0!
2015-08-14 | SLG | FTO | TiO2-c |  |  | Perovskite | PTAA | PEDOT:PSS |  |  | ITO | 1 | nip | FALSE | MA | Pb | I | 3 | HI | 1.6 | 1 | Spin-coating | DMF | 1 | Unknown | TRUE | Unknown | Unknown | 15.9 | 15.7 | TRUE | ISOS-D-1 | Dark | FALSE | Open circuit | 25.0; 25.0 | Air | 50 | 480 | FALSE | 95 | 1920
2019-08-05 | SLG | ITO | PTAA |  |  | Perovskite | PCBM-60 | PEI |  |  | Ag | 0.05 | pin | FALSE | (4FPEA); MA | Pb | I | 16 | NH4SCN | nan | 1 | Spin-coating | DMF | 1 | Unknown | FALSE | Unknown | Unknown |  |  | TRUE | ISOS-D-1I | Dark | FALSE | Open circuit | 55.0; 55.0 | N2 | 0 | 450 | FALSE | 95 | #DIV/0!
2018-08-10 | SLG | FTO | TiO2-c |  |  | Perovskite | Perovskite-QD | PTAA |  |  | Au | 0.09 | nip | FALSE | Cs ¦ Cs | Pb ¦ Pb | Br; I ¦ Br; I | 1; 2 ¦ 1; 2 | nan | 1.91 | 3 | Spin-coating >> Spin-coating >> CBD | DMF; DMSO >> Octane >> IPA | 19; 1 >> 1 | Unknown | FALSE | Unknown | Unknown | 14.81 | 14.27 | TRUE | ISOS-D-1 | Dark | FALSE | Open circuit | 25.0; 25.0 | Air | 30 | 720 | FALSE | 95 | 2880
2019-09-05 | SLG | ITO | PEDOT:PSS |  |  | Perovskite | PCBM-60 | Rhodamine 101 |  | LiF | Ag | 0.09 | pin | FALSE | MA | Pb | I | 3 |  | 1.6 | 1 | Spin-coating | DMF; DMSO | 4; 1 | Chlorobenzene | FALSE | Unknown | Unknown | 16.57 | 16.45 | TRUE | ISOS-D-1 | Dark | FALSE | Open circuit | 25.0; 25.0 | Ambient |  | 600 | FALSE | 95 | 2400
2019-09-05 | SLG | ITO | PEDOT:PSS |  |  | Perovskite | PCBM-60 | Rhodamine 101 |  | LiF | Ag | 0.09 | pin | FALSE | MA | Pb | I | 3 |  | 1.6 | 1 | Spin-coating | DMF; DMSO | 4; 1 | Chlorobenzene | FALSE | Unknown | Unknown | 20.22 | 19.97 | TRUE | ISOS-D-1 | Dark | FALSE | Open circuit | 25.0; 25.0 | Ambient |  | 600 | FALSE | 95 | 2400
2019-04-19 | SLG | ITO | PTAA |  |  | Perovskite | C60 | SnO2 | ZTO |  | IZO | 0.059 | pin | FALSE | Cs; FA; MA | Pb | Br; I | 0.45; 2.55 |  | 1.63 | 1 | Spin-coating | DMF; DMSO | 4; 1 | Diethyl ether | FALSE | Unknown | Unknown | 18.5 | 18 | TRUE | ISOS-L-1I | Light | FALSE | MPPT | 25.0; 25.0 | Unknown |  | 130 | FALSE | 95 | 520
2020-04-24 | SLG | FTO | ZnO | TiO2-mp |  | Perovskite | 18-crown-6 ether | Spiro-MeOTAD |  |  | Au | 8 | nip-mp | TRUE | Cs | Pb | I | 3 | Undoped | nan | 1 | Spin-coating | DMF | 1 | Chlorobenzene | TRUE | Unknown | Unknown | 11.87 | 11.25 | TRUE | ISOS-L-1 | Solar simulator | FALSE | MPPT | 25; 25 | Air | 60 | 515 | FALSE | 95 | 2060
2017-07-20 | SLG | FTO | TiO2-c | TiO2-mp |  | Perovskite | CuInS | Spiro-MeOTAD |  |  | Au | 0.06 | nip-mp | FALSE | MA | Pb | I | 3 |  | 1.5 | 2 | Spin-coating >> Spin-coating | DMF >> IPA | 1 >> 1 | Unknown | FALSE | Unknown | Unknown | 12.8 |  | TRUE | ISOS-D-1 | Dark | FALSE | Open circuit | 25.0; 25.0 | Air | 20 | 20 | FALSE | 95 | 80
2018-11-13 | SLG | FTO | TiO2-c |  |  | Perovskite | F16CuPc | Spiro-MeOTAD |  |  | Au | 0.0725 | nip | FALSE | MA | Pb | I | 3 |  | 1.6 | 1 | Spin-coating | DMSO; GBL | 3; 7 | Chlorobenzene | FALSE | Unknown | Unknown | 20.2 |  | TRUE | ISOS-D-1 | Dark | FALSE | Open circuit | 25.0; 25.0 | Air | 30 | 1000 | FALSE | 95 | 4000 |  | 95
2015-01-13 | SLG | FTO | TiO2-c | Al2O3-mp |  | Perovskite | IPFB | Spiro-MeOTAD |  |  | Au | 0.0625 | nip | FALSE | MA | Pb | I | 3 |  | 1.6 | 1 | Spin-coating | DMF | 1 | Unknown | FALSE | Unknown | Unknown | 13.07 |  | TRUE | ISOS‐L‐1 | Solar simulator | FALSE | Open circuit | 25.0; 25.0 | Unknown |  | 350 | FALSE | 95 | 1400
2018-10-26 | SLG | FTO | TiO2-c | TiO2-mp |  | Perovskite | PD-10-DTTE-7 | Spiro-MeOTAD |  |  | Au | 0.09 | nip-mp | FALSE | MA | Pb | I | 3 |  | 1.6 | 2 | Spin-coating >> Spin-coating | DMF; DMSO >> IPA | 4; 1 >> 1 | Unknown | FALSE | Unknown | Unknown | 18.83 |  | TRUE | ISOS-D-1 | Dark | FALSE | Open circuit | 25.0; 25.0 | Air | 35 | 1200 | FALSE | 95 | 4800
2020-05-01 | SLG | ITO | SnO2-np |  |  | Perovskite | Perovskite | Spiro-MeOTAD |  |  | Au | 0.1 | nip | FALSE | Cs; FA; MA ¦ (oFPEA) | Pb ¦ Pb | Br; I ¦ I | 0.51; 2.49 ¦ 3 | nan | nan | 2 | Spin-coating ¦ Spin-coating | DMF; DMSO ¦ IPA | 4; 1 ¦ 1 | Chlorobenzene | FALSE | Unknown | Unknown | 21.19 | 20.05 | TRUE | ISOS-D-1 | Dark | FALSE | Open circuit | nan; nan | Unknown |  | 1440 | FALSE | 95 | 5760
2015-10-30 | SLG | FTO | NiMgLiO-c |  |  | Perovskite | PCBM-60 | TiO2-c |  |  | Ag | 0.09 | pin | FALSE | MA | Pb | I | 3 |  | 1.6 | 1 | Spin-coating | DMSO | 1 | Toluene | TRUE | Unknown | Unknown |  |  | TRUE | ISOS-D-1I | Dark | FALSE | Open circuit | 25.0; 25.0 | Unknown |  | 1000 | FALSE | 95 | #DIV/0! |  | 95
2017-10-26 | SLG | ITO | NiMgO | CuZnS |  | Perovskite | PCBM-60 | ZnMgO |  |  | Al | 0.1 | pin | FALSE | MA | Pb | I | 3 |  | 1.61 | 1 | Spin-coating | DMSO; GBL | 3; 7 | Vacuum | TRUE | Unknown | Unknown | 18.2 |  | TRUE | ISOS-D-1 | Dark | FALSE | Open circuit | 25.0; 25.0 | Air |  | 600 | FALSE | 95 | 2400
2018-10-25 | SLG | ITO | NiO-np |  |  | Perovskite | PCBM-60 | ZnO-np |  |  | Al | 0.1024 | pin | FALSE | MA | Pb | I | 3 |  | 1.585 | 1 | Spin-coating | DMSO; GBL | 3; 7 | Toluene | FALSE | Unknown | Unknown | 19.22 |  | TRUE | ISOS-L-1 | Xenon | FALSE | Open circuit | 25.0; 25.0 | Air |  | 12 | FALSE | 95 | 48
2020-03-30 | SLG | ITO | PEDOT:PSS |  |  | Perovskite | PCBM-60 | ZnO-np |  |  | Ag |  | pin | FALSE | FA; MA | Pb | Br; I | 0.6; 2.4 | Undoped | 1.61 | 1 | Spin-coating | DMF; DMSO | 7; 3 | Unknown | FALSE | Unknown | Unknown | 16.9 | 16.3 | TRUE | ISOS-L-1 | Solar simulator | FALSE | Open circuit | 25; 25 | Unknown |  | 50 | FALSE | 95 | 200
2019-03-25 | SLG | ITO | NiO-np |  |  | Perovskite | PCBM-60 | Zr(acac)4 |  |  | Ag | 0.1 | pin | FALSE | Cs; FA; MA | Pb | Br; I | 0.45; 2.55 |  |  | 1 | Spin-coating | DMF; DMSO | 4; 1 | Chlorobenzene | FALSE | Unknown | Unknown | 20.96 | 20.9 | TRUE | ISOS-D-1I | Dark | FALSE | Open circuit | 25.0; 25.0 | N2 | 0 | 3600 | FALSE | 95 | 14400 |  | 98
2018-09-20 | SLG | FTO | TiO2-c | TiO2-mp |  | Perovskite | Carbon; |  |  |  | MWCNTs | 0.1 | nip-mp | FALSE | Cs | Pb | Br | 3 |  | 2.3 | 2 | Spin-coating >> Spin-coating | DMF >> Methanol | 1 >> 1 | Unknown | FALSE | Unknown | Unknown | 7.62 |  | TRUE | ISOS-D-1 | Dark | FALSE | Open circuit | 25.0; 25.0 | Air | 80 | 1100 | FALSE | 95 | 4400
2019-07-19 | SLG | FTO | NiMgLiO |  |  | Perovskite | TiO2-c |  |  |  | Ag | 0.09 | pin | FALSE | Cs | Pb | Br; I | 1; 2 |  |  | 1 | Spin-coating | DMF; DMSO | 2; 3 | Chlorobenzene | TRUE | UV-curable epoxy | Unknown | 13.7 |  | TRUE | IEC 61646 | White LED | TRUE | MPPT | 45.0; 45.0 | N2 | 0 | 1000 | FALSE | 95.1 | 4081.633 |  | 95.1
2018-07-06 | SLG | FTO | TiO2-c | TiO2-mp |  | Perovskite | DM |  |  |  | Au | 0.0939 | nip-mp | FALSE | FA; MA | Pb | Br; I | 0.15; 2.85 | Cl |  | 1 | Spin-coating | DMF; DMSO | 8; 1 | Ethyl ether | FALSE | Unknown | Unknown | 22.3 |  | TRUE | ISOS-D-2 | Dark | FALSE | Open circuit | 60.0; 60.0 | Air | 25 | 500 | FALSE | 95.1 | 2040.816
2018-07-13 | SLG | FTO | TiO2-np |  |  | Perovskite | Spiro-MeOTAD |  |  |  | Au | 0.049 | nip | FALSE | FA; MA | Pb | Br; I | 0.45; 2.55 | Cl |  | 1 | Spin-coating | DMF; DMSO | 4; 1 | Chlorobenzene | FALSE | Unknown | Unknown | 20.57 |  | TRUE | ISOS-L-1I | Light | TRUE | MPPT | 25.0; 25.0 | N2 | 0 | 1200 | FALSE | 95.1 | 4897.959
2019-02-28 | SLG | FTO | TiO2-c | TiO2-mp |  | Perovskite | Spiro-MeOTAD |  |  |  | Au | 1 | nip-mp | FALSE | Cs; FA; MA | Pb | Br; I | 0.40; 2.6 | nan | nan | 1 | Spin-coating | DMF; DMSO | 4; 1 | Chlorobenzene | TRUE | Polyvinyl pyrrolidone ¦ Epoxy resin ¦ SLG | Unknown | 6.28 |  | TRUE | ISOS-L-1I | Sun | FALSE | Open circuit | 30.0; 30.0 | Near-space |  | 2 | FALSE | 95.19 | 8.316008
2016-10-28 | SLG | ITO | PTAA |  |  | Perovskite | C60 | BCP |  |  | Cu | 0.1 | pin | FALSE | MA | Pb | I | 3 |  | 1.6 | 2 | Spin-coating >> CBD | DMF >> IPA | 1 >> 1 | Unknown | FALSE | Unknown | Unknown | 20.7 | 20.4 | TRUE | ISOS-D-1 | Dark | FALSE | Open circuit | 25.0; 25.0 | Air | 55 | 800 | FALSE | 95.2 | 3333.333
2020-02-03 | SLG | ITO | SnO2-np |  |  | Perovskite | Theophylline | PTAA |  |  | Ag | 0.1 | nip | FALSE | FA; MA | Pb | Br; I | 0.06; 2.94 | Cl |  | 2 | Spin-coating >> Spin-coating | DMF; DMSO >> IPA | 94; 6 >> 1 | Unknown | FALSE | Unknown | Unknown | 22.61 |  | TRUE | ISOS-D-1 | Dark | FALSE | Open circuit | 25.0; 25.0 | Air | 30 | 500 | FALSE | 95.3 | 2127.66
2018-08-01 | SLG | FTO | TiO2-c |  |  | Perovskite | C102 |  |  |  | Au | 0.1 | nip | FALSE | FA; MA | Pb | Br; I | 0.45; 2.55 | nan | 1.62 | 1 | Spin-coating | DMF; DMSO | 4; 1 | Chlorobenzene | FALSE | Unknown | Unknown | 17.4 | 15.6 | TRUE | ISOS-D-1I | Dark | FALSE | Open circuit | nan; nan | Vacuum | 20 | 360 | TRUE | 95.4 | 1565.217
2018-02-07 | SLG | FTO | TiO2-c | TiO2-mp |  | Perovskite | asy-PBTBDT |  |  |  | Au | 0.09 | nip-mp | FALSE | Cs; FA; MA | Pb | Br; I | 0.45; 2.55 |  |  | 1 | Spin-coating | DMF; DMSO | 4; 1 | Chlorobenzene | FALSE | Unknown | Unknown | 18.2 |  | TRUE | ISOS-D-2 | Dark | FALSE | Open circuit | 75.0; 75.0 | Air | 60 | 12 | FALSE | 95.5 | 53.33333
2018-12-04 | SLG | ITO | SnO2-np |  |  | Perovskite |  |  |  |  | Carbon | 0.08 | nip | FALSE | Cs | Pb | Br; I | 2; 1 |  | 2.07 | 1 | Spin-coating | DMSO | 1 | Unknown | FALSE | Unknown | Unknown | 7 |  | TRUE | ISOS-L-2 | Xenon | FALSE | Open circuit | 90.0; 90.0 | Air | 65 | 80 | FALSE | 95.5 | 355.5556
2016-05-11 | SLG | ITO | NiO-c |  |  | Perovskite | C60 | SnO2-np |  |  | Ag | 0.112 | pin | FALSE | MA | Pb | I | 3 |  | 1.6 | 1 | Spin-coating | DMSO; GBL | 3; 7 | Toluene | FALSE | Unknown | Unknown | 18.82 | 18.46 | TRUE | ISOS-D-1I | Dark | FALSE | Open circuit | 25.0; 25.0 | N2 | 0 | 720 | FALSE | 95.5 | 3200
2017-01-16 | SLG | ITO | Spiro-TBB | Spiro-TBB |  | Perovskite | C60 |  |  |  | Ag | 0.064 | pin | FALSE | MA | Pb | I | 3 | Cl | 1.6 | 1 | Co-evaporation | none | 1 | Unknown | TRUE | Unknown | Unknown | 9.7 |  | TRUE | ISOS-D-1 | Dark | FALSE | Open circuit | 25.0; 25.0 | Air |  | 1192 | FALSE | 95.58009 | 5393.772 |  | 96.33759
2019-10-22 | SLG | ITO | TiO2-c |  |  | Perovskite | Spiro-MeOTAD |  |  |  | Au | 0.1 | nip | FALSE | Cs; FA; MA | Pb | Br; I | 0.51; 2.49 |  |  | 1 | Spin-coating | DMF; DMSO | 4; 1 | Chlorobenzene | FALSE | Unknown | Unknown | 20.47 |  | TRUE | ISOS-D-1 | Dark | FALSE | Open circuit | 25.0; 25.0 | Air | 20 | 864 | FALSE | 95.6 | 3927.273
2017-02-27 | SLG | FTO | TiO2-c | TiO2-mp |  | Perovskite | Spiro-MeOTAD |  |  |  | Au | 0.16 | nip-mp | FALSE | FA; MA | Pb | Br; I | 0.45; 2.55 |  |  | 1 | Spin-coating | DMF; DMSO | 4; 1 | Chlorobenzene | FALSE | Unknown | Unknown |  |  | TRUE | ISOS-L-1I | Light | FALSE | MPPT | 25.0; 25.0 | N2 | 0 | 250 | FALSE | 95.6 | #DIV/0!
2018-08-10 | SLG | FTO | NiO-c |  |  | Perovskite | PCBM-60 | BCP |  |  | Ag | 1.02 | pin | FALSE | MA | Pb | I | 3 | nan | 1.55 | 1 | Spin-coating | DMF; DMSO | nan | Chlorobenzene | FALSE | Unknown | Unknown | 16.68 | 15.78 | TRUE | ISOS-D-1I | Dark | FALSE | Open circuit | nan; nan | N2 | 0 | 720 | FALSE | 95.6 | 3272.727
2019-08-05 | SLG | ITO | PTAA |  |  | Perovskite | PCBM-60 | BCP |  |  | Ag | 0.04 | pin | FALSE | MA | Pb | I | 3 |  | 1.6 | 2 | Spin-coating >> Spin-coating | DMF; DMSO >> IPA | 10; 1 >> 1 | Unknown | FALSE | Unknown | Unknown | 18.69 | 17.75 | TRUE | ISOS-D-1I | Dark | FALSE | Open circuit | 25.0; 25.0 | N2 | 0 | 216 | FALSE | 95.6 | 981.8182
2017-11-16 | SLG | FTO | NiO-c |  |  | Perovskite | ZnO |  |  |  | Al | 0.2 | pin | FALSE | Cs; FA; MA | Pb | Br; I | 0.51; 2.49 |  |  | 1 | Spin-coating | DMF; DMSO | 4; 1 | Chlorobenzene | FALSE | Unknown | Unknown |  |  | TRUE | ISOS-D-1 | Dark | FALSE | Open circuit | 25.0; 25.0 | Air | 25 | 336 | FALSE | 95.7 | #DIV/0!
2019-09-17 | SLG | FTO | TiO2-c | TiO2-mp |  | Perovskite | J61-ITIC |  |  |  | Carbon | 0.09 | nip-mp | FALSE | Cs | Pb | Br | 3 |  | 2.24 | 2 | Spin-coating >> Spin-coating | DMF >> Methanol | 1 >> 1 | Unknown | FALSE | Unknown | Unknown | 9.14 |  | TRUE | ISOS-D-1 | Dark | FALSE | Open circuit | 25.0; 25.0 | Air | 90 | 960 | FALSE | 95.7 | 4465.116
2018-04-10 | SLG | ITO | TiS2 |  |  | Perovskite | Spiro-MeOTAD |  |  |  | Ag | 0.757 | nip | FALSE | FA; MA | Pb | Br; I | 0.1; 2.9 | Cl |  | 2 | Spin-coating >> Spin-coating | DMF; DMSO >> IPA | 19; 1 >> 1 | Unknown | FALSE | Unknown | Unknown | 18.79 | 16.68 | TRUE | ISOS-D-1 | Dark | FALSE | Open circuit | 25.0; 25.0 | Air | 10 | 816 | FALSE | 95.8 | 3885.714
2017-01-16 | SLG | ITO | Spiro-TBB | Spiro-TBB |  | Perovskite | C60 |  |  |  | Ag | 0.064 | pin | FALSE | MA | Pb | I | 3 | Cl | 1.6 | 1 | Co-evaporation | none | 1 | Unknown | TRUE | Unknown | Unknown | 11.3 |  | TRUE | ISOS-D-1 | Dark | FALSE | Open circuit | 25.0; 25.0 | Air |  | 1492 | FALSE | 95.9 | 7278.049 |  | 98.30304
2019-07-23 | SLG | FTO | TiO2-c | TiO2-mp |  | Perovskite | Spiro-MeOTAD |  |  |  | Au | 0.125 | nip-mp | FALSE | Cs; FA | Pb | Br; I | 0.375; 2.625 | K |  | 1 | Spin-coating | DMF; DMSO | 57; 75 | Diethyl ether | TRUE | PMMA | Unknown | 19.68 |  | TRUE | ISOS-L-1 | White LED | FALSE | Open circuit | 17.0; 17.0 | Air | 0 | 525 | FALSE | 95.9 | 2560.976
2020-03-30 | PI | Cu-grid | Graphene | ZnO-np |  | Perovskite | PCBM-60 | PEDOT:PSS |  |  | Ag |  | pin | FALSE | FA; MA | Pb | Br; I | 0.6; 2.4 | Undoped | 1.61 | 1 | Spin-coating | DMF; DMSO | 7; 3 | Unknown | FALSE | Unknown | Unknown | 15.9 | 15.2 | TRUE | ISOS-L-1I | Solar simulator | FALSE | Open circuit | 25; 25 | N2 |  | 1000 | FALSE | 96 | 5000 |  | 96
2017-12-08 | SLG | FTO | NiO-c |  |  | Perovskite | PCBM-60 |  |  |  | Ag | 0.1 | pin | FALSE | MA | Pb | I | 3 |  | 1.57 | 2 | Spin-coating >> Spin-coating | DMF; DMSO >> IPA | 9; 1 >> 1 | Diethyl ether | FALSE | Unknown | Unknown | 16.66 |  | TRUE | ISOS-D-1 | Dark | FALSE | Open circuit | 25.0; 25.0 | Air | 35 | 720 | FALSE | 96 | 3600
2016-02-10 | SLG | ITO | PEDOT:PSS |  |  | Perovskite | PCBM-60 |  |  |  | Ag | 0.1 | pin | FALSE | MA | Pb | I | 3 | Cl | 1.6 | 1 | Spin-coating | DMF | 1 | Unknown | FALSE | Unknown | Unknown | 8.9 |  | TRUE | ISOS-D-1I | Dark | FALSE | Open circuit | 25.0; 25.0 | Ar | 0 | 1680 | FALSE | 96 | 8400 |  | 120
2018-08-24 | SLG | FTO | TiO2-c | TiO2-mp |  | Perovskite | PTAA |  |  |  | Ag | 0.07 | nip-mp | FALSE | Ag | Bi | I | 4 |  |  | 1 | Spin-coating | DMF; DMSO | 1; 4 | Toluene | FALSE | Unknown | Unknown | 2.1 |  | TRUE | ISOS-D-1 | Dark | FALSE | Open circuit | 25.0; 25.0 | Air | 26 | 1000 | FALSE | 96 | 5000 |  | 96
2019-06-01 | SLG | ITO | SnO2-np |  |  | Perovskite | Spiro-MeOTAD |  |  |  | Ag | 0.084 | nip | FALSE | FA; MA | Pb | Br; I | 0.1; 2.9 |  |  | 2 | Spin-coating >> Spin-coating | DMF >> IPA | 1 >> 1 | Unknown | FALSE | Unknown | Unknown | 21.38 | 21.26 | TRUE | ISOS-D-1I | Dark | FALSE | Open circuit | 25.0; 25.0 | N2 | 0 | 1000 | FALSE | 96 | 5000 |  | 96
2020-02-05 | SLG | ITO | SnO2-np |  |  | Perovskite | Spiro-MeOTAD |  |  |  | Ag | 0.075 | nip | FALSE | Cs | Pb | Br; I | 1; 2 |  | 1.91 | 1 | Spin-coating | DMSO | 1 | Unknown | TRUE | Unknown | Unknown | 15.1 |  | TRUE | ISOS-D-1I | Dark | FALSE | Open circuit | 25.0; 25.0 | N2 | 0 | 720 | FALSE | 96 | 3600
2018-09-19 | SLG | ITO | SnO2-np |  |  | Perovskite | Spiro-MeOTAD |  |  |  | Ag | 0.09 | nip | FALSE | Cs | Pb | Br; I | 1; 2 |  |  | 1 | Spin-coating | DMF; DMSO | 4; 1 | Unknown | FALSE | Unknown | Unknown | 12.87 | 10.72 | TRUE | ISOS-D-1I | Dark | FALSE | Open circuit | 25.0; 25.0 | N2 | 0 | 500 | FALSE | 96 | 2500
2018-09-19 | SLG | ITO | SnO2-np |  |  | Perovskite | Spiro-MeOTAD |  |  |  | Ag | 0.09 | nip | FALSE | Cs | Pb | Br; I | 1; 2 |  |  | 1 | Spin-coating | DMF; DMSO | 4; 1 | Unknown | FALSE | Unknown | Unknown | 13.09 |  | TRUE | ISOS-D-1I | Dark | FALSE | Open circuit | 25.0; 25.0 | N2 | 0 | 500 | FALSE | 96 | 2500
2019-11-04 | SLG | FTO | TiO2-c | SnO2-np |  | Perovskite | Spiro-MeOTAD |  |  |  | Ag | 0.1 | nip | FALSE | MA | Pb | I | 3 | Cl; PTAI | 1.6 | 2 | Spin-coating >> Dipp-coating | DMF; DMSO >> IPA | 4; 1 >> 1 | Chlorobenzene | FALSE | Unknown | Unknown | 21.16 | 20.56 | TRUE | ISOS-L-1I | White LED | FALSE | Open circuit | 55.0; 55.0 | N2 | 0 | 200 | FALSE | 96 | 1000
2019-02-16 | SLG | ITO | SnO2-c | TiS2 |  | Perovskite | Spiro-MeOTAD |  |  |  | Ag | 0.0757 | nip | FALSE | FA; MA | Pb | Br; I | 0.1; 2.9 | Cl |  | 2 | Spin-coating >> Spin-coating | DMF; DMSO >> IPA | 19; 1 >> 1 | Unknown | FALSE | Unknown | Unknown | 21.73 | 0.87 | TRUE | ISOS-D-1 | Dark | FALSE | Open circuit | 25.0; 25.0 | Air | 10 | 800 | FALSE | 96 | 4000
2019-08-17 | SLG | ITO | C60 |  |  | Perovskite | TAPC | MoO3 |  |  | Ag | 0.051 | pin | FALSE | Cs | Pb | Br; I | 1; 2 |  |  | 1 | Co-evaporation | none | 1 | Unknown | TRUE | UV-curable epoxy | Unknown | 12.6 | 12.9 | TRUE | ISOS-D-1 | Dark | FALSE | Open circuit | 25.0; 25.0 | Ambient |  | 2160 | FALSE | 96 | 10800
2019-07-12 | SLG | ITO | SnO2-np |  |  | Perovskite | Zn-ChL |  |  |  | Ag | 0.04 | nip | FALSE | MA | Pb | I | 3 |  | 1.6 | 1 | Spin-coating | DMF; DMSO | 4; 1 | Chlorobenzene | FALSE | Unknown | Unknown | 14.1 |  | TRUE | ISOS-L-1I | Light | FALSE | MPPT | 25.0; 25.0 | Unknown |  | 0.55 | FALSE | 96 | 2.75
2017-09-27 | PET | Graphene | PEDOT:PSS |  |  | Perovskite | PCBM-60 |  |  |  | Al | 0.096 | pin | FALSE | FA; MA | Pb | Br; I | 0.45; 2.55 |  |  | 2 | Spin-coating >> Spin-coating | DMF >> IPA | 1 >> 1 | Unknown | FALSE | Unknown | Unknown | 16 | 15.5 | TRUE | ISOS-L-1 | Xenon | FALSE | Open circuit | 25.0; 25.0 | Air |  | 100 | FALSE | 96 | 500
2017-09-27 | PET | ITO | PEDOT:PSS |  |  | Perovskite | PCBM-60 |  |  |  | Al | 0.096 | pin | FALSE | FA; MA | Pb | Br; I | 0.45; 2.55 |  |  | 2 | Spin-coating >> Spin-coating | DMF >> IPA | 1 >> 1 | Unknown | FALSE | Unknown | Unknown | 15.8 | 15.5 | TRUE | ISOS-L-1 | Xenon | FALSE | Open circuit | 25.0; 25.0 | Air |  | 100 | FALSE | 96 | 500
2019-04-13 | SLG | ITO | PEDOT:PSS |  |  | Perovskite | PCBM-60 |  |  |  | Al | 0.04 | pin | FALSE | Cs | Pb | Br; I | 0.31; 2.69 | HBr | 1.75 | 1 | Spin-coating | DMF | 1 | Unknown | FALSE | Unknown | Unknown | 9.58 |  | TRUE | ISOS-D-1I | Dark | FALSE | Open circuit | 25.0; 25.0 | N2 | 0 | 1200 | FALSE | 96 | 6000
2016-01-25 | SLG | ITO | PEDOT:PSS |  |  | Perovskite | PCBM-60 |  |  |  | Al | 0.04 | pin | FALSE | MA | Pb | I | 3 |  | 1.6 | 1 | Spin-coating | DMSO; GBL | 3; 7 | Diethyl ether | FALSE | Unknown | Unknown | 8.6 | 9.2 | TRUE | ISOS-D-1I | Dark | FALSE | Open circuit | 25.0; 25.0 | N2 | 0 | 2400 | FALSE | 96 | 12000
2014-11-03 | SLG | FTO | TiO2-c | TiO2-mp |  | Perovskite | 2TPA-2-DP |  |  |  | Au | 0.08 | nip-mp | FALSE | MA | Pb | I | 3 |  | 1.59 | 2 | Spin-coating >> CBD | DMF >> IPA | 1 >> 1 | Unknown | FALSE | Unknown | Unknown | 12.96 |  | TRUE | ISOS-D-1 | Dark | FALSE | Open circuit | 25.0; 25.0 | Air |  | 900 | TRUE | 96 | 4500
2018-01-04 | SLG | FTO | TiO2-c | TiO2-mp |  | Perovskite | EH44 |  |  |  | Au | 0.1 | nip-mp | FALSE | Cs; FA; MA | Pb | Br; I | 0.54; 2.46 |  |  | 1 | Spin-coating | DMF; DMSO | 4; 1 | Chlorobenzene | FALSE | Unknown | Unknown | 15.42 |  | TRUE | ISOS-L-1 | Solar simulator | FALSE | Passive resistance | 20.0; 20.0 | Air | 20 | 500 | FALSE | 96 | 2500
2018-05-21 | SLG | FTO | TiO2-c | TiO2-mp |  | Perovskite | G2 |  |  |  | Au | 0.0125 | nip-mp | FALSE | FA; MA | Pb | Br; I | 0.45; 2.55 |  |  | 1 | Spin-coating | DMF; DMSO | 4; 1 | Unknown | FALSE | Unknown | Unknown | 20.2 |  | TRUE | ISOS-D-1I | Dark | FALSE | Open circuit | 25.0; 25.0 | Dry air |  | 2160 | FALSE | 96 | 10800
2018-07-24 | SLG | ITO | SnO2-c |  |  | Perovskite | HZ2 |  |  |  | Au | 0.108 | nip | FALSE | MA | Pb | I | 3 | Cl | nan | 2 | Spin-coating >> Spin-coating | DMF >> IPA | 1 >> 1 | Unknown | FALSE | Unknown | Unknown | 14.2 |  | TRUE | ISOS-L-1I | Solar simulator | FALSE | Open circuit | nan; nan | N2 | 20 | 280 | TRUE | 96 | 1400
2017-07-29 | SLG | FTO | TiO2-c |  |  | Perovskite | MoO2-np |  |  |  | Au | 0.16 | nip | FALSE | MA | Pb | I | 3 |  | 1.6 | 1 | Spin-coating | DMF; HI | 1; 0.1 | Unknown | FALSE | Unknown | Unknown | 15.7 | 15.1 | TRUE | ISOS-D-1 | Dark | FALSE | Open circuit | 25.0; 25.0 | Air | 70 | 360 | FALSE | 96 | 1800
2018-10-01 | SLG | FTO | TiO2-c | TiO2-mp |  | Perovskite | NiO |  |  |  | Au | 0.17 | nip-mp | FALSE | MA | Pb | I | 3 | nan | 1.44 | 1 | Spin-coating | DMF | 1 | Unknown | FALSE | Unknown | Unknown |  |  | TRUE | ISOS-D-1 | Dark | FALSE | Open circuit | 30.0; 30.0 | Air | 60 | 2880 | FALSE | 96 | #DIV/0!
2019-03-06 | SLG | FTO | TiO2-c | TiO2-mp |  | Perovskite | P6 |  |  |  | Au | 0.16 | nip-mp | FALSE | Cs; FA; MA | Pb | Br; I | 0.45; 2.55 |  |  | 1 | Spin-coating | DMF; DMSO | 4; 1 | Chlorobenzene | FALSE | Unknown | Unknown | 12.4 |  | TRUE | ISOS-D-2I | Dark | FALSE | Open circuit | 65.0; 65.0 | N2 | 0 | 12 | FALSE | 96 | 60
2019-07-09 | SLG | FTO | CF-Sp-BTh |  |  | Perovskite | PCBM-60 |  |  |  | Au | 0.1 | pin | FALSE | MA | Pb | I | 3 | Graphene oxide | 1.6 | 1 | Spin-coating | DMF; DMSO | 9; 1 | Unknown | FALSE | Unknown | Unknown | 14.28 |  | TRUE | ISOS-D-1 | Dark | FALSE | Open circuit | 25.0; 25.0 | Air |  | 720 | FALSE | 96 | 3600
2018-08-30 | SLG | FTO | TiO2-c | TiO2-mp |  | Perovskite | PTAA |  |  |  | Au | 0.159 | nip-mp | FALSE | FA; MA | Pb | Br; I | 0.45; 2.55 |  |  | 1 | Spin-coating | DMF; DMSO | 4; 1 | Chlorobenzene | TRUE | Al2O3 | Unknown | 15.31 |  | TRUE | ISOS-D-1 | Dark | FALSE | Open circuit | 25.0; 25.0 | Air | 50 | 7500 | FALSE | 96 | 37500 |  | 100
2019-05-14 | SLG | FTO | TiO2-c | TiO2-mp |  | Perovskite | PTAA |  |  |  | Au | 0.096 | nip-mp | FALSE | FA; MA | Pb | Br; I | 0.15; 2.85 |  |  | 1 | Spin-coating | DMF; DMSO | 8; 1 | Diethyl ether | TRUE | Unknown | Unknown |  |  | TRUE | ISOS-L-1 | Xenon | FALSE | Open circuit | 25.0; 25.0 | Air | 30 | 1000 | FALSE | 96 | #DIV/0! |  | 96
2019-11-29 | SLG | FTO | SrTiO3 | Graphene; Al2O3-mp |  | Perovskite | Spiro-MeOTAD |  |  |  | Au | 0.16 | nip | FALSE | MA | Pb | I | 3 | Ag; Cl; rGO | 1.6 | 1 | Spin-coating | DMF | 1 | Unknown | FALSE | Unknown | Unknown | 20.58 |  | TRUE | ISOS-D-1 | Dark | FALSE | Open circuit | 30.0; 30.0 | Air | 50 | 7200 | FALSE | 96 | 36000 |  | 100
2017-08-07 | SLG | ITO | CPTA |  |  | Perovskite | Spiro-MeOTAD |  |  |  | Au | 0.1 | nip | FALSE | MA | Pb | I | 3 |  | 1.6 | 1 | Spin-coating | DMF; DMSO |  | Chlorobenzene | FALSE | Unknown | Unknown | 18.39 | 18.01 | TRUE | ISOS-D-1I | Dark | FALSE | Open circuit | 25.0; 25.0 | N2 | 0 | 2400 | FALSE | 96 | 12000
2018-07-17 | SLG | ITO | SnO2 |  |  | Perovskite | Spiro-MeOTAD |  |  |  | Au | 0.176 | nip | FALSE | MA | Pb | I | 3 | PbCl2 | 1.6 | 1 | Spin-coating | DMSO; GBL | 3; 7 | Toluene | FALSE | Unknown | Unknown | 18.12 |  | TRUE | ISOS-D-1 | Dark | FALSE | Open circuit | 25.0; 25.0 | Unknown |  | 120 | FALSE | 96 | 600
2019-05-07 | SLG | FTO | SnO2-c |  |  | Perovskite | Spiro-MeOTAD |  |  |  | Au | 0.1 | nip | FALSE | MA | Pb | I | 3 |  | 1.5 | 2 | Evaporation >> Evaporation | none >> none | 1 >> 1 | Unknown | FALSE | Unknown | Unknown | 12.82 | 12.06 | TRUE | ISOS-D-1I | Dark | FALSE | Open circuit | 25.0; 25.0 | Unknown |  | 192 | FALSE | 96 | 960
2019-10-09 | SLG | ITO | SnO2-c |  |  | Perovskite | Spiro-MeOTAD |  |  |  | Au | 0.16 | nip | FALSE | Cs; FA; MA | Pb | Br; I | 0.3; 2.7 |  |  | 1 | Spin-coating | DMF; DMSO | 4; 1 | Chlorobenzene | FALSE | Unknown | Unknown | 20 |  | TRUE | ISOS-L-1I | Light | FALSE | MPPT | 25.0; 25.0 | Unknown |  | 2000 | FALSE | 96 | 10000
2018-06-01 | SLG | ITO | SnO2-np |  |  | Perovskite | Spiro-MeOTAD |  |  |  | Au | 0.16 | nip | FALSE | (PEA); Cs | Pb | I | 34 | Undoped | 1.73 | 1 | Spin-coating | DMSO | 1 | Chlorobenzene | FALSE | Unknown | Unknown | 8.9 |  | TRUE | ISOS-D-1 | Dark | FALSE | Open circuit | 18; 22 | Air | 20 | 960 | FALSE | 96 | 4800
2019-02-04 | SLG | FTO | TiO2-c |  |  | Perovskite | Spiro-MeOTAD |  |  |  | Au | 0.07 | nip | FALSE | MA | Pb | I | 3 |  | 1.63 | 3 | Spin-coating >> Evaporation >> CBD | DMF; DMSO >> none >> IPA | 9; 1 >> 1 >> 1 | Diethyl ether | FALSE | Unknown | Unknown | 20.8 |  | TRUE | ISOS-D-1 | Dark | FALSE | Open circuit | 25.0; 25.0 | Air | 40 | 800 | FALSE | 96 | 4000
2018-10-19 | SLG | FTO | TiO2-c |  |  | Perovskite | Spiro-MeOTAD |  |  |  | Au | 0.09 | nip | FALSE | MA | Pb | I | 4 |  | 1.56 | 2 | Spin-coating >> Diffusion-gas reaction | DMSO; GBL >> none | 3; 7 >> 1 | Chlorobenzene | FALSE | Unknown | Unknown |  |  | TRUE | ISOS-L-2 | Xenon | FALSE | Open circuit | 60.0; 60.0 | Air |  | 500 | FALSE | 96 | #DIV/0!
2019-11-04 | SLG | FTO | TiO2-c |  |  | Perovskite | Spiro-MeOTAD |  |  |  | Au | 0.09 | nip | FALSE | Cs | Pb | Br | 3 | nan | 2.26 | 1 | Single-source thermal evaporation | none | 1 | Unknown | FALSE | Unknown | Unknown | 8.65 | 8.37 | TRUE | ISOS-D-1 | Dark | FALSE | Open circuit | nan; nan | Air | 30 | 1440 | FALSE | 96 | 7200
2015-12-08 | SLG | ITO | TiO2-c |  |  | Perovskite | Spiro-MeOTAD |  |  |  | Au | 0.09 | nip | FALSE | MA | Pb | I | 3 |  | 1.55 | 1 | Spin-coating | DMF | 1 | Chlorobenzene | FALSE | Unknown | Unknown | 18.5 | 17.1 | TRUE | ISOS-D-1I | Dark | FALSE | Open circuit | 20.0; 20.0 | N2 | 0.1 | 100 | FALSE | 96 | 500
2018-07-13 | SLG | FTO | TiO2-np |  |  | Perovskite | Spiro-MeOTAD |  |  |  | Au | 0.049 | nip | FALSE | FA; MA | Pb | Br; I | 0.45; 2.55 | Cl |  | 1 | Spin-coating | DMF; DMSO | 4; 1 | Chlorobenzene | FALSE | Unknown | Unknown | 20.57 |  | TRUE | ISOS-D-1 | Dark | FALSE | Open circuit | 25.0; 25.0 | Air |  | 720 | FALSE | 96 | 3600
2019-08-23 | SLG | FTO | TiO2-c | SnO2-np |  | Perovskite | Spiro-MeOTAD |  |  |  | Au | 0.09 | nip | FALSE | Cs; FA; MA | Pb | Br; I | 0.45; 2.55 | Ag-nw | 1.63 | 1 | Spin-coating | DMF; DMSO | 4; 1 | Chlorobenzene | FALSE | Unknown | Unknown | 20.29 | 20.29 | TRUE | ISOS-D-1I | Dark | FALSE | Open circuit | 25.0; 25.0 | N2 | 0 | 480 | FALSE | 96 | 2400
2019-03-20 | SLG | FTO | TiO2-c | SWCNTs; TiO2-mp |  | Perovskite | Spiro-MeOTAD |  |  |  | Au | 0.1 | nip | FALSE | Cs; FA; MA | Pb | Br; I | 0.5; 2.5 |  |  | 1 | Spin-coating | DMF; DMSO | 4; 1 | Chlorobenzene | FALSE | Unknown | Unknown | 17.93 |  | TRUE | ISOS-D-1 | Dark | FALSE | Open circuit | 25.0; 25.0 | Ambient |  | 1 | FALSE | 96 | 5
2018-03-23 | SLG | FTO | TiO2-c | TiO2-mp |  | Perovskite | Spiro-MeOTAD |  |  |  | Au | 0.1 | nip-mp | FALSE | MA | Pb | I | 3 |  | 1.6 | 1 | Spin-coating | DMF; DMSO | 9; 1 | Diethyl ether | FALSE | Unknown | Unknown | 16.17 | 15.73 | TRUE | ISOS-D-1 | Dark | FALSE | Open circuit | 25.0; 25.0 | Air |  | 80 | FALSE | 96 | 400
2018-03-23 | SLG | FTO | TiO2-c | TiO2-mp |  | Perovskite | Spiro-MeOTAD |  |  |  | Au | 0.1 | nip-mp | FALSE | MA | Pb | I | 3 |  | 1.6 | 1 | Spin-coating | DMF; DMSO | 9; 1 | Diethyl ether | FALSE | Unknown | Unknown | 16.2 | 15.54 | TRUE | ISOS-D-1 | Dark | FALSE | Open circuit | 25.0; 25.0 | Air |  | 80 | FALSE | 96 | 400
2018-03-23 | SLG | FTO | TiO2-c | TiO2-mp |  | Perovskite | Spiro-MeOTAD |  |  |  | Au | 0.1 | nip-mp | FALSE | MA | Pb | I | 3 |  | 1.6 | 1 | Spin-coating | DMF; DMSO | 9; 1 | Diethyl ether | FALSE | Unknown | Unknown | 17.22 | 16.74 | TRUE | ISOS-D-1 | Dark | FALSE | Open circuit | 25.0; 25.0 | Air |  | 80 | FALSE | 96 | 400
2018-03-23 | SLG | FTO | TiO2-c | TiO2-mp |  | Perovskite | Spiro-MeOTAD |  |  |  | Au | 0.1 | nip-mp | FALSE | MA | Pb | I | 3 |  | 1.6 | 1 | Spin-coating | DMF; DMSO | 9; 1 | Diethyl ether | FALSE | Unknown | Unknown | 18.78 | 18.11 | TRUE | ISOS-D-1 | Dark | FALSE | Open circuit | 25.0; 25.0 | Air |  | 80 | FALSE | 96 | 400
2019-08-14 | SLG | FTO | TiO2-c | TiO2-mp |  | Perovskite | Spiro-MeOTAD |  |  |  | Au | 0.1 | nip-mp | FALSE | MA | Pb | I | 3 |  | 1.6 | 1 | Spin-coating | DMF; DMSO | 9; 1 | Toluene | FALSE | Unknown | Unknown | 17.46 |  | TRUE | ISOS-D-1 | Dark | FALSE | Open circuit | 30.0; 30.0 | Air | 40 | 200 | FALSE | 96 | 1000
2016-11-30 | SLG | FTO | TiO2-c | TiO2-mp |  | Perovskite | Spiro-MeOTAD |  |  |  | Au | 0.09 | nip-mp | FALSE | FA; MA | Pb | Br; I | 0.45; 2.55 |  |  | 1 | Spin-coating | DMF; DMSO | 4; 1 | Chlorobenzene | FALSE | Unknown | Unknown | 19.3 |  | TRUE | ISOS-D-1I | Dark | FALSE | Open circuit | 20.0; 20.0 | Dry air |  | 1440 | FALSE | 96 | 7200
2018-10-01 | SLG | FTO | TiO2-c | TiO2-mp |  | Perovskite | Spiro-MeOTAD |  |  |  | Au | 0.1 | nip-mp | FALSE | Cs; FA; MA | Pb | Br; I | 0.51; 2.49 |  |  | 1 | Spin-coating | DMF; DMSO | 4; 1 | Chlorobenzene | FALSE | Unknown | Unknown | 17.53 | 15.18 | TRUE | ISOS-D-1 | Dark | FALSE | Open circuit | 25.0; 25.0 | Air |  | 600 | FALSE | 96 | 3000
2018-11-20 | SLG | FTO | TiO2-c | TiO2-mp |  | Perovskite | Spiro-MeOTAD |  |  |  | Au | 0.148 | nip-mp | FALSE | Cs; FA; MA | Pb | Br; I | 0.51; 2.49 | nan | nan | 1 | Spin-coating | DMF; DMSO | 4; 1 | Ethyl acetate | FALSE | Unknown | Unknown | 18.09 |  | TRUE | ISOS-D-1 | Dark | FALSE | Open circuit | 25.0; 25.0 | Air | 40 | 600 | FALSE | 96 | 3000
2018-11-08 | SLG | ITO | TiO2-c | TiO2-mp |  | Perovskite | Spiro-MeOTAD |  |  |  | Au | 0.09 | nip-mp | FALSE | MA | Pb | I | 3 | Imidazole | 1.6 | 1 | Spin-coating | DMF; DMSO | 9; 1 | Diethyl ether | FALSE | Unknown | Unknown | 15.2 |  | TRUE | ISOS-L-1 | Xenon | FALSE | Open circuit | 25.0; 25.0 | Air | 55 | 720 | FALSE | 96 | 3600
2018-03-14 | SLG | FTO | Graphene; NDI; SnO2-np |  |  | Perovskite | Spiro-MeOTAD |  |  |  | Au | 0.1 | nip | FALSE | Cs; FA; MA | Pb | Br; I | 0.35; 2.65 |  |  | 1 | Spin-coating | DMF; DMSO | 4; 1 | Chlorobenzene | TRUE | Unknown | Unknown | 20.16 | 20.16 | TRUE | ISOS-D-1 | Dark | FALSE | Open circuit | 25.0; 25.0 | Air | 30 | 5 | FALSE | 96 | 25
2018-09-24 | SLG | FTO | SnO2-c | SnO2-c |  | Perovskite | V1091 |  |  |  | Au | 0.0919 | nip | FALSE | Cs; FA | Pb | Br; I | 0.3; 2.7 |  |  | 1 | Spin-coating | DMF; DMSO | 4; 1 | Anisole | FALSE | Unknown | Unknown | 20.2 |  | TRUE | ISOS-D-1 | Dark | FALSE | Open circuit | 25.0; 25.0 | Air | 45 | 800 | FALSE | 96 | 4000
2017-06-22 | SLG | FTO | TiO2-c | TiO2-mp |  | Perovskite | ZnPcNO2-OPh |  |  |  | Au | 0.15 | nip-mp | FALSE | Cs; FA; MA | Pb | Br; I | 0.45; 2.55 |  |  | 1 | Spin-coating | DMF; DMSO | 4; 1 | Chlorobenzene | FALSE | Unknown | Unknown | 14.46 | 14.24 | TRUE | ISOS-D-1 | Dark | FALSE | Open circuit | 25.0; 25.0 | Air | 30 | 792 | FALSE | 96 | 3960
2018-06-19 | SLG | ITO | PEDOT:PSS |  |  | Perovskite | C60 | BCP |  |  | Ag | 0.0225 | pin | FALSE | BA; FA | Sn | I | 3 | SnF2 |  | 1 | Spin-coating | DMSO | 1 | Chlorobenzene | TRUE | Unknown | Unknown | 5.2 |  | TRUE | ISOS-D-1I | Dark | FALSE | Open circuit | 25.0; 25.0 | N2 | 0 | 2400 | FALSE | 96 | 12000
2019-09-02 | SLG | ITO | PTAA |  |  | Perovskite | C60 | BCP |  |  | Ag | 0.03 | pin | FALSE | BA; MA | Pb | I | 13 |  |  | 1 | Spin-coating | Unknown |  | Unknown | FALSE | Unknown | Unknown | 13.62 |  | TRUE | ISOS-D-1I | Dark | FALSE | Open circuit | 20.0; 20.0 | N2 | 0 | 2000 | FALSE | 96 | 10000
2019-09-02 | SLG | ITO | PTAA |  |  | Perovskite | C60 | BCP |  |  | Ag | 0.03 | pin | FALSE | BA; MA | Pb | I | 13 |  |  | 1 | Spin-coating | Unknown |  | Unknown | FALSE | Unknown | Unknown | 17.26 | 17.1 | TRUE | ISOS-D-1I | Dark | FALSE | Open circuit | 20.0; 20.0 | N2 | 0 | 2000 | FALSE | 96 | 10000
2019-08-13 | SLG | ITO | PTAA |  |  | Perovskite | C60 | BCP |  |  | Graphene | 0.054 | pin | FALSE | Cs | Pb | I | 3 |  |  | 1 | Spin-coating | Octane | 1 | Unknown | FALSE | Unknown | Unknown | 6.8 | 6.73 | TRUE | ISOS-D-1 | Dark | FALSE | Open circuit | 25.0; 25.0 | Air | 20 | 336 | FALSE | 96 | 1680
2019-05-29 | SLG | ITO | PTAA |  |  | Perovskite | C60 | BCP |  |  | Ag | 0.06 | pin | FALSE | Cs; FA; MA | Pb | Br; I | 0.6; 2.4 |  | 1.68 | 1 | Spin-coating | Unknown |  | Unknown | FALSE | Unknown | Unknown | 19.8 | 19.7 | TRUE | ISOS-D-1I | Dark | FALSE | Open circuit | 25.0; 25.0 | N2 | 0 | 4000 | FALSE | 96 | 20000
2020-05-29 | SLG | ITO | PTAA |  |  | Perovskite | C60 | BCP |  |  | Cu | 0.08 | nip | FALSE | Cs; FA; MA | Pb | I | 3 | methylammonium hypophosphite; L-α-phosphatidylcholine; PEACl | 1.51 | 1 | Doctor blading | DMF | 1 | Unknown | TRUE | Unknown | Unknown | 21.25 | 21.25 | TRUE | ISOS-L-1 | Halogen | FALSE | Open circuit | nan; nan | Unknown |  | 500 | FALSE | 96 | 2500
2019-12-10 | SLG | FTO | NiO-c |  |  | Perovskite | PCBM-60 | BCP |  |  | Ag | 0.25 | pin | FALSE | MA | Pb | I | 3 |  | 1.6 | 1 | Spin-coating | DMSO; GBL | 3; 7 | Chlorobenzene | FALSE | Unknown | Unknown | 16.26 | 16.13 | TRUE | ISOS-D-1 | Dark | FALSE | Open circuit | 22.0; 22.0 | Air | 2 | 1008 | FALSE | 96 | 5040 |  | 95.68238
2020-07-06 | SLG | ITO | PEDOT:PSS |  |  | Perovskite | PCBM-60 | BCP |  |  | Ag | 0.1 | pin | FALSE | (ThMA); FA | Pb | I | 16 | MACl | 1.5 | 1 | Spin-coating | DMF | 1 | IPA | FALSE | Unknown | Unknown | 18.47 | 17.1 | TRUE | ISOS-D-2I | Dark | FALSE | Open circuit | 80; 80 | N2 |  | 576 | FALSE | 96 | 2880
2017-08-25 | SLG | ITO | rGO |  |  | Perovskite | PCBM-60 | BCP |  |  | Ag | 1.02 | pin | FALSE | MA | Pb | I | 3 |  | 1.6 | 1 | Spin-coating | DMF; DMSO | 5; 1 | Chlorobenzene | TRUE | Cavity glass | UV-curable epoxy | 15.4 | 14.9 | TRUE | ISOS-L-1I | Solar simulator | FALSE | MPPT | 25.0; 25.0 | Unknown |  | 100 | FALSE | 96 | 500
2017-08-25 | SLG | ITO | rGO | PTAA |  | Perovskite | PCBM-60 | BCP |  |  | Ag | 1.02 | pin | FALSE | MA | Pb | I | 3 |  | 1.6 | 1 | Spin-coating | DMF; DMSO | 5; 1 | Chlorobenzene | TRUE | Cavity glass | UV-curable epoxy | 17.2 | 16.9 | TRUE | ISOS-L-1I | Solar simulator | FALSE | MPPT | 25.0; 25.0 | Unknown |  | 100 | FALSE | 96 | 500
2019-04-12 | SLG | ITO | NiO-c |  |  | Perovskite | PCBM-60 | Bphen |  |  | Ag | 0.04 | pin | FALSE | Cs | Pb | Br; I | 1; 2 |  |  | 1 | Spin-coating | DMF; DMSO | 9; 1 | Unknown | FALSE | Unknown | Unknown | 9.1 |  | TRUE | ISOS-L-1 | Light | FALSE | MPPT | 25.0; 25.0 | Ambient |  | 0.28 | FALSE | 96 | 1.4
2018-10-29 | SLG | ITO | PTAA |  |  | Perovskite | PCBM-60 | C60 | BCP |  | Cu | 0.08 | pin | FALSE | FA; MA | Pb | Br; I | 0.45; 2.55 | DPSI |  | 1 | Spin-coating | DMF; DMSO | 4; 1 | Toluene | FALSE | Unknown | Unknown | 21.1 |  | TRUE | ISOS-L-1 | Xenon | FALSE | Open circuit | 25.0; 25.0 | Air | 50 | 60 | FALSE | 96 | 300
2018-01-30 | SLG | FTO | TiO2-c | TiO2-mp |  | Perovskite | Graphene-QDs |  |  |  | Carbon | 0.1 | nip-mp-carbon | FALSE | Cs | Pb | Br | 3 | Undoped |  | 2 | Spin-coating >> Spin-coating | DMF >> Methanol | 1 >> 1 | Unknown | FALSE | Unknown | Unknown | 7.54 |  | TRUE | ISOS-D-2I | Dark | FALSE | Open circuit | 80.0; 80.0 | N2 | 0 | 960 | FALSE | 96 | 4800
2019-10-22 | SLG | FTO | ZnO |  |  | Perovskite |  |  |  |  | Carbon | 0.09 | nip | FALSE | Cs | Pb | Br; I | 2; 1 |  | 1.88 | 1 | Spin-coating | DMSO | 1 | IPA | FALSE | Unknown | Unknown | 7.6 |  | TRUE | ISOS-L-2 | Light | FALSE | Open circuit | 80.0; 80.0 | Air | 0 | 92 | FALSE | 96 | 460
2016-09-21 | SLG | FTO | TiO2-c | TiO2-mp |  | Perovskite |  |  |  |  | Carbon | 0.07 | nip-mp-carbon | FALSE | MA | Pb | I | 3 |  | 1.6 | 2 | Spin-coating >> CBD | DMF >> IPA | 1 >> 1 | Unknown | FALSE | Unknown | Unknown | 7.29 |  | TRUE | ISOS-D-1I | Dark | FALSE | Open circuit | 25.0; 25.0 | Unknown |  | 240 | FALSE | 96 | 1200
2019-04-25 | SLG | FTO | TiO2-c | TiO2-mp |  | Perovskite |  |  |  |  | Carbon | 0.0625 | nip-mp-carbon | FALSE | Cs | Pb | I | 3 | HI | 1.68 | 1 | Spin-coating | DMF | 1 | Unknown | FALSE | Unknown | Unknown | 10.7 | 8.93 | TRUE | ISOS-D-1 | Dark | FALSE | Open circuit | 25.0; 25.0 | Air | 20 | 1728 | FALSE | 96 | 8640 |  | 98
2018-03-20 | SLG | FTO | TiO2-c | ZrO2-mp | TiO2-mp | Perovskite |  |  |  |  | Carbon | 0.2 | nip-mp-carbon | FALSE | MA | Pb | Br; I | 0.75; 2.25 |  | 1.73 | 1 | Spin-coating | DMF | 1 | Unknown | FALSE | Unknown | Unknown | 9.99 |  | TRUE | ISOS-D-1 | Dark | FALSE | Open circuit | 25.0; 25.0 | Air |  | 1344 | FALSE | 96 | 6720
2019-09-13 | SLG | FTO | TiO2-c |  |  | Perovskite | CuPc |  |  |  | Carbon | 0.071 | nip | FALSE | Cs | Pb | Br; I | 1; 2 | Li | 2.05 | 1 | Spin-coating | DMSO | 1 | Unknown | FALSE | Unknown | Unknown | 9.25 |  | TRUE | ISOS-D-1 | Dark | FALSE | Open circuit | 25.0; 25.0 | Air | 40 | 30 | FALSE | 96 | 150
2019-09-17 | SLG | FTO | TiO2-c | TiO2-mp |  | Perovskite | J61-ITIC |  |  |  | Carbon | 0.09 | nip-mp | FALSE | Cs | Pb | Br | 3 |  | 2.24 | 2 | Spin-coating >> Spin-coating | DMF >> Methanol | 1 >> 1 | Unknown | FALSE | Unknown | Unknown | 9.14 |  | TRUE | ISOS-D-2I | Dark | FALSE | Open circuit | 80.0; 80.0 | Unknown | 0 | 960 | FALSE | 96 | 4800
2015-11-04 | SLG | FTO | TiO2-c | TiO2-mp |  | Perovskite | TPDI |  |  |  | Carbon | 0.1 | nip-mp | FALSE | MA | Pb | I | 3 |  | 1.6 | 1 | Spin-coating | Unknown |  | Unknown | FALSE | Unknown | Unknown | 13.6 |  | TRUE | ISOS-O-1 | Natural sunlight | FALSE | Open circuit | 26.0; 26.0 | Air | 42 | 720 | FALSE | 96 | 3600
2018-08-29 | SLG | ITO | SnO2-np |  |  | Perovskite | Spiro-MeOTAD | Cu2O |  |  | Cu | 0.1 | nip | FALSE | MA | Pb | I | 3 |  | 1.56 | 1 | Spin-coating | DMSO | 1 | Vacuum | FALSE | Unknown | Unknown | 17.1 | 16.14 | TRUE | ISOS-D-1 | Dark | FALSE | Open circuit | 25.0; 25.0 | Air |  | 1200 | FALSE | 96 | 6000
2019-11-01 | SLG | FTO | TiO2-c |  |  | Perovskite | CuSCN | Graphene |  |  | Au | 0.15 | nip | FALSE | Cs; FA; MA | Pb | Br; I | 0.05; 2.95 |  |  | 1 | Spin-coating | DMF; DMSO | 4; 1 | Chlorobenzene | FALSE | Unknown | Unknown | 14.9 |  | TRUE | ISOS-D-1 | Dark | FALSE | Open circuit | nan; nan | Air | 30 | 168 | FALSE | 96 | 840
2017-06-06 | SLG | ITO | P3CT-Na |  |  | Perovskite | PCBM-60 | HDAC |  |  | Ag | 0.1 | pin | FALSE | MA | Pb | I | 3 |  | 1.6 | 1 | Spin-coating | DMF; DMSO | 4; 1 | Chlorobenzene | FALSE | Unknown | Unknown | 16.55 |  | TRUE | ISOS-D-1 | Dark | FALSE | Open circuit | 25.0; 25.0 | Ambient |  | 624 | FALSE | 96 | 3120
2018-03-15 | SLG | FTO | TiO2-c |  |  | Perovskite | Spiro-MeOTAD | MnOx |  |  | Au | 0.09 | nip | FALSE | MA | Pb | I | 3 |  | 1.6 | 1 | Spin-coating | DMSO; GBL | 3; 7 | Chlorobenzene | FALSE | Unknown | Unknown | 19.94 | 19.14 | TRUE | ISOS-L-1 | Light | FALSE | Open circuit | 25.0; 25.0 | Air | 50 | 312 | FALSE | 96 | 1560
2019-06-04 | SLG | FTO | PEDOT:PSS |  |  | Perovskite | Me4NBr | PCBM-60 | BCP |  | Ag | 0.1 | pin | FALSE | FA; MA | Pb; Sn | I | 3 |  |  | 1 | Spin-coating | DMF; DMSO | 1; 2 | Anisole | FALSE | Unknown | Unknown | 13.83 | 13.97 | TRUE | ISOS-D-1I | Dark | FALSE | Open circuit | 25.0; 25.0 | N2 | 0 | 120 | FALSE | 96 | 600
2019-12-19 | SLG | ITO | NiO-c |  |  | Perovskite | PEAI | PCBM-60 | BCP | SnO2-c | Ag | 0.1 | pin | FALSE | Cs; FA; MA | Pb | Br; I | 1.5; 1.5 |  | 1.82 | 1 | Spin-coating | DMF; DMSO | 3; 1 | Chlorobenzene | TRUE | Al2O3 ¦ SLG | Unknown | 14.33 |  | TRUE | ISOS-D-2 | Dark | FALSE | Open circuit | 65.0; 65.0 | Air | 70 | 550 | FALSE | 96 | 2750
2016-09-28 | SLG | FTO | TiO2-c | PS |  | Perovskite | PTAA | PEDOT:PSS |  |  | ITO | 0.096 | nip | FALSE | MA | Pb | I | 3 | nan | 1.55 | 1 | Spin-coating | GBL | nan | Unknown | FALSE | Unknown | Unknown | 6.6 | 5.9 | TRUE | ISOS-D-1 | Dark | FALSE | Open circuit | 25.0; 25.0 | Unknown | 50 | 720 | FALSE | 96 | 3600
2016-09-28 | SLG | FTO | TiO2-c | PS |  | Perovskite | PTAA | PEDOT:PSS |  |  | ITO | 0.096 | nip | FALSE | MA | Pb | I | 3 | nan | 1.55 | 1 | Spin-coating | GBL | nan | Unknown | FALSE | Unknown | Unknown | 10.6 | 10.2 | TRUE | ISOS-D-1 | Dark | FALSE | Open circuit | 25.0; 25.0 | Unknown | 50 | 720 | FALSE | 96 | 3600
2016-09-28 | SLG | FTO | TiO2-c | PS |  | Perovskite | PTAA | PEDOT:PSS |  |  | ITO | 0.096 | nip | FALSE | MA | Pb | I | 3 | nan | 1.55 | 1 | Spin-coating | GBL | nan | Unknown | FALSE | Unknown | Unknown | 2.93 |  | TRUE | ISOS-D-1 | Dark | FALSE | Open circuit | 25.0; 25.0 | Unknown | 50 | 720 | FALSE | 96 | 3600
2016-09-28 | SLG | FTO | TiO2-c | PS |  | Perovskite | PTAA | PEDOT:PSS |  |  | ITO | 0.096 | nip | FALSE | MA | Pb | I | 3 | nan | 1.55 | 1 | Spin-coating | GBL | nan | Unknown | FALSE | Unknown | Unknown | 6.17 |  | TRUE | ISOS-D-1 | Dark | FALSE | Open circuit | 25.0; 25.0 | Unknown | 50 | 720 | FALSE | 96 | 3600
2018-07-02 | SLG | ITO | NiO-c |  |  | Perovskite | C60 | SnO2-c |  |  | ITO | 0.09 | pin | FALSE | Cs; FA | Pb | Br; I | 0.51; 2.49 |  |  | 1 | Spin-coating | DMF; DMSO |  | Chlorobenzene | FALSE | Unknown | Unknown | 10.6 |  | TRUE | ISOS-D-2I | Dark | FALSE | Open circuit | 85.0; 85.0 | N2 | 0 | 1000 | FALSE | 96 | 5000 |  | 96
2020-03-30 | SLG | ITO | PEDOT:PSS |  |  | Perovskite | PCBM-60 | ZnO-np |  |  | Ag |  | pin | FALSE | FA; MA | Pb | Br; I | 0.6; 2.4 | Undoped | 1.61 | 1 | Spin-coating | DMF; DMSO | 7; 3 | Unknown | FALSE | Unknown | Unknown | 16.9 | 16.3 | TRUE | ISOS-L-1I | Solar simulator | FALSE | Open circuit | 25; 25 | N2 |  | 1000 | FALSE | 96 | 5000 |  | 96
2018-11-03 | SLG | FTO | TiO2-c |  |  | Perovskite | NiO |  |  |  | Carbon | 1 | nip | FALSE | MA | Pb | I | 3 | PbCl2 | 1.6 | 1 | Spin-coating | DMF; DMSO | 7.6; 1 | Diethyl ether | FALSE | Unknown | Unknown | 11.7 |  | TRUE | ISOS-D-1 | Dark | FALSE | Open circuit | 25.0; 25.0 | Air | 50 | 1500 | FALSE | 96 | 7500
2019-09-11 | SLG | FTO | TiO2-c | TiO2-mp |  | Perovskite |  |  |  |  | Carbon | 0.09 | nip-mp-carbon | FALSE | Cs | Pb | Br | 3 | Undoped |  | 2 | Spin-coating >> Spin-coating | DMF >> Methanol | 1 >> 1 | Unknown | FALSE | Unknown | Unknown | 7.39 |  | TRUE | ISOS-D-1 | Dark | FALSE | Open circuit | 25.0; 25.0 | Air | 80 | 1440 | FALSE | 96.1 | 7384.615 |  | 95.1
2018-12-01 | SLG | ITO | PEDOT:LS |  |  | Perovskite | PCBM-60 | PEI |  |  | Ag | 0.1058 | pin | FALSE | MA | Pb | I | 3 |  | 1.6 | 1 | Spin-coating | DMSO; GBL | 3; 7 | Antisolvent | FALSE | Unknown | Unknown | 12.85 |  | TRUE | ISOS-D-1I | Dark | FALSE | Open circuit | 25.0; 25.0 | N2 | 0 | 158 | FALSE | 96.1 | 810.2564
2019-11-29 | SLG | FTO | SrTiO3 | Graphene; Al2O3-mp |  | Perovskite | Spiro-MeOTAD |  |  |  | Au | 0.16 | nip | FALSE | MA | Pb | I | 3 | Ag; Cl; rGO | 1.6 | 1 | Spin-coating | DMF | 1 | Unknown | FALSE | Unknown | Unknown |  |  | TRUE | ISOS-L-1 | Light | FALSE | Open circuit | 30.0; 30.0 | Air |  | 1 | FALSE | 96.2 | #DIV/0!
2020-02-11 | SLG | FTO | TiO2-c | TiO2-mp |  | Perovskite | Spiro-MeOTAD |  |  |  | Au | 0.16 | nip-mp | FALSE | MA ¦ (MIC1) | Pb ¦ Pb | I ¦ I | 3 ¦ 4 |  |  | 2 | Spin-coating >> Spin-coating | Unknown |  | Chlorobenzene | FALSE | Unknown | Unknown | 17.26 |  | TRUE | ISOS-D-1 | Dark | FALSE | Open circuit | 25.0; 25.0 | Air |  | 800 | FALSE | 96.25 | 4266.667
2017-08-31 | SLG | FTO | SnO2-c |  |  | Perovskite | Spiro-MeOTAD |  |  |  | Au | 0.1 | nip | FALSE | FA; MA | Pb | Br; I | 0.45; 2.55 |  |  | 1 | Spin-coating | DMF; DMSO | 4; 1 | Chlorobenzene | FALSE | Unknown | Unknown |  |  | TRUE | ISOS-L-1 | Light | FALSE | Open circuit | 20.0; 20.0 | Air | 30 | 100 | FALSE | 96.3 | #DIV/0!
2020-02-11 | SLG | FTO | TiO2-c | TiO2-mp |  | Perovskite | Spiro-MeOTAD |  |  |  | Au | 0.16 | nip-mp | FALSE | MA ¦ (MIC2) | Pb ¦ Pb | I ¦ I | 3 ¦ 4 |  |  | 2 | Spin-coating >> Spin-coating | Unknown |  | Chlorobenzene | FALSE | Unknown | Unknown | 16.83 |  | TRUE | ISOS-D-1 | Dark | FALSE | Open circuit | 25.0; 25.0 | Air |  | 800 | FALSE | 96.33 | 4359.673
2018-02-05 | SLG | ITO | TiO2-c | TiO2-mp |  | Perovskite | P3HT |  |  |  | Au | 0.03 | nip-mp | FALSE | MA | Pb | I | 3 |  | 1.6 | 2 | Spin-coating >> Spin-coating | DMF >> IPA | 1 >> 1 | Unknown | FALSE | Unknown | Unknown | 7.15 |  | TRUE | ISOS-D-1 | Dark | FALSE | Open circuit | 25.0; 25.0 | Air | 0 | 672 | FALSE | 96.36 | 3692.308
2017-10-10 | SLG | FTO | SnO2-c |  |  | Perovskite | TRUX-E-T | C60 |  |  | Au | 0.08 | nip | FALSE | FA; MA | Pb | I | 3 | nan | 1.57 | 1 | Spin-coating | DMF; DMSO | nan | Diethyl ether | FALSE | Unknown | Unknown | 18.35 | 16.44 | TRUE | ISOS-D-1I | Dark | FALSE | Open circuit | nan; nan | N2 | 45 | 480 | TRUE | 96.4 | 2666.667
2018-04-03 | SLG | FTO | TiO2-c | TiO2-mp |  | Perovskite | 1‐adamantylamine | Spiro-MeOTAD |  |  | Au | 0.16 | nip-mp | FALSE | Cs; FA; MA | Pb | Br; I | 0.4; 2.6 |  | 1.61 | 1 | Spin-coating | DMF; DMSO | 4; 1 | Chlorobenzene | FALSE | Unknown | Unknown | 20.93 | 20.63 | TRUE | ISOS-L-1I | White LED | FALSE | MPPT | 30.0; 30.0 | N2 | 0 | 300 | FALSE | 96.4 | 1666.667
2016-10-26 | SLG | FTO | SnO2-c | C60-SAM |  | Perovskite | Spiro-MeOTAD |  |  |  | Au | 0.08 | nip | FALSE | Cs; FA | Pb | I | 3 | Pb(SCN)2 |  | 1 | Spin-coating | DMF; DMSO | 3; 1 | Diethyl ether | FALSE | Unknown | Unknown | 19.57 | 18.12 | TRUE | ISOS-D-1 | Dark | FALSE | Open circuit | 25.0; 25.0 | Air | 50 | 240 | FALSE | 96.5 | 1371.429
2018-01-19 | SLG | ITO | PTAA |  |  | Perovskite | PCBM-60 | C60 | BCP |  | Cu | 0.1 | pin | FALSE | MA ¦ BA | Pb ¦ Pb | I ¦ I | 3 ¦ 4 |  |  | 2 | Spin-coating >> Spin-coating | DMF; DMSO >> Chlorobenzene | 9; 1 >> 1 | Toluene | FALSE | Unknown | Unknown | 18.89 |  | TRUE | ISOS-D-2I | Dark | FALSE | Open circuit | 95.0; 95.0 | N2 | 0 | 100 | FALSE | 96.5 | 571.4286
2019-10-09 | SLG | ITO | SnO2-np |  |  | Perovskite | Spiro-MeOTAD |  |  |  | Au | 0.1 | nip | FALSE | FA; MA | Pb | Br; I | 0.03; 2.97 | Cl |  | 2 | Spin-coating >> Spin-coating | DMF; DMSO >> IPA | 9; 1 >> 1 | Unknown | FALSE | Unknown | Unknown | 19.13 | 19.46 | TRUE | ISOS-D-1I | Dark | FALSE | Open circuit | 25.0; 25.0 | N2 | 0 | 1000 | FALSE | 96.8 | 6250 |  | 96.8
2019-10-09 | SLG | ITO | SnO2-np |  |  | Perovskite | Spiro-MeOTAD |  |  |  | Au | 0.1 | nip | FALSE | FA; MA | Pb | Br; I | 0.03; 2.97 | Cl |  | 2 | Spin-coating >> Spin-coating | DMF; DMSO >> IPA | 9; 1 >> 1 | Unknown | FALSE | Unknown | Unknown | 19.13 | 19.46 | TRUE | ISOS-D-1I | Dark | FALSE | Open circuit | 25.0; 25.0 | N2 | 0 | 1000 | FALSE | 96.8 | 6250 |  | 96.8
2019-08-05 | SLG | FTO | TiO2-c | TiO2-mp |  | Perovskite | Spiro-MeOTAD |  |  |  | Au | 0.0784 | nip-mp | FALSE | MA | Pb | I | 3 | CuBr2; NaI | 1.587 | 1 | Spin-coating | DMF | 1 | Unknown | FALSE | Unknown | Unknown | 12.5 |  | TRUE | ISOS-D-1 | Dark | FALSE | Open circuit | 22.0; 22.0 | Air | 35 | 1176 | FALSE | 96.8 | 7350
2018-11-26 | SLG | ITO | PCBM-60 |  |  | Perovskite | Spiro-MeOTAD | MoO3 | MoO3 |  | Ag | 0.12 | nip | FALSE | MA | Pb | I | 3 |  | 1.6 | 1 | Spin-coating | DMF | 1 | Unknown | FALSE | Unknown | Unknown | 6.76 |  | TRUE | ISOS-D-1I | Dark | FALSE | Open circuit | 25.0; 25.0 | N2 | 0 | 720 | FALSE | 96.88 | 4615.385
2018-04-06 | SLG | ITO | 3-F-br-4C |  |  | Perovskite | C60 | BCP |  |  | Ag | 0.09 | pin | FALSE | MA | Pb | I | 3 |  | 1.6 | 1 | Spin-coating | DMF | 1 | Chlorobenzene | FALSE | Unknown | Unknown |  |  | TRUE | ISOS-D-1 | Dark | FALSE | Open circuit | 25.0; 25.0 | Air | 45 | 2160 | FALSE | 97 | #DIV/0!
2019-07-25 | SLG | ITO | PEDOT:PSS |  |  | Perovskite | PCBM-60 |  |  |  | Ag | 10 | pin | FALSE | MA | Pb | I | 3 | Diethylammoniumchloride; PCBM-60 | 1.6 | 1 | Spin-coating | DMF | 1 | Chlorobenzene | FALSE | Unknown | Unknown | 14.64 |  | TRUE | ISOS-D-1I | Dark | FALSE | Open circuit | 25.0; 25.0 | Unknown |  | 700 | FALSE | 97 | 4666.667
2019-10-04 | SLG | ITO | ZnO | TiO2-c | PCBM-60 | Perovskite | Spiro-MeOTAD |  |  |  | Ag | 0.1 | nip | FALSE | FA; MA | Pb | I | 3 | Cl | 1.6 | 2 | Spin-coating >> Spin-coating | DMF >> DMF; IPA | 1 >> 1; 99 | Unknown | FALSE | Unknown | Unknown | 19.34 |  | TRUE | ISOS-D-1 | Dark | FALSE | Open circuit | 25.0; 25.0 | Air | 40 | 96 | FALSE | 97 | 640
2019-10-04 | SLG | ITO | ZnO | TiO2-c | PCBM-60 | Perovskite | Spiro-MeOTAD |  |  |  | Ag | 0.1 | nip | FALSE | FA; MA | Pb | I | 3 | Cl | 1.6 | 2 | Spin-coating >> Spin-coating | DMF >> DMF; IPA | 1 >> 1; 99 | Unknown | FALSE | Unknown | Unknown | 19.34 |  | TRUE | ISOS-D-1I | Dark | FALSE | Open circuit | 25.0; 25.0 | N2 | 0 | 95 | FALSE | 97 | 633.3333
2018-11-23 | SLG | ITO | Bphen |  |  | Perovskite | Spiro-MeOTAD |  |  |  | Ag | 0.1 | nip | FALSE | Cs; FA; MA | Pb | Br; I | 0.43; 2.57 |  |  | 1 | Spin-coating | DMF; DMSO | 8; 1 | Antisolvent | FALSE | Unknown | Unknown | 18.53 |  | TRUE | ISOS-L-1I | Solar simulator | FALSE | Open circuit | 25.0; 25.0 | Ar | 0 | 400 | FALSE | 97 | 2666.667
2018-09-13 | SLG | ITO | SnO2-np |  |  | Perovskite | Spiro-MeOTAD |  |  |  | Ag | 0.045 | nip | FALSE | MA | Pb | I | 3 |  | 1.59 | 1 | Spin-coating | DMF | 1 | Unknown | FALSE | Unknown | Unknown | 16.3 |  | TRUE | ISOS-D-1 | Dark | FALSE | Open circuit | 25.0; 25.0 | Air | 30 | 264 | TRUE | 97 | 1760
2018-09-13 | SLG | ITO | SnO2-np |  |  | Perovskite | Spiro-MeOTAD |  |  |  | Ag | 0.045 | nip | FALSE | MA | Pb | I | 3 |  | 1.59 | 1 | Spin-coating | DMF | 1 | Unknown | FALSE | Unknown | Unknown | 16.6 |  | TRUE | ISOS-D-1 | Dark | FALSE | Open circuit | 25.0; 25.0 | Air | 30 | 264 | TRUE | 97 | 1760
2017-10-18 | SLG | FTO | TiO2-c |  |  | Perovskite | Spiro-MeOTAD |  |  |  | Ag | 0.1 | nip | FALSE | MA | Pb | I | 3 | BCP; Cl | 1.6 | 1 | Spin-coating | DMF | 1 | Unknown | FALSE | Unknown | Unknown | 16.25 | 15.67 | TRUE | ISOS-D-1 | Dark | FALSE | Open circuit | 25.0; 25.0 | Air | 40 | 160 | FALSE | 97 | 1066.667
2019-03-13 | SLG | FTO | TiO2-c | TiO2-mp |  | Perovskite | Spiro-MeOTAD |  |  |  | Ag | 0.144 | nip-mp | FALSE | Cs; FA; MA | Pb | Br; I | 0.47; 2.53 |  |  | 1 | Spin-coating | DMF; DMSO | 4; 1 | Chlorobenzene | FALSE | Unknown | Unknown | 18.2 |  | TRUE | ISOS-D-1I | Dark | FALSE | Open circuit | 25.0; 25.0 | N2 | 0 | 480 | FALSE | 97 | 3200
2019-05-20 | SLG | FTO | TiO2-c | TiO2-nw | TiO2-np | Perovskite | Spiro-MeOTAD |  |  |  | Ag | 0.16 | nip | FALSE | MA | Pb | I | 3 |  | 1.6 | 2 | Spin-coating >> Spin-coating | DMF >> IPA | 1 >> 1 | Unknown | FALSE | Unknown | Unknown | 15.56 | 15.31 | TRUE | ISOS-D-1 | Dark | FALSE | Open circuit | 25.0; 25.0 | Air | 40 | 1440 | FALSE | 97 | 9600 |  | 93.19
2020-01-15 | SLG | FTO | NiO-c |  |  | Perovskite | ZnO-np | C60 |  |  | Ag | 2.7 | pin | TRUE | Cs | Pb | Br; I | 1; 2 | InCl2 |  | 1 | Spin-coating | DMSO | 1 | Unknown | FALSE | Unknown | Unknown | 12.19 | 10.79 | TRUE | ISOS-D-1 | Dark | FALSE | Open circuit | 25.0; 25.0 | Air |  | 75 | FALSE | 97 | 500
2015-10-12 | SLG | ITO | NiO-c |  |  | Perovskite | ZnO-np |  |  |  | Al | 0.1 | pin | FALSE | MA | Pb | I | 3 |  | 1.5 | 2 | Spin-coating >> Spin-coating | DMF >> IPA | 1 >> 1 | Unknown | FALSE | Unknown | Unknown | 14.3 |  | TRUE | ISOS-D-1 | Dark | FALSE | Open circuit | 25.0; 25.0 | Air | 40 | 720 | FALSE | 97 | 4800
2018-09-25 | SLG | ITO | NiO-c |  |  | Perovskite | ZnO-np |  |  |  | Al | 0.1 | pin | FALSE | MA | Sb | I | 9 |  | 2.1 | 1 | Spin-coating | DMF | 1 | Chlorobenzene | FALSE | Unknown | Unknown | 0.57 |  | TRUE | ISOS-D-1I | Dark | FALSE | Open circuit | 25.0; 25.0 | N2 | 0 | 360 | FALSE | 97 | 2400
2018-09-25 | SLG | ITO | NiO-c |  |  | Perovskite | ZnO-np |  |  |  | Al | 0.1 | pin | FALSE | MA | Sb; Sn | I | 9 |  | 1.65 | 1 | Spin-coating | DMF | 1 | Chlorobenzene | FALSE | Unknown | Unknown | 2.7 |  | TRUE | ISOS-D-1I | Dark | FALSE | Open circuit | 25.0; 25.0 | N2 | 0 | 360 | FALSE | 97 | 2400
2016-01-14 | SLG | FTO | TiO2-c | TiO2-mp |  | Perovskite | Carbon-nt; P3HT |  |  |  | Au | 0.08 | nip-mp | FALSE | MA | Pb | I | 3 |  | 1.5 | 2 | Spin-coating >> CBD | DMF; DMSO >> Cyclohexane; IPA | 9; 1 >> 9; 1 | Unknown | FALSE | Unknown | Unknown | 12.54 |  | TRUE | ISOS-D-1 | Dark | FALSE | Open circuit | 25.0; 25.0 | Air |  | 960 | FALSE | 97 | 6400
2017-09-14 | SLG | FTO | TiO2-c | TiO2-mp |  | Perovskite | CuPc |  |  |  | Au | 0.096 | nip-mp | FALSE | FA; MA | Pb | Br; I | 0.45; 2.55 |  |  | 1 | Spin-coating | DMF; DMSO | 6; 1 | Unknown | FALSE | Unknown | Unknown | 18.8 | 16.1 | TRUE | ISOS-D-2I | Dark | FALSE | Open circuit | 85.0; 85.0 | N2 | 0 | 1000 | FALSE | 97 | 6666.667 |  | 97
2017-07-29 | SLG | FTO | TiO2-c |  |  | Perovskite | MoO2-np |  |  |  | Au | 0.16 | nip | FALSE | MA | Pb | I | 3 |  | 1.6 | 1 | Spin-coating | DMF; HI | 1; 0.1 | Unknown | FALSE | Unknown | Unknown | 15.8 | 15.3 | TRUE | ISOS-D-1 | Dark | FALSE | Open circuit | 25.0; 25.0 | Air | 70 | 360 | FALSE | 97 | 2400
2018-10-25 | SLG | FTO | TiO2-c |  |  | Perovskite | PTAA |  |  |  | Au | 0.09 | nip | FALSE | Cs | Pb | I | 3 | PEAI | 1.69 | 1 | Spin-coating | DMF; DMSO | 9; 1 | Unknown | FALSE | Unknown | Unknown | 15.07 |  | TRUE | ISOS-L-1I | Xenon | FALSE | Constant potential | 25.0; 25.0 | N2 | 0 | 100 | FALSE | 97 | 666.6667
2016-10-24 | SLG | FTO | TiO2-c | TiO2-mp |  | Perovskite | PTAA |  |  |  | Au | 0.16 | nip-mp | FALSE | FA | Pb | Br | 3 |  |  | 2 | Spin-coating >> CBD | DMF; DMSO >> IPA | nan; nan >> 1 | Unknown | FALSE | Unknown | Unknown | 8.2 |  | TRUE | ISOS-L-1I | Light | FALSE | MPPT | 25.0; 25.0 | N2 | 0 | 150 | FALSE | 97 | 1000
2019-07-15 | SLG | FTO | TiO2-c | TiO2-mp |  | Perovskite | PTAA |  |  |  | Au | 0.096 | nip-mp | FALSE | FA | Pb | Br; I | 0.08; 2.92 | Cl; I3 |  | 2 | Spin-coating >> Spin-coating | DMF; DMSO >> IPA | 4; 1 >> 1 | Unknown | FALSE | Unknown | Unknown | 21 |  | TRUE | ISOS-D-1I | Dark | FALSE | Open circuit | 25.0; 25.0 | Vacuum |  | 4800 | TRUE | 97 | 32000 |  | 100
2015-06-25 | SLG | FTO | TiO2-c | TiO2-mp |  | Perovskite | rGO |  |  |  | Au | 0.06 | nip-mp | FALSE | MA | Pb | I | 3 |  | 1.61 | 2 | Spin-coating >> CBD | DMF >> IPA | 1 >> 1 | Unknown | FALSE | Unknown | Unknown | 7.04 | 6.65 | TRUE | ISOS-D-1 | Dark | FALSE | Open circuit | 25.0; 25.0 | Air | 40 | 500 | FALSE | 97 | 3333.333
2019-03-06 | SLG | FTO | TiO2-c | TiO2-mp | PCBM-60; Poly(N-vinylcarbazole) | Perovskite | Spiro-MeOTAD |  |  |  | Au | 0.0916 | nip-mp | FALSE | Cs; FA; MA | Pb | Br; I | 0.45; 2.55 | Rb | 1.6 | 1 | Spin-coating | DMF; DMSO | 4; 1 | Unknown | FALSE | Unknown | Unknown | 20.4 |  | TRUE | ISOS-D-1 | Dark | FALSE | Open circuit | 25.0; 25.0 | Air |  | 670 | FALSE | 97 | 4466.667
2017-09-14 | SLG | FTO | SnO2-nanosheets | C60 |  | Perovskite | Spiro-MeOTAD |  |  |  | Au | 0.16 | nip | FALSE | MA | Pb | I | 3 |  | 1.6 | 1 | Spin-coating | DMF; DMSO | 4; 1 | Ar | FALSE | Unknown | Unknown | 18.31 |  | TRUE | ISOS-D-1 | Dark | FALSE | Open circuit | 25.0; 25.0 | Ambient |  | 500 | FALSE | 97 | 3333.333
2019-04-10 | SLG | FTO | SnO2-c | C60-SAM |  | Perovskite | Spiro-MeOTAD |  |  |  | Au | 0.08 | nip | FALSE | FA; MA | Pb | I | 3 | F127 | 1.57 | 1 | Spin-coating | DMF; DMSO | 9; 1 | Diethyl ether | FALSE | Unknown | Unknown | 21.01 | 20.11 | TRUE | ISOS-D-1I | Dark | FALSE | Open circuit | 20.0; 20.0 | N2 | 0 | 720 | FALSE | 97 | 4800
2018-07-16 | SLG | FTO | SnO2-c | C60-SAM |  | Perovskite | Spiro-MeOTAD |  |  |  | Au | 0.1 | nip | FALSE | Cs; FA; MA | Pb | I | 3 | Pb(SCN)2 |  | 1 | Spin-coating | DMF; DMSO | 3; 1 | Diethyl ether | FALSE | Unknown | Unknown | 20.49 | 20.21 | TRUE | ISOS-L-1 | White LED | FALSE | MPPT | 25.0; 25.0 | Ambient |  | 6 | FALSE | 97 | 40
2017-09-14 | SLG | FTO | SnO2-c |  |  | Perovskite | Spiro-MeOTAD |  |  |  | Au | 0.1 | nip | FALSE | Cs; FA; MA | Pb | Br; I | 0.51; 2.49 |  | 1.57 | 1 | Spin-coating | DMF; DMSO | 4; 1 | Chlorobenzene | FALSE | Unknown | Unknown | 18.2 |  | TRUE | ISOS-D-1 | Dark | FALSE | Open circuit | 25.0; 25.0 | Ambient |  | 816 | FALSE | 97 | 5440
2019-10-09 | SLG | ITO | SnO2-c |  |  | Perovskite | Spiro-MeOTAD |  |  |  | Au | 0.16 | nip | FALSE | Cs; FA; MA | Pb | Br; I | 0.3; 2.7 |  |  | 1 | Spin-coating | DMF; DMSO | 4; 1 | Chlorobenzene | FALSE | Unknown | Unknown | 21.8 |  | TRUE | ISOS-L-1I | Light | FALSE | MPPT | 25.0; 25.0 | Unknown |  | 2000 | FALSE | 97 | 13333.33
2018-07-23 | SLG | ITO | SnO2-c |  |  | Perovskite | Spiro-MeOTAD |  |  |  | Au | 0.1 | nip | FALSE | Cs; FA; MA | Pb | Br; I | 0.51; 2.49 |  |  | 1 | Spin-coating | DMF; DMSO | 4; 1 | Toluene | FALSE | Unknown | Unknown | 18.3 | 18.6 | TRUE | ISOS-D-1 | Dark | FALSE | Open circuit | 25.0; 25.0 | Air | 33 | 840 | FALSE | 97 | 5600
2019-06-14 | SLG | FTO | SnO2-np |  |  | Perovskite | Spiro-MeOTAD |  |  |  | Au | 0.1 | nip | FALSE | FA; MA | Pb | Br; I | 0.15; 2.85 |  |  | 1 | Spin-coating | DMF; DMSO | 8; 1 | Chlorobenzene | FALSE | Unknown | Unknown | 22.51 | 22.38 | TRUE | ISOS-D-1 | Dark | FALSE | Open circuit | 25.0; 25.0 | Air | 20 | 2600 | FALSE | 97 | 17333.33
2019-11-15 | SLG | ITO | SnO2-np |  |  | Perovskite | Spiro-MeOTAD |  |  |  | Au | 0.049 | nip | FALSE | FA; MA | Pb | Br; I | x | Dithizone | nan | 2 | Spin-coating >> Spin-coating | DMF; DMSO >> IPA | nan | Unknown | FALSE | Unknown | Unknown | 20.6 |  | TRUE | ISOS-D-1 | Dark | FALSE | Open circuit | 10; 25 | Unknown |  | 576 | FALSE | 97 | 3840
2018-06-01 | SLG | ITO | SnO2-np |  |  | Perovskite | Spiro-MeOTAD |  |  |  | Au | 0.16 | nip | FALSE | (PEA); Cs | Pb | Br | 181 | Undoped | nan | 1 | Spin-coating | DMSO | 1 | Chlorobenzene | FALSE | Unknown | Unknown | 6.5 |  | TRUE | ISOS-D-1 | Dark | FALSE | Open circuit | 18; 22 | Air | 20 | 960 | FALSE | 97 | 6400
2018-07-20 | SLG | FTO | TiO2-c |  |  | Perovskite | Spiro-MeOTAD |  |  |  | Au | 0.09 | nip | FALSE | MA; PA | Pb | I | 16 |  | 1.67 | 1 | Spin-coating | DMSO | 1 | Unknown | FALSE | Unknown | Unknown | 8.13 |  | TRUE | ISOS-D-1 | Dark | FALSE | Open circuit | 25.0; 25.0 | Air | 60 | 500 | FALSE | 97 | 3333.333
2019-07-06 | SLG | FTO | TiO2-c |  |  | Perovskite | Spiro-MeOTAD |  |  |  | Au | 0.09 | nip | FALSE | FA; MA | Pb | I | 3 | CsAc | 1.53 | 1 | Spin-coating | DMF; DMSO | 4; 1 | Chlorobenzene | FALSE | Unknown | Unknown |  |  | TRUE | ISOS-D-1 | Dark | FALSE | Open circuit | 25.0; 25.0 | Air | 25 | 1320 | FALSE | 97 | #DIV/0!
2018-06-01 | SLG | FTO | TiO2-c |  |  | Perovskite | Spiro-MeOTAD |  |  |  | Au | 0.12 | nip | FALSE | Cs; FA | Pb | I | 3 | H2O; TEOS |  | 1 | Spin-coating | DMF; DMSO | 7; 3 | Toluene | FALSE | Unknown | Unknown | 18.8 |  | TRUE | ISOS-D-1 | Dark | FALSE | Open circuit | 25.0; 25.0 | Air | 10 | 1000 | FALSE | 97 | 6666.667 |  | 97
2019-02-04 | SLG | FTO | TiO2-c |  |  | Perovskite | Spiro-MeOTAD |  |  |  | Au | 0.07 | nip | FALSE | FA; MA | Pb | I | 3 |  | 1.63 | 3 | Spin-coating >> Evaporation >> CBD | DMF; DMSO >> none >> IPA | 9; 1 >> 1 >> 1 | Diethyl ether | FALSE | Unknown | Unknown | 21.88 | 20.88 | TRUE | ISOS-D-1 | Dark | FALSE | Open circuit | 25.0; 25.0 | Air | 40 | 800 | FALSE | 97 | 5333.333
2018-10-19 | SLG | FTO | TiO2-c |  |  | Perovskite | Spiro-MeOTAD |  |  |  | Au | 0.09 | nip | FALSE | MA | Pb | I | 4 |  | 1.56 | 2 | Spin-coating >> Diffusion-gas reaction | DMSO; GBL >> none | 3; 7 >> 1 | Chlorobenzene | FALSE | Unknown | Unknown |  |  | TRUE | ISOS-L-2I | Xenon | FALSE | Open circuit | 60.0; 60.0 | Ar | 0 | 500 | FALSE | 97 | #DIV/0!
2018-11-21 | SLG | FTO | TiO2-np |  |  | Perovskite | Spiro-MeOTAD |  |  |  | Au | 0.1 | nip | FALSE | FA; MA | Pb | Br; I | 0.45; 2.55 | CuCl2 | 1.53 | 1 | Spin-coating | DMF; DMSO | 4; 1 | Chlorobenzene | FALSE | Unknown | Unknown | 15.12 |  | TRUE | ISOS-L-1I | White LED | FALSE | Open circuit | 25.0; 25.0 | N2 | 0 | 170 | FALSE | 97 | 1133.333
2019-10-14 | SLG | FTO | TiO2-c | TiO2-mp |  | Perovskite | Spiro-MeOTAD |  |  |  | Au | 0.06 | nip-mp | FALSE | Cs; FA; MA | Pb | Br; I | 0.45; 2.55 | FeOOH-QDs | 1.58 | 1 | Spin-coating | DMF | 1 | Chlorobenzene | FALSE | Unknown | Unknown | 21 | 20.8 | TRUE | ISOS-L-1I | Light | FALSE | MPPT | 25.0; 25.0 | Unknown |  | 360 | FALSE | 97 | 2400
2019-01-24 | SLG | FTO | TiO2-c | TiO2-mp |  | Perovskite | Spiro-MeOTAD |  |  |  | Au | 0.1 | nip-mp | FALSE | MA | Pb | I | 3 |  | 1.6 | 2 | Spin-coating >> CBD | DMF >> IPA | 1 >> 1 | Unknown | TRUE | Unknown | Unknown | 11.5 |  | TRUE | ISOS-D-1I | Dark | FALSE | Open circuit | 25.0; 25.0 | Dry air |  | 168 | FALSE | 97 | 1120
2018-05-29 | SLG | FTO | TiO2-c | TiO2-mp |  | Perovskite | Spiro-MeOTAD |  |  |  | Au | 0.09 | nip-mp | FALSE | Cs; FA | Pb | Br; I | 0.3; 2.7 |  |  | 1 | Spin-coating | DMF; DMSO | 4; 1 | Chlorobenzene | FALSE | Unknown | Unknown | 19.94 | 18.99 | TRUE | ISOS-D-1 | Dark | FALSE | Open circuit | 20.0; 20.0 | Air | 20 | 260 | FALSE | 97 | 1733.333
2019-02-11 | SLG | FTO | TiO2-c | TiO2-mp |  | Perovskite | Spiro-MeOTAD |  |  |  | Au | 0.1 | nip-mp | FALSE | Cs | Pb | Br; I | 1; 2 |  |  | 1 | Spin-coating | DMF; DMSO | 9; 1 | Unknown | FALSE | Unknown | Unknown | 11.51 |  | TRUE | ISOS-D-1 | Dark | FALSE | Open circuit | 25.0; 25.0 | Air | 42.5 | 300 | FALSE | 97 | 2000
2016-08-08 | SLG | FTO | TiO2-c | TiO2-mp |  | Perovskite | Spiro-MeOTAD |  |  |  | Au | 0.14 | nip-mp | FALSE | MA | Pb | Br; I | 1; 1 |  | 1.594 | 2 | Spin-coating >> Ion exchange | DMF; DMSO >> none | 9; 1 >> 1 | Diethyl ether | FALSE | Unknown | Unknown | 18.94 |  | TRUE | ISOS-D-1 | Dark | FALSE | Open circuit | 14.0; 14.0 | Air | 65 | 672 | FALSE | 97 | 4480
2017-07-20 | SLG | FTO | TiO2-c | TiO2-mp |  | Perovskite | Spiro-MeOTAD |  |  |  | Au | 0.06 | nip-mp | FALSE | MA | Pb | I | 3 |  | 1.5 | 2 | Spin-coating >> Spin-coating | DMF >> IPA | 1 >> 1 | Unknown | FALSE | Unknown | Unknown | 11.5 |  | TRUE | ISOS-D-1 | Dark | FALSE | Open circuit | 25.0; 25.0 | Air | 20 | 20 | FALSE | 97 | 133.3333
2018-11-13 | SLG | FTO | TiO2-c | TiO2-mp |  | Perovskite | Spiro-MeOTAD |  |  |  | Au | 0.09 | nip-mp | FALSE | FA; MA ¦ (NH4); FA | Pb ¦ Pb | I ¦ I | 2.55 ¦ 28.4 |  |  | 1 | Spin-coating | DMF; DMSO | 4; 1 | Chlorobenzene | FALSE | Unknown | Unknown | 18.63 | 18.27 | TRUE | ISOS-D-1 | Dark | FALSE | Open circuit | 25.0; 25.0 | Air | 40 | 4000 | FALSE | 97 | 26666.67 |  | 96
2014-12-09 | SLG | FTO | TiO2-c | TiO2-mp |  | Perovskite | Spiro-MeOTAD |  |  |  | Au | 0.08 | nip-mp | FALSE | MA | Pb | I | 3 | Cl | 1.6 | 1 | Spin-coating | DMF | 1 | Unknown | FALSE | Unknown | Unknown |  |  | TRUE | ISOS-D-1I | Dark | FALSE | Open circuit | 25.0; 25.0 | N2 | 0 | 1440 | FALSE | 97 | #DIV/0!
2017-08-11 | SLG | FTO | TiO2-c | TiO2-mp |  | Perovskite | Spiro-MeOTAD |  |  |  | Au | 0.2 | nip-mp | FALSE | (CHMA); MA | Pb | I | 16 |  |  | 1 | Spin-coating | DMF | 1 | Unknown | FALSE | Unknown | Unknown | 5.55 |  | TRUE | ISOS-D-1 | Dark | FALSE | Open circuit | 25.0; 25.0 | Air | 60 | 120 | FALSE | 97 | 800
2017-12-24 | SLG | FTO | SnO2-c |  |  | Perovskite | TET | C60-SAM |  |  | Au | 0.08 | nip | FALSE | FA; MA | Pb | I | 3 | PbC2N2S2 | 1.58 | 1 | Spin-coating | DMF; DMSO | 9; 1 | Diethyl ether | FALSE | Unknown | Unknown | 19.1 |  | TRUE | ISOS-L-1 | Light | FALSE | MPPT | 25.0; 25.0 | Air | 60 | 2 | FALSE | 97 | 13.33333
2017-09-12 | SLG | FTO | TiO2-c | TiO2-mp |  | Perovskite | TiS2-np |  |  |  | Au | 0.16 | nip-mp | FALSE | FA; MA | Pb | Br; I | 0.45; 2.55 | Unknown | 1.67 | 1 | Spin-coating | DMF; DMSO | 4; 1 | Chlorobenzene | FALSE | Unknown | Unknown | 12.01 |  | TRUE | ISOS-D-1 | Dark | FALSE | Open circuit | 25.0; 25.0 | Air |  | 963 | FALSE | 97 | 6420
2016-06-15 | SLG | FTO | TiO2-c | TiO2-mp |  | Perovskite | X2 |  |  |  | Au | 0.125 | nip-mp | FALSE | FA; MA | Pb | Br; I | 0.39; 2.61 |  | 1.6 | 1 | Spin-coating | DMF; DMSO | 4; 1 | Chlorobenzene | FALSE | Unknown | Unknown | 14.7 |  | TRUE | ISOS-D-1 | Dark | FALSE | Open circuit | 25.0; 25.0 | Air | 10 | 360 | FALSE | 97 | 2400
2019-10-02 | SLG | ITO | MeO-2PACz |  |  | Perovskite | C60 | BCP |  |  | Cu | 0.16 | pin | FALSE | Cs; FA; MA | Pb | Br; I | 0.51; 2.49 |  |  | 1 | Spin-coating | DMF; DMSO | 4; 1 | Chlorobenzene | FALSE | Unknown | Unknown | 19.5 |  | TRUE | ISOS‐L‐1 | Solar simulator | FALSE | MPPT | 40.0; 40.0 | Air |  | 11 | TRUE | 97 | 73.33333
2019-10-02 | SLG | ITO | MeO-2PACz |  |  | Perovskite | C60 | BCP |  |  | Cu | 0.16 | pin | FALSE | MA | Pb | I | 3 |  | 1.6 | 1 | Co-evaporation | none | 1 | Unknown | FALSE | Unknown | Unknown | 19.8 |  | TRUE | ISOS‐L‐1 | Solar simulator | FALSE | MPPT | 40.0; 40.0 | Air |  | 11 | TRUE | 97 | 73.33333
2019-10-02 | SLG | ITO | MeO-2PACz |  |  | Perovskite | C60 | BCP |  |  | Cu | 0.16 | pin | FALSE | FA; MA | Pb | Br; I | 0.15; 2.85 | Cl | 1.55 | 1 | Spin-coating | DMF; DMSO | 4; 1 | Chlorobenzene | FALSE | Unknown | Unknown | 21.2 |  | TRUE | ISOS‐L‐1 | Solar simulator | FALSE | MPPT | 40.0; 40.0 | Air |  | 11 | TRUE | 97 | 73.33333
2019-08-05 | SLG | ITO | NiO-np |  |  | Perovskite | C60 | BCP |  |  | Cu | 0.1 | pin | FALSE | Cs; FA; MA | Pb; Sn | I | 3 |  |  | 1 | Spin-coating | DMF; DMSO | 3; 1 | Ethyl acetate | FALSE | Unknown | Unknown | 17.4 |  | TRUE | ISOS-D-2I | Dark | FALSE | Open circuit | 85.0; 85.0 | N2 | 0 | 3.5 | FALSE | 97 | 23.33333
2016-11-21 | SLG | ITO | PEDOT:PSS |  |  | Perovskite | C60 | BCP |  |  | Au | 0.09 | pin | FALSE | MA | Pb | I | 3 | Benzoquinone | 1.56 | 1 | Spin-coating | DMSO; GBL | 6; 4 | Toluene | TRUE | Unknown | Unknown | 14.69 |  | TRUE | ISOS-L-1 | White LED | FALSE | Open circuit | 25.0; 25.0 | Air |  | 1000 | FALSE | 97 | 6666.667 |  | 97
2019-07-30 | SLG | ITO | XY1 |  |  | Perovskite | C60 | BCP |  |  | Cu | 0.0729 | pin | FALSE | Cs; FA; MA | Pb | Br; I | 0.51; 2.49 |  |  | 1 | Spin-coating | DMF; DMSO | 4; 1 | Ethyl acetate | FALSE | Unknown | Unknown | 18.3 | 18.72 | TRUE | ISOS-D-2I | Dark | FALSE | Open circuit | 85.0; 85.0 | Dry air |  | 168 | FALSE | 97 | 1120
2019-09-08 | SLG | ITO | FT-OMeTPA |  |  | Perovskite | PCBM-60 | BCP |  |  | Ag | 0.06 | pin | FALSE | Cs; FA; MA | Pb | Br; I | 0.4845; 2.5155 |  |  | 1 | Spin-coating | DMF; DMSO | 4; 1 | Chlorobenzene | FALSE | Unknown | Unknown | 17.57 | 16.95 | TRUE | ISOS-D-1 | Dark | FALSE | Open circuit | 25.0; 25.0 | Air | 20 | 120 | FALSE | 97 | 800
2019-10-28 | SLG | ITO | NiO-c |  |  | Perovskite | PCBM-60 | BCP |  |  | Ag | 0.1 | pin | FALSE | MA | Pb | I | 3 |  | 1.6 | 1 | Spin-coating | DMF; DMSO | 4; 1 | Toluene | FALSE | Unknown | Unknown | 17.7 |  | TRUE | ISOS-D-1 | Dark | FALSE | Open circuit | 25.0; 25.0 | Air | 40 | 672 | FALSE | 97 | 4480
2020-02-20 | SLG | ITO | PTAA |  |  | Perovskite | PCBM-60 | BCP |  |  | Ag |  | pin | FALSE | MA | Pb | I | 3 | Undoped | 1.614 | 3 | Spin-coating >> Spin-coating >> Spin-coating | DMF; DMSO >> IPA >> IPA | 10; 1 >> 1 >> 1 | Unknown | FALSE | Unknown | Unknown | 20.58 | 19.77 | TRUE | ISOS-D-1 | Dark | FALSE | Open circuit | nan; nan | N2 |  | 168 | FALSE | 97 | 1120
2018-07-03 | SLG | ITO | NiO-c |  |  | Perovskite | LiF | C60 | SnO2-c | ZnSnO2-c | Ag | 0.12 | pin | FALSE | Cs; FA | Pb | Br; I | 0.51; 2.49 |  |  | 1 | Spin-coating | DMF; DMSO |  | Chlorobenzene | TRUE | Polyolefin | Butyl rubber |  |  | TRUE | ISOS-D-2I | Dark | FALSE | Open circuit | 85.0; 85.0 | N2 | 0 | 1000 | FALSE | 97 | #DIV/0! |  | 97
2018-07-03 | SLG | ITO | NiO-c |  |  | Perovskite | LiF | C60 | SnO2-c | ZnSnO2-c | Ag | 0.12 | pin | FALSE | Cs; FA | Pb | Br; I | 0.51; 2.49 |  |  | 1 | Spin-coating | DMF; DMSO |  | Chlorobenzene | TRUE | Polyolefin | Butyl rubber |  |  | TRUE | ISOS-D-2 | Dark | FALSE | Open circuit | 85.0; 85.0 | Air | 25 | 1000 | FALSE | 97 | #DIV/0! |  | 99
2018-09-16 | SLG | FTO | TiO2-c |  |  | Perovskite |  |  |  |  | Carbon | 0.09 | nip | FALSE | Cs | Pb | Br; I | 2; 1 |  |  | 1 | Spin-coating | DMSO | 1 | Methanol | FALSE | Unknown | Unknown | 9.16 | 8.26 | TRUE | ISOS-D-2I | Dark | FALSE | Open circuit | 85.0; 85.0 | N2 | 0 | 168 | FALSE | 97 | 1120
2016-06-24 | SLG | FTO | TiO2-c | TiO2-mp |  | Perovskite |  |  |  |  | Carbon | 0.1 | nip-mp-carbon | FALSE | MA | Pb | I | 3 |  | 1.6 | 1 | Spin-coating | DMF | 1 | Unknown | FALSE | Unknown | Unknown | 6.06 |  | TRUE | ISOS-D-1I | Dark | FALSE | Open circuit | 25.0; 25.0 | Unknown |  | 651 | FALSE | 97 | 4340
2018-10-22 | SLG | FTO | TiO2-c | TiO2-mp |  | Perovskite |  |  |  |  | Carbon | 0.1 | nip-mp-carbon | FALSE | Cs | Pb | Br | 3 |  |  | 2 | Spin-coating >> Ion exchange | DMF; DMSO >> IPA | 9; 1 >> 1 | Unknown | FALSE | Unknown | Unknown | 6.1 |  | TRUE | ISOS-D-1 | Dark | FALSE | Open circuit | 25.0; 25.0 | Air | 80 | 4800 | FALSE | 97 | 32000 |  | 97
2018-07-20 | SLG | FTO | TiO2-c | TiO2-mp |  | Perovskite |  |  |  |  | Carbon | 0.09 | nip-mp-carbon | FALSE | Cs; Rb | Pb | Br | 3 |  | 2.24 | 2 | Spin-coating >> Spin-coating | DMF >> Methanol | 1 >> 1 | Unknown | FALSE | Unknown | Unknown | 9.86 |  | TRUE | ISOS-D-1 | Dark | FALSE | Open circuit | 25.0; 25.0 | Air | 80 | 700 | FALSE | 97 | 4666.667
2018-03-08 | SLG | FTO | TiO2-c | ZrO2-mp | TiO2-mp | Perovskite |  |  |  |  | Carbon | 0.1 | nip-mp-carbon | FALSE | MA | Pb | I | 3 | 5-AVAI | 1.6 | 1 | Spin-coating | GBL | 1 | Unknown | FALSE | Unknown | Unknown | 15.22 |  | TRUE | ISOS-D-2I | Dark | FALSE | Open circuit | 85.0; 85.0 | Unknown |  | 528 | FALSE | 97 | 3520
2017-02-10 | SLG | FTO | TiO2-c | ZrO2-mp | TiO2-mp | Perovskite |  |  |  |  | Carbon | 0.16 | nip-mp-carbon | FALSE | MA | Pb | I | 3 | 5-AVAI | nan | 1 | Drop-infiltration | GBL | 1 | Unknown | TRUE | Epoxy | Epoxy | 7.06 |  | TRUE | ISOS-L-1 | Mercury | FALSE | Open circuit | 40; 40 | Air | 45 | 752 | FALSE | 97 | 5013.333 |  | 97
2018-07-25 | SLG | FTO | TiO2-c | TiO2-mp |  | Perovskite | CdZnSe@ZnSe-QDs |  |  |  | Carbon | 0.09 | nip-mp-carbon | FALSE | Cs | Pb | Br | 3 |  |  | 2 | Spin-coating >> Spin-coating | DMF >> Methanol | 1 >> 1 | Unknown | FALSE | Unknown | Unknown | 8.65 |  | TRUE | ISOS-D-1 | Dark | FALSE | Open circuit | 25.0; 25.0 | Air | 70 | 2160 | FALSE | 97 | 14400
2018-07-24 | SLG | FTO | TiO2-c | TiO2-mp |  | Perovskite | CsSnBr3-QDs |  |  |  | Carbon | 0.25 | nip-mp-carbon | FALSE | Cs | Pb | Br | 3 |  |  | 2 | Spin-coating >> Spin-coating | DMF >> Methanol | 1 >> 1 | Unknown | FALSE | Unknown | Unknown | 8.13 |  | TRUE | ISOS-D-1 | Dark | FALSE | Open circuit | 25.0; 25.0 | Air | 80 | 720 | FALSE | 97 | 4800
2018-07-24 | SLG | FTO | TiO2-c | TiO2-mp |  | Perovskite | CsSnBrI2-QDs |  |  |  | Carbon | 0.25 | nip-mp-carbon | FALSE | Cs | Pb | Br | 3 |  |  | 2 | Spin-coating >> Spin-coating | DMF >> Methanol | 1 >> 1 | Unknown | FALSE | Unknown | Unknown | 6.54 |  | TRUE | ISOS-D-2 | Dark | FALSE | Open circuit | 80.0; 80.0 | Air | 0 | 720 | FALSE | 97 | 4800
2018-05-18 | SLG | FTO | TiO2-c |  |  | Perovskite | CuPc |  |  |  | Carbon | 0.071 | nip | FALSE | Cs; FA; MA | Pb | Br; I | 0.51; 2.49 |  |  | 1 | Spin-coating | DMF; DMSO | 4; 1 | Chlorobenzene | FALSE | Unknown | Unknown | 15.82 |  | TRUE | ISOS-D-1 | Dark | FALSE | Open circuit | 25.0; 25.0 | Air | 35 | 1200 | FALSE | 97 | 8000
2018-05-18 | SLG | FTO | TiO2-c |  |  | Perovskite | CuPc |  |  |  | Carbon | 0.071 | nip | FALSE | Cs; FA; MA | Pb | Br; I | 0.51; 2.49 |  |  | 1 | Spin-coating | DMF; DMSO | 4; 1 | Chlorobenzene | FALSE | Unknown | Unknown | 17.46 |  | TRUE | ISOS-D-1 | Dark | FALSE | Open circuit | 25.0; 25.0 | Air | 35 | 1200 | FALSE | 97 | 8000
2019-09-05 | SLG | FTO | TiO2-c |  |  | Perovskite | CuPc |  |  |  | Carbon | 0.09 | nip | FALSE | Cs | Pb | Br | 3 |  |  | 2 | Spin-coating >> Spin-coating | DMF >> Methanol | 1 >> 1 | Unknown | FALSE | Unknown | Unknown | 4.67 |  | TRUE | ISOS-D-1 | Dark | FALSE | Open circuit | 25.0; 25.0 | Air | 40 | 1440 | FALSE | 97 | 9600
2019-09-17 | SLG | FTO | TiO2-c | TiO2-mp |  | Perovskite | J61-ITIC |  |  |  | Carbon | 0.09 | nip-mp | FALSE | Cs; Rb | Pb | Br | 3 | Rb | 2.31 | 2 | Spin-coating >> Spin-coating | DMF >> Methanol | 1 >> 1 | Unknown | FALSE | Unknown | Unknown | 10.34 |  | TRUE | ISOS-D-2I | Dark | FALSE | Open circuit | 80.0; 80.0 | Unknown | 0 | 960 | FALSE | 97 | 6400
2018-11-20 | SLG | FTO | TiO2-c | TiO2-mp |  | Perovskite | PTAA |  |  |  | Carbon | 1 | nip-mp | FALSE | MA | Pb | I | 3 | PTAA | 1.6 | 1 | Spin-coating | DMF; DMSO | 4; 1 | Chlorobenzene | FALSE | Unknown | Unknown | 13 | 12.9 | TRUE | ISOS-D-1 | Dark | FALSE | Open circuit | 25.0; 25.0 | Air | 40 | 1440 | FALSE | 97 | 9600
2018-06-30 | SLG | FTO | TiO2-c | TiO2-mp |  | Perovskite | Red Phosphorous-QDs | Carbon-QDs |  |  | Carbon | 0.1 | nip-mp | FALSE | Cs | Pb | Br | 3 |  | 2.33 | 2 | Spin-coating >> Spin-coating | DMF >> Methanol | 1 >> 1 | Unknown | FALSE | Unknown | Unknown | 8.2 | 8.15 | TRUE | ISOS-D-1 | Dark | FALSE | Open circuit | 25.0; 25.0 | Air | 80 | 1000 | TRUE | 97 | 6666.667 |  | 97
2020-01-08 | SLG | FTO | TiO2-c | TiO2-mp |  | Perovskite | CuInS2@ZnS-QDs |  |  |  | Carbon | 0.09 | nip-mp-carbon | FALSE | Cs | Pb | Br | 3 |  |  | 2 | Spin-coating >> Spin-coating | DMF >> Methanol | 1 >> 1 | Unknown | FALSE | Unknown | Unknown | 10.85 |  | TRUE | ISOS-D-1 | Dark | FALSE | Open circuit | 25.0; 25.0 | Air | 80 | 1920 | FALSE | 97 | 12800 |  | 95
2019-07-16 | SLG | FTO | SnO2-c |  |  | Perovskite | PMMA | DTPC8-ThDTPA | C60 |  | Au | 0.08 | nip | FALSE | FA; MA | Pb | Br; I | 0.15; 2.85 | Pb(SCN)2 |  | 1 | Spin-coating | DMF; DMSO | 8.5; 1 | Diethyl ether | FALSE | Unknown | Unknown | 19.42 | 18.12 | TRUE | ISOS-L-1I | Solar simulator | FALSE | MPPT | 25.0; 25.0 | Unknown |  | 1.5 | FALSE | 97 | 10
2017-09-18 | SLG | FTO | PEDOT:PSS |  |  | Perovskite | Cytop | PCBM-60 | BCP |  | Ag | 1.8 | pin | FALSE | MA | Pb | I | 3 |  | 1.6 | 1 | Spin-coating | DMF | 1 | Chlorobenzene | FALSE | Unknown | Unknown |  |  | TRUE | ISOS-D-1I | Dark | FALSE | Open circuit | 25.0; 25.0 | N2 | 0 | 700 | FALSE | 97 | #DIV/0!
2019-04-02 | SLG | FTO | TiO2-c | TiO2-mp |  | Perovskite | CuSCN | rGO |  |  | Au | 1.04 | nip-mp | FALSE | Cs; FA; MA | Pb | Br; I | 0.45; 2.55 |  |  | 1 | Spin-coating | DMF; DMSO | 4; 1 | Chlorobenzene | TRUE | Unknown | Unknown | 18.34 | 16.83 | TRUE | ISOS-D-2 | Dark | FALSE | Open circuit | 65.0; 65.0 | Air | 45 | 1000 | FALSE | 97 | 6666.667 |  | 97
2018-12-18 | SLG | ITO | PEDOT:PSS |  |  | Perovskite | PCBM-60 | Rhodamin 101 |  |  | Au | 0.16 | pin | FALSE | MA | Pb | I | 3 |  | 1.6 | 1 | Spin-coating | DMSO; GBL | 3; 7 | Toluene | FALSE | Unknown | Unknown | 17.4 |  | TRUE | ISOS-D-1 | Dark | FALSE | Open circuit | 25.0; 25.0 | Air | 35 | 240 | FALSE | 97 | 1600
2018-06-28 | SLG | ITO | NiO-c |  |  | Perovskite | PCBM-60 | TiO2-c |  |  | Ag | 0.1 | pin | FALSE | MA | Pb | I | 3 |  | 1.6 | 1 | Spin-coating | DMF; DMSO | 4; 1 | Chlorobenzene | TRUE | Al2O3 ¦ O-Al-CH3 ¦ Al2O3 | Unknown | 18.3 |  | TRUE | ISOS-D-1 | Dark | FALSE | Open circuit | 25.0; 25.0 | Air | 50 | 1000 | FALSE | 97 | 6666.667 |  | 97
2014-08-05 | SLG | ITO | PEDOT:PSS |  |  | Perovskite | PCBM-60 | TiO2-np |  |  | Al | 0.01 | pin | FALSE | MA | Pb | I | 3 |  | 1.6 | 1 | Spin-coating | DMF | 1 | Unknown | FALSE | Unknown | Unknown | 7 |  | TRUE | ISOS-D-1I | Dark | FALSE | Open circuit | 25.0; 25.0 | N2 | 0 | 1000 | FALSE | 97 | 6666.667 |  | 97
2019-04-05 | SLG | ITO | Graphene oxide | PEDOT:PSS |  | Perovskite | PCBM-60 | ZnO-np |  |  | Ag | 0.1 | pin | FALSE | FA; MA | Pb | Br; I | 0.6; 2.4 |  |  | 1 | Spin-coating | DMSO; GBL | 3; 7 | Unknown | FALSE | Unknown | Unknown | 11.6 |  | TRUE | ISOS-D-1I | Dark | FALSE | Open circuit | 25.0; 25.0 | N2 | 0 | 100 | FALSE | 97 | 666.6667
2019-04-05 | SLG | ITO | Graphene oxide | PEDOT:PSS |  | Perovskite | PCBM-60 | ZnO-np |  |  | Ag | 0.1 | pin | FALSE | FA; MA | Pb | Br; I | 0.6; 2.4 |  |  | 1 | Spin-coating | DMSO; GBL | 3; 7 | Unknown | FALSE | Unknown | Unknown | 13.1 |  | TRUE | ISOS-D-1I | Dark | FALSE | Open circuit | 25.0; 25.0 | N2 | 0 | 100 | FALSE | 97 | 666.6667
2019-04-05 | SLG | ITO | Graphene oxide | PEDOT:PSS |  | Perovskite | PCBM-60 | ZnO-np |  |  | Ag | 0.1 | pin | FALSE | FA; MA | Pb | Br; I | 0.6; 2.4 |  |  | 1 | Spin-coating | DMSO; GBL | 3; 7 | Unknown | FALSE | Unknown | Unknown | 14.9 |  | TRUE | ISOS-D-1I | Dark | FALSE | Open circuit | 25.0; 25.0 | N2 | 0 | 100 | FALSE | 97 | 666.6667
2019-04-05 | SLG | ITO | PEDOT:PSS |  |  | Perovskite | PCBM-60 | ZnO-np |  |  | Ag | 0.1 | pin | FALSE | FA; MA | Pb | Br; I | 0.6; 2.4 |  |  | 1 | Spin-coating | DMSO; GBL | 3; 7 | Unknown | FALSE | Unknown | Unknown | 15.8 |  | TRUE | ISOS-D-1I | Dark | FALSE | Open circuit | 25.0; 25.0 | N2 | 0 | 100 | FALSE | 97 | 666.6667
2019-10-02 | SLG | ITO | 2PACz |  |  | Perovskite | C60 | BCP |  |  | Cu | 0.16 | pin | FALSE | Cs; FA; MA | Pb | Br; I | 0.51; 2.49 |  |  | 1 | Spin-coating | DMF; DMSO | 4; 1 | Chlorobenzene | FALSE | Unknown | Unknown | 19.9 |  | TRUE | ISOS‐L‐1 | Solar simulator | FALSE | MPPT | 40.0; 40.0 | Air |  | 11 | TRUE | 97 | 73.33333
2020-06-04 | SLG | FTO | TiO2-c | Al2O3-mp | NiO-np | Perovskite | Spiro-MeOTAD |  |  |  | Au | 0.17 | nip | FALSE | FA; MA | Pb | I | 3 | Cu:NiO-np | 1.516 | 1 | Spin-coating | DMF | 1 | Unknown | FALSE | Unknown | Unknown | 19.01 |  | TRUE | ISOS-D-1 | Dark | FALSE | Open circuit | 25; 30 | Air | 50 | 5760 | FALSE | 97.1 | 39724.14
2018-07-20 | SLG | FTO | TiO2-c |  |  | Perovskite | Spiro-MeOTAD |  |  |  | Au | 0.09 | nip | FALSE | MA; PA | Pb | I | 16 |  | 1.67 | 1 | Spin-coating | DMF; DMSO | 3; 7 | Unknown | FALSE | Unknown | Unknown | 9.38 |  | TRUE | ISOS-D-1 | Dark | FALSE | Open circuit | 25.0; 25.0 | Air | 60 | 500 | FALSE | 97.1 | 3448.276
2018-01-17 | SLG | FTO | TiO2-c | TiO2-mp |  | Perovskite | Spiro-MeOTAD |  |  |  | Au | 0.16 | nip-mp | FALSE | MA | Pb | I | 3 |  | 1.6 | 1 | Spin-coating | DMF; DMSO | 3; 1 | Chlorobenzene | FALSE | Unknown | Unknown | 19.2 |  | TRUE | ISOS-L-1I | Xenon | FALSE | MPPT | 25.0; 25.0 | N2 | 0 | 168 | FALSE | 97.1 | 1158.621
2018-02-15 | SLG | FTO | NiMgLiO |  |  | Perovskite | 4-DMABA | PCBM-60 | BCP |  | Ag | 0.09 | pin | FALSE | MA | Pb | I | 3 |  | 1.6 | 1 | Spin-coating | DMF; DMSO | 4; 1 | Diethyl ether | TRUE | Unknown | Unknown |  |  | TRUE | ISOS-D-1 | Dark | FALSE | Open circuit | 25.0; 25.0 | Air | 70 | 1000 | FALSE | 97.1 | #DIV/0! |  | 97.1
2019-04-17 | SLG | FTO | TiO2-c | TiO2-mp |  | Perovskite | Spiro-MeOTAD |  |  |  | Ag | 0.105 | nip-mp | FALSE | Cs; FA; MA | Pb | Br; I | 0.45; 2.55 | PAI | 1.6 | 1 | Spin-coating | DMF; DMSO | 10; 1 | Ethyl acetate | FALSE | Unknown | Unknown | 19.65 |  | TRUE | ISOS-D-1 | Dark | FALSE | Open circuit | nan; nan | Air | 15 | 600 | FALSE | 97.2 | 4285.714 |  | 94
2014-12-30 | SLG | ITO | PEDOT:PSS |  |  | Perovskite | PCBM-60 | PFN-Br |  |  | Al | 0.06 | pin | FALSE | MA | Pb | I | 3 | PbCl2 | 1.62 | 1 | Spin-coating | DMF | 1 | Unknown | FALSE | Unknown | Unknown | 14.75 | 14.3 | TRUE | ISOS-L-1 | Solar simulator | FALSE | Open circuit | nan; nan | Unknown |  | 10 | FALSE | 97.2 | 71.42857
2018-07-20 | SLG | FTO | TiO2-c |  |  | Perovskite | Spiro-MeOTAD |  |  |  | Au | 0.09 | nip | FALSE | MA; PA | Pb | I | 16 |  | 1.67 | 1 | Spin-coating | DMF | 1 | Unknown | FALSE | Unknown | Unknown | 5.62 |  | TRUE | ISOS-D-1 | Dark | FALSE | Open circuit | 25.0; 25.0 | Air | 60 | 500 | FALSE | 97.3 | 3703.704
2019-11-14 | SLG | FTO | SnO2-np |  |  | Perovskite |  |  |  |  | Carbon | 0.1 | nip | FALSE | Cs | Pb | Br; I | 1.9; 1.1 |  |  | 1 | Spin-coating | DMF; DMSO | 2; 1 | Ethyl acetate | FALSE | Unknown | Unknown | 12.19 | 10.44 | TRUE | ISOS-D-2 | Dark | FALSE | Open circuit | 100.0; 100.0 | Air | 60 | 0.5 | FALSE | 97.3 | 3.703704
2017-09-13 | SLG | ITO | PEDOT:PSS |  |  | Perovskite | NDI-PM |  |  |  | Al | 0.16 | pin | FALSE | MA | Pb | I | 3 | HI | 1.6 | 1 | Spin-coating | DMF | 1 | Unknown | FALSE | Unknown | Unknown | 18.4 | 18 | TRUE | ISOS-D-2I | Dark | FALSE | Open circuit | 90.0; 90.0 | Unknown |  | 1.67 | FALSE | 97.5 | 13.36
2020-01-03 | SLG | ITO | In2O3 | SnO2-c |  | Perovskite | Spiro-MeOTAD |  |  |  | Au | 0.0883 | nip | FALSE | FA; MA | Pb | I | 3 | Cl |  | 2 | Spin-coating >> Spin-coating | DMF; DMSO >> IPA | nan; nan >> 1 | Unknown | FALSE | Unknown | Unknown | 23.07 | 22.73 | TRUE | ISOS-D-1I | Dark | FALSE | Open circuit | 25.0; 25.0 | N2 | 0 | 1920 | FALSE | 97.5 | 15360
2019-09-11 | SLG | FTO | TiO2-c | TiO2-mp |  | Perovskite | CuCrO2-np |  |  |  | Carbon | 0.09 | nip-mp-carbon | FALSE | Cs | Pb | Br | 3 | Undoped |  | 2 | Spin-coating >> Spin-coating | DMF >> Methanol | 1 >> 1 | Unknown | FALSE | Unknown | Unknown | 10.18 |  | TRUE | ISOS-D-2 | Dark | FALSE | Open circuit | 80.0; 80.0 | Air | 0 | 960 | FALSE | 97.5 | 7680
2018-01-17 | SLG | FTO | TiO2-c | TiO2-mp |  | Perovskite | Spiro-MeOTAD |  |  |  | Au | 0.16 | nip-mp | FALSE | MA | Pb | I | 3 |  | 1.6 | 1 | Spin-coating | DMF; DMSO | 3; 1 | Unknown | FALSE | Unknown | Unknown | 19 |  | TRUE | ISOS-L-1I | Xenon | FALSE | MPPT | 25.0; 25.0 | N2 | 0 | 168 | FALSE | 97.6 | 1400
2019-09-11 | SLG | FTO | TiO2-c | TiO2-mp |  | Perovskite | CuCrO2-np |  |  |  | Carbon | 0.09 | nip-mp-carbon | FALSE | Cs | Pb | Br | 3 | Undoped |  | 2 | Spin-coating >> Spin-coating | DMF >> Methanol | 1 >> 1 | Unknown | FALSE | Unknown | Unknown | 10.18 |  | TRUE | ISOS-D-1 | Dark | FALSE | Open circuit | 25.0; 25.0 | Air | 80 | 1440 | FALSE | 97.6 | 12000 |  | 96.1
2019-10-28 | SLG | ITO | NiO-c |  |  | Perovskite | PCBM-60 | BCP |  |  | Ag | 0.1 | pin | FALSE | MA | Pb | I | 3 |  | 1.6 | 1 | Spin-coating | DMF; DMSO | 4; 1 | Toluene | FALSE | Unknown | Unknown | 17.7 |  | TRUE | ISOS-D-1 | Dark | FALSE | Open circuit | 25.0; 25.0 | Air | 40 | 336 | FALSE | 97.62 | 2823.529
2018-07-20 | SLG | FTO | TiO2-c |  |  | Perovskite | Spiro-MeOTAD |  |  |  | Au | 0.09 | nip | FALSE | MA; PA | Pb | I | 16 |  | 1.67 | 1 | Spin-coating | DMF; DMSO | 1; 1 | Unknown | FALSE | Unknown | Unknown | 10.05 |  | TRUE | ISOS-D-1 | Dark | FALSE | Open circuit | 25.0; 25.0 | Air | 60 | 500 | FALSE | 97.7 | 4347.826
2019-10-22 | SLG | ITO | PTAA |  |  | Perovskite | PCBM-60 | PEI |  |  | Ag | 0.06 | pin | FALSE | (PEA); MA | Pb | I | 4 | Cl | 1.6 | 1 | Spin-coating | DMF; DMSO | 9; 1 | Vacuum | FALSE | Unknown | Unknown | 18.04 |  | TRUE | ISOS-D-2 | Dark | FALSE | Open circuit | 80.0; 80.0 | Air |  | 180 | FALSE | 97.7 | 1565.217
2018-06-04 | SLG | ITO | SnO2-np |  |  | Perovskite | Spiro-MeOTAD |  |  |  | Au | 0.108 | nip | FALSE | Cs | Pb | I | 3 |  | 1.73 | 1 | Spin-coating | DMF; DMSO | 4; 1 | Unknown | FALSE | Unknown | Unknown | 14 |  | TRUE | ISOS-D-1I | Dark | FALSE | Open circuit | 25.0; 25.0 | N2 | 0 | 720 | FALSE | 97.77 | 6457.399
2018-07-20 | SLG | FTO | TiO2-c |  |  | Perovskite | Spiro-MeOTAD |  |  |  | Au | 0.09 | nip | FALSE | MA; PA | Pb | I | 16 |  | 1.67 | 1 | Spin-coating | DMF; DMSO | 7; 3 | Unknown | FALSE | Unknown | Unknown | 9.43 |  | TRUE | ISOS-D-1 | Dark | FALSE | Open circuit | 25.0; 25.0 | Air | 60 | 500 | FALSE | 97.8 | 4545.455
2019-05-29 | SLG | ITO | PEDOT:PSS |  |  | Perovskite | PCBM-60 | BCP |  |  | Ag | 0.09 | pin | FALSE | MA | Pb | I | 3 |  | 1.6 | 1 | Spin-coating | DMF; DMSO | 9; 1 | Chlorobenzene | FALSE | Unknown | Unknown | 18.39 |  | TRUE | ISOS-D-1I | Dark | FALSE | Open circuit | 25.0; 25.0 | N2 | 0 | 600 | FALSE | 97.9 | 5714.286
2020-08-25 | SLG | FTO | TiO2-c |  |  | Perovskite | P3HT |  |  |  | Ag | 0.0625 | nip | FALSE | Cs | Pb | Br; I | 1; 2 | Pb(DDTC)2 | nan | 1 | Spin-coating | DMSO | 1 | Unknown | FALSE | Unknown | Unknown |  |  | TRUE | ISOS-D-1 | Dark | FALSE | Open circuit | nan; nan | Air | 15 | 1440 | FALSE | 98 | #DIV/0!
2018-07-26 | SLG | ITO | SnO2-c |  |  | Perovskite | Spiro-MeOTAD |  |  |  | Ag | 0.1 | nip | FALSE | Cs; FA | Pb | I | 3 | PEA2PbI4 |  | 1 | Spin-coating | DMF; NNP | 6; 1 | Diethyl ether | FALSE | Unknown | Unknown |  |  | TRUE | ISOS-D-1 | Dark | FALSE | Open circuit | 25.0; 25.0 | Air | 30 | 1400 | FALSE | 98 | #DIV/0!
2018-07-07 | SLG | FTO | TiO2-c | TiO2-mp |  | Perovskite | Spiro-MeOTAD |  |  |  | Ag | 0.1225 | nip-mp | FALSE | Cs | Pb | I | 3 |  |  | 1 | Spin-coating | DMF | 1 | Unknown | FALSE | Unknown | Unknown | 11.2 | 9.4 | TRUE | ISOS-D-1 | Dark | FALSE | Open circuit | 25.0; 25.0 | Air | 20 | 800 | FALSE | 98 | 8000
2019-03-13 | SLG | FTO | TiO2-c | TiO2-mp |  | Perovskite | Spiro-MeOTAD |  |  |  | Ag | 0.144 | nip-mp | FALSE | Cs; FA; MA | Pb | Br; I | 0.47; 2.53 |  |  | 1 | Spin-coating | DMF; DMSO | 4; 1 | Chlorobenzene | FALSE | Unknown | Unknown | 19.6 |  | TRUE | ISOS-D-1I | Dark | FALSE | Open circuit | 25.0; 25.0 | N2 | 0 | 480 | FALSE | 98 | 4800
2015-03-09 | SLG | FTO | TiO2-c | TiO2-mp |  | Perovskite | Spiro-MeOTAD |  |  |  | Ag | 0.16 | nip-mp | FALSE | MA | Pb | I | 3 |  | 1.6 | 1 | Spin-coating | DMF | 1 | Ar | TRUE | SLG | Epoxy |  |  | TRUE | ISOS-L-1 | Xenon | FALSE | Open circuit | -20.0; -20.0 | Air | 0 | 120 | FALSE | 98 | #DIV/0!
2019-02-06 | SLG | FTO | TiO2-c | TiO2-mp | SnO2-c | Perovskite | V1004 |  |  |  | Ag | 0.16 | nip-mp | FALSE | Cs; FA; MA | Pb | Br; I | 0.45; 2.55 |  |  | 1 | Spin-coating | DMF; DMSO | 4; 1 | Trifluorotoluene | FALSE | Unknown | Unknown | 18.61 | 17.91 | TRUE | ISOS-D-1 | Dark | FALSE | Open circuit | 25.0; 25.0 | Air | 20 | 1800 | FALSE | 98 | 18000
2019-02-06 | SLG | FTO | TiO2-c | TiO2-mp | SnO2-c | Perovskite | V1012 |  |  |  | Ag | 0.16 | nip-mp | FALSE | Cs; FA; MA | Pb | Br; I | 0.45; 2.55 |  |  | 1 | Spin-coating | DMF; DMSO | 4; 1 | Trifluorotoluene | FALSE | Unknown | Unknown | 18.98 | 17.8 | TRUE | ISOS-D-1 | Dark | FALSE | Open circuit | 25.0; 25.0 | Air | 20 | 1800 | FALSE | 98 | 18000
2019-02-06 | SLG | FTO | TiO2-c | TiO2-mp | SnO2-c | Perovskite | V1013 |  |  |  | Ag | 0.16 | nip-mp | FALSE | Cs; FA; MA | Pb | Br; I | 0.45; 2.55 |  |  | 1 | Spin-coating | DMF; DMSO | 4; 1 | Trifluorotoluene | FALSE | Unknown | Unknown | 17.09 | 15.94 | TRUE | ISOS-D-1 | Dark | FALSE | Open circuit | 25.0; 25.0 | Air | 20 | 1800 | FALSE | 98 | 18000
2019-02-06 | SLG | FTO | TiO2-c | TiO2-mp | SnO2-c | Perovskite | V1021 |  |  |  | Ag | 0.16 | nip-mp | FALSE | Cs; FA; MA | Pb | Br; I | 0.45; 2.55 |  |  | 1 | Spin-coating | DMF; DMSO | 4; 1 | Trifluorotoluene | FALSE | Unknown | Unknown | 19.01 | 18.56 | TRUE | ISOS-D-1 | Dark | FALSE | Open circuit | 25.0; 25.0 | Air | 20 | 1800 | FALSE | 98 | 18000
2019-02-06 | SLG | FTO | TiO2-c | TiO2-mp | SnO2-c | Perovskite | V950 |  |  |  | Ag | 0.16 | nip-mp | FALSE | Cs; FA; MA | Pb | Br; I | 0.45; 2.55 |  |  | 1 | Spin-coating | DMF; DMSO | 4; 1 | Trifluorotoluene | FALSE | Unknown | Unknown | 18.4 | 17.52 | TRUE | ISOS-D-1 | Dark | FALSE | Open circuit | 25.0; 25.0 | Air | 20 | 1800 | FALSE | 98 | 18000
2019-08-23 | SLG | FTO | SnO2-c |  |  | Perovskite | Spiro-MeOTAD |  |  |  | Ag | 0.1 | nip | FALSE | Cs; FA | Pb | Br; I | 1; 2 |  | 1.72 | 1 | Spin-coating | DMF; DMSO | 4; 1 | Chlorobenzene | FALSE | Unknown | Unknown | 14.7 |  | TRUE | ISOS-D-1I | Dark | FALSE | Open circuit | 25.0; 25.0 | Ar | 0 | 2040 | FALSE | 98 | 20400 |  | 95
2017-09-27 | PET | Graphene | PEDOT:PSS |  |  | Perovskite | PCBM-60 |  |  |  | Al | 0.096 | pin | FALSE | FA; MA | Pb | Br; I | 0.45; 2.55 |  |  | 2 | Spin-coating >> Spin-coating | DMF >> IPA | 1 >> 1 | Unknown | FALSE | Unknown | Unknown | 17.9 | 17.4 | TRUE | ISOS-L-1 | Xenon | FALSE | Open circuit | 25.0; 25.0 | Air |  | 100 | FALSE | 98 | 1000
2017-09-27 | PET | Graphene | PEDOT:PSS |  |  | Perovskite | PCBM-60 |  |  |  | Al | 0.096 | pin | FALSE | FA; MA | Pb | Br; I | 0.45; 2.55 |  |  | 2 | Spin-coating >> Spin-coating | DMF >> IPA | 1 >> 1 | Unknown | FALSE | Unknown | Unknown | 16.1 | 15.6 | TRUE | ISOS-L-1 | Xenon | FALSE | Open circuit | 25.0; 25.0 | Air |  | 100 | FALSE | 98 | 1000
2018-02-07 | SLG | FTO | TiO2-c | TiO2-mp |  | Perovskite | asy-PBTBDT |  |  |  | Au | 0.09 | nip-mp | FALSE | Cs; FA; MA | Pb | Br; I | 0.45; 2.55 |  |  | 1 | Spin-coating | DMF; DMSO | 4; 1 | Chlorobenzene | FALSE | Unknown | Unknown | 18.2 |  | TRUE | ISOS-D-1 | Dark | FALSE | Open circuit | 25.0; 25.0 | Air | 60 | 1800 | FALSE | 98 | 18000 |  | 99
2018-09-28 | SLG | FTO | TiO2-c | TiO2-mp |  | Perovskite |  |  |  |  | Au | 0.1 | nip-mp | FALSE | FA | Pb | I | 3 |  | 1.48 | 2 | Spin-coating >> CBD | DMF >> IPA | 1 >> 1 | Unknown | FALSE | Unknown | Unknown | 5.76 |  | TRUE | ISOS-D-1 | Dark | FALSE | Open circuit | 25.0; 25.0 | Air | 30 | 800 | FALSE | 98 | 8000
2018-10-29 | SLG | FTO | TiO2-c | TiO2-mp |  | Perovskite | AZ1 |  |  |  | Au | 0.16 | nip-mp | FALSE | Cs; FA; MA | Pb | Br; I | 0.51; 2.49 | Br |  | 1 | Spin-coating | DMF; DMSO | 4; 1 | Chlorobenzene | FALSE | Unknown | Unknown | 17.4 | 14.9 | TRUE | ISOS-L-1 | Solar simulator | FALSE | MPPT | 25.0; 25.0 | Air | 5 | 3.25 | FALSE | 98 | 32.5
2017-11-03 | SLG | FTO | TiO2-c | TiO2-mp |  | Perovskite | Black phosphorous nanosheets |  |  |  | Au | 0.1 | nip-mp | FALSE | MA | Pb | I | 3 |  | 1.5 | 1 | Spin-coating | Unknown |  | Unknown | FALSE | Unknown | Unknown | 7.88 |  | TRUE | ISOS-D-1I | Dark | FALSE | Open circuit | 25.0; 25.0 | Ar | 0 | 432 | FALSE | 98 | 4320
2019-02-15 | SLG | FTO | TiO2-c |  |  | Perovskite | CuSeCN |  |  |  | Au | 0.25 | nip | FALSE | (APMim) | Pb | (PF6); PF6 | 1; 3 |  |  | 1 | Spin-coating | DMSO | 1 | Chlorobenzene | FALSE | Unknown | Unknown | 17.3 |  | TRUE | ISOS-D-1 | Dark | FALSE | Open circuit | 25.0; 25.0 | Air | 57 | 1500 | FALSE | 98 | 15000
2014-07-31 | SLG | FTO | TiO2-c |  |  | Perovskite | DR3TBDTT |  |  |  | Au | 0.0314 | nip | FALSE | MA | Pb | I | 3 | Cl | 1.5 | 2 | Spin-coating >> CBD | DMF >> IPA | 1 >> 1 | Unknown | FALSE | Unknown | Unknown | 4.8 |  | TRUE | ISOS-L-1 | Light | FALSE | Open circuit | 25.0; 25.0 | Air | 50 | 96 | FALSE | 98 | 960
2014-07-31 | SLG | FTO | TiO2-c |  |  | Perovskite | DR3TBDTT; PDMS |  |  |  | Au | 0.0314 | nip | FALSE | MA | Pb | I | 3 | Cl | 1.5 | 2 | Spin-coating >> CBD | DMF >> IPA | 1 >> 1 | Unknown | FALSE | Unknown | Unknown | 8.2 |  | TRUE | ISOS-D-1 | Dark | FALSE | Open circuit | 25.0; 25.0 | Air | 20 | 312 | FALSE | 98 | 3120
2019-03-14 | SLG | FTO | TiO2-c | TiO2-mp |  | Perovskite | P3HT |  |  |  | Au | 0.1 | nip-mp | FALSE | Ag | Bi | I | 7 |  | 1.89 | 1 | Spin-coating | DMSO | 1 | Chlorobenzene | FALSE | Unknown | Unknown | 2.12 | 2.12 | TRUE | ISOS-L-1 | Light | FALSE | Open circuit | 25.0; 25.0 | Air | 55 | 1680 | FALSE | 98 | 16800 |  | 99
2019-03-14 | SLG | FTO | TiO2-c | TiO2-mp |  | Perovskite | P3HT |  |  |  | Au | 0.1 | nip-mp | FALSE | Ag | Bi | I | 7 |  | 1.89 | 1 | Spin-coating | DMSO | 1 | Chlorobenzene | FALSE | Unknown | Unknown | 2 |  | TRUE | ISOS-L-1 | Light | FALSE | Open circuit | 25.0; 25.0 | Air | 55 | 1680 | FALSE | 98 | 16800 |  | 99
2019-03-14 | SLG | FTO | TiO2-c | TiO2-mp |  | Perovskite | P3HT |  |  |  | Au | 0.1 | nip-mp | FALSE | Ag | Bi | I | 7 |  | 1.89 | 1 | Spin-coating | DMSO | 1 | Chlorobenzene | FALSE | Unknown | Unknown | 1.03 |  | TRUE | ISOS-L-1 | Light | FALSE | Open circuit | 25.0; 25.0 | Air | 55 | 1680 | FALSE | 98 | 16800 |  | 99
2019-03-14 | SLG | FTO | TiO2-c | TiO2-mp |  | Perovskite | P3HT |  |  |  | Au | 0.1 | nip-mp | FALSE | Ag | Bi | I | 7 |  | 1.89 | 1 | Spin-coating | DMSO | 1 | Chlorobenzene | FALSE | Unknown | Unknown | 0.29 |  | TRUE | ISOS-L-1 | Light | FALSE | Open circuit | 25.0; 25.0 | Air | 55 | 1680 | FALSE | 98 | 16800 |  | 99
2019-03-14 | SLG | FTO | TiO2-c | TiO2-mp |  | Perovskite | P3HT |  |  |  | Au | 0.1 | nip-mp | FALSE | Ag | Bi | I | 7 |  | 1.89 | 1 | Spin-coating | n-butylamine | 1 | Chlorobenzene | FALSE | Unknown | Unknown | 0.33 |  | TRUE | ISOS-L-1 | Light | FALSE | Open circuit | 25.0; 25.0 | Air | 55 | 1680 | FALSE | 98 | 16800 |  | 99
2019-03-14 | SLG | FTO | TiO2-c | TiO2-mp |  | Perovskite | P3HT |  |  |  | Au | 0.1 | nip-mp | FALSE | Ag | Bi | I | 7 |  | 1.89 | 1 | Spin-coating | DMSO | 1 | Chlorobenzene | FALSE | Unknown | Unknown | 1.82 |  | TRUE | ISOS-L-1 | Light | FALSE | Open circuit | 25.0; 25.0 | Air | 55 | 1680 | FALSE | 98 | 16800 |  | 99
2019-03-14 | SLG | FTO | TiO2-c | TiO2-mp |  | Perovskite | P3HT |  |  |  | Au | 0.1 | nip-mp | FALSE | Ag | Bi | I | 7 |  | 1.89 | 1 | Spin-coating | n-butylamine | 1 | Chlorobenzene | FALSE | Unknown | Unknown | 0.3 |  | TRUE | ISOS-L-1 | Light | FALSE | Open circuit | 25.0; 25.0 | Air | 55 | 1680 | FALSE | 98 | 16800 |  | 99
2018-08-10 | SLG | FTO | TiO2-c | TiO2-mp |  | Perovskite | PFB |  |  |  | Au | 0.09 | nip-mp | FALSE | FA; MA | Pb | Br; I | 0.45; 2.55 |  |  | 1 | Spin-coating | DMF; DMSO | 4; 1 | Chlorobenzene | FALSE | Unknown | Unknown | 15.81 | 15.81 | TRUE | ISOS-D-1 | Dark | FALSE | Open circuit | 25.0; 25.0 | Air | 40 | 960 | FALSE | 98 | 9600
2018-05-04 | SLG | FTO | TiO2-c |  |  | Perovskite | PTAA |  |  |  | Au | 0.09 | nip | FALSE | Cs | Pb | I | 3 |  |  | 1 | Spin-coating >> CBD | Ethyl acetate | 1 | Unknown | FALSE | Unknown | Unknown | 11.64 |  | TRUE | ISOS-D-1I | Dark | FALSE | Open circuit | 25.0; 25.0 | N2 | 0 | 720 | FALSE | 98 | 7200
2018-10-15 | SLG | FTO | TiO2-c |  |  | Perovskite | PTAA |  |  |  | Au | 0.09 | nip | FALSE | Cs | Pb | Br; I | 1; 2 |  | 1.9 | 1 | Spin-coating | DMF; DMSO | 19; 1 | Unknown | FALSE | Unknown | Unknown | 14.01 |  | TRUE | ISOS-D-1 | Dark | FALSE | Open circuit | 25.0; 25.0 | Air | 30 | 720 | FALSE | 98 | 7200
2018-10-15 | SLG | FTO | TiO2-c |  |  | Perovskite | PTAA |  |  |  | Au | 0.09 | nip | FALSE | Cs | Pb | Br; I | 1; 2 | PEAI | 1.9 | 2 | Spin-coating >> Spin-coating | DMF; DMSO >> IPA | 19; 1 >> 1 | Unknown | FALSE | Unknown | Unknown | 14.03 |  | TRUE | ISOS-D-1 | Dark | FALSE | Open circuit | 25.0; 25.0 | Air | 30 | 720 | FALSE | 98 | 7200
2018-10-15 | SLG | FTO | TiO2-c |  |  | Perovskite | PTAA |  |  |  | Au | 0.09 | nip | FALSE | Cs | Pb | Br; I | 1; 2 | PEABr | 1.94 | 2 | Spin-coating >> Spin-coating | DMF; DMSO >> IPA | 19; 1 >> 1 | Unknown | FALSE | Unknown | Unknown | 14.03 |  | TRUE | ISOS-D-1 | Dark | FALSE | Open circuit | 25.0; 25.0 | Air | 30 | 720 | FALSE | 98 | 7200
2018-10-15 | SLG | FTO | TiO2-c |  |  | Perovskite | PTAA |  |  |  | Au | 0.09 | nip | FALSE | Cs | Pb | Br; I | 1; 2 | PEACl | 1.95 | 2 | Spin-coating >> Spin-coating | DMF; DMSO >> IPA | 19; 1 >> 1 | Unknown | FALSE | Unknown | Unknown | 14.05 |  | TRUE | ISOS-D-1 | Dark | FALSE | Open circuit | 25.0; 25.0 | Air | 30 | 720 | FALSE | 98 | 7200
2019-07-24 | SLG | ITO | SnO2-np | DTPA |  | Perovskite | Spiro-MeOTAD |  |  |  | Au | 0.1225 | nip | FALSE | FA; MA | Pb | Br; I | 0.09; 2.91 |  |  | 2 | Spin-coating >> Spin-coating | DMF >> IPA | 1 >> 1 | Unknown | FALSE | Unknown | Unknown | 21.28 | 21.05 | TRUE | ISOS-D-1 | Dark | FALSE | Open circuit | 25.0; 25.0 | Air | 40 | 1000 | FALSE | 98 | 10000 |  | 98
2017-10-26 | SLG | FTO | SnO2-c |  |  | Perovskite | Spiro-MeOTAD |  |  |  | Au | 0.16 | nip | FALSE | Cs; FA; MA | Pb | Br; I | 0.51; 2.49 | KI | 1.57 | 1 | Spin-coating | DMF; DMSO | 4; 1 | Ethyl acetate | FALSE | Unknown | Unknown | 19.86 |  | TRUE | ISOS-D-1 | Dark | FALSE | Open circuit | 20.0; 20.0 | Air | 10 | 1000 | FALSE | 98 | 10000 |  | 98
2016-11-14 | SLG | ITO | SnO2-np |  |  | Perovskite | Spiro-MeOTAD |  |  |  | Au | 0.0737 | nip | FALSE | FA; MA | Pb | Br; I | 0.09; 2.91 |  | 1.55 | 2 | Spin-coating >> Spin-coating | DMF >> IPA | 1 >> 1 | Unknown | FALSE | Unknown | Unknown | 19.9 |  | TRUE | ISOS-D-1 | Dark | FALSE | Open circuit | 28.0; 28.0 | Air | 37 | 960 | FALSE | 98 | 9600
2018-06-25 | SLG | ITO | SnO2-np |  |  | Perovskite | Spiro-MeOTAD |  |  |  | Au | 0.1 | nip | FALSE | FA; MA | Pb | I | 3 | Rubrene | 1.56 | 1 | Spin-coating | DMF; DMSO | 600; 78 | Chlorobenzene | FALSE | Unknown | Unknown | 20.86 |  | TRUE | ISOS-L-2 | Solar simulator | FALSE | Open circuit | 25.0; 25.0 | Air | 70 | 720 | FALSE | 98 | 7200
2019-09-18 | SLG | FTO | TiO2-c |  |  | Perovskite | Spiro-MeOTAD |  |  |  | Au | 0.09 | nip | FALSE | Cs | Pb | Br; I | 1; 2 | PbAc2 | 1.94 | 1 | Spin-coating | DMF; DMSO | 17; 3 | Unknown | FALSE | Unknown | Unknown | 15.35 |  | TRUE | ISOS-D-1 | Dark | FALSE | Open circuit | 25.0; 25.0 | Air | 30 | 336 | FALSE | 98 | 3360
2018-10-19 | SLG | FTO | TiO2-c |  |  | Perovskite | Spiro-MeOTAD |  |  |  | Au | 0.09 | nip | FALSE | MA | Pb | I | 4 |  | 1.56 | 2 | Spin-coating >> Diffusion-gas reaction | DMSO; GBL >> none | 3; 7 >> 1 | Chlorobenzene | FALSE | Unknown | Unknown |  |  | TRUE | ISOS-D-1 | Dark | FALSE | Open circuit | 25.0; 25.0 | Air | 55 | 1512 | FALSE | 98 | #DIV/0! |  | 99
2018-05-29 | SLG | FTO | TiO2-c |  |  | Perovskite | Spiro-MeOTAD |  |  |  | Au | 0.1 | pin | FALSE | FA; MA | Pb | I | 3 | Thiourea | 1.565 | 2 | Spin-coating >> Spin-coating | DMF >> IPA | 1 >> 1 | Vacuum | FALSE | Unknown | Unknown | 19.57 | 19.25 | TRUE | ISOS-D-1 | Dark | FALSE | Open circuit | 25.0; 25.0 | Air |  | 1440 | FALSE | 98 | 14400 |  | 100
2019-01-10 | SLG | FTO | TiO2-c |  |  | Perovskite | Spiro-MeOTAD |  |  |  | Au | 0.1 | nip | FALSE | Cs; FA; MA | Pb | Br; I | 0.51; 2.49 | nan | nan | 1 | Spin-coating | DMF; DMSO | 4; 1 | Chlorobenzene | FALSE | Unknown | Unknown | 12.7 |  | FALSE | ISOS-D-1 | Dark | FALSE | Open circuit | 25.0; 25.0 | Air |  | 4800 | FALSE | 98 | 48000
2018-08-24 | SLG | ITO | TiO2-c |  |  | Perovskite | Spiro-MeOTAD |  |  |  | Au | 0.049 | nip | FALSE | FA; MA | Pb | Br; I | 0.09; 2.91 |  |  | 2 | Spin-coating >> Spin-coating | DMF; DMSO >> IPA | 4; 1 >> 1 | Unknown | FALSE | Unknown | Unknown | 21.2 |  | TRUE | ISOS-L-1 | Solar simulator | TRUE | MPPT | 25.0; 25.0 | Air |  | 500 | TRUE | 98 | 5000
2018-07-13 | SLG | FTO | TiO2-np |  |  | Perovskite | Spiro-MeOTAD |  |  |  | Au | 0.049 | nip | FALSE | FA; MA | Pb | Br; I | 0.45; 2.55 | CdI2 |  | 1 | Spin-coating | DMF; DMSO | 4; 1 | Chlorobenzene | FALSE | Unknown | Unknown | 20.51 |  | TRUE | ISOS-D-1 | Dark | FALSE | Open circuit | 25.0; 25.0 | Air |  | 720 | FALSE | 98 | 7200
2018-05-29 | SLG | FTO | TiO2-c | SnO2-c |  | Perovskite | Spiro-MeOTAD |  |  |  | Au | 0.16 | nip | FALSE | Cs; FA; MA | Pb | Br; I | 0.45; 2.55 |  | 1.63 | 1 | Spin-coating | DMF; DMSO | 4; 1 | Chlorobenzene | FALSE | Unknown | Unknown | 21.4 | 21.11 | TRUE | ISOS-D-1 | Dark | FALSE | Open circuit | 25.0; 25.0 | Air | 50 | 2160 | FALSE | 98 | 21600
2018-11-14 | SLG | FTO | TiO2-c | SnO2-c |  | Perovskite | Spiro-MeOTAD |  |  |  | Au | 0.16 | nip | FALSE | Cs; FA; MA | Pb | Br; I | 0.39; 2.61 | Cl | nan | 1 | Spin-coating | DMF; DMSO | 4; 1 | Chlorobenzene | FALSE | Unknown | Unknown | 21.65 | 21.58 | TRUE | ISOS-D-1 | Dark | FALSE | Open circuit | 25.0; 25.0 | Air | 30 | 1440 | FALSE | 98 | 14400
2014-02-05 | SLG | FTO | TiO2-c | TiO2-mp |  | Perovskite | Spiro-MeOTAD |  |  |  | Au | 0.04 | nip-mp | FALSE | MA | Pb | I | 3 |  | 1.6 | 2 | Spin-coating >> CBD | DMF >> IPA | 1 >> 1 | Unknown | FALSE | Unknown | Unknown |  | 10.3 | TRUE | ISOS-D-1I | Dark | FALSE | Open circuit | 25.0; 25.0 | Ar | 0 | 2160 | FALSE | 98 | #DIV/0! |  | 98
2017-07-19 | SLG | FTO | TiO2-c | TiO2-mp |  | Perovskite | Spiro-MeOTAD |  |  |  | Au | 0.175 | nip-mp | FALSE | Rb | Pb | I | 3 |  | 1.98 | 1 | Spin-coating | DMF | 1 | Unknown | FALSE | Unknown | Unknown | 1.02 |  | TRUE | ISOS-D-1 | Dark | FALSE | Open circuit | 25.0; 25.0 | Air | 40 | 1440 | FALSE | 98 | 14400
2017-05-12 | SLG | FTO | TiO2-c | TiO2-mp |  | Perovskite | Spiro-MeOTAD |  |  |  | Au | 0.1 | nip-mp | FALSE | MA | Pb | I | 3 |  | 1.6 | 2 | Spin-coating >> Electrospraying | DMF >> IPA | 1 >> 1 | Unknown | FALSE | Unknown | Unknown | 4.7 |  | TRUE | ISOS-D-1 | Dark | FALSE | Open circuit | 25.0; 25.0 | Air | 40 | 4000 | FALSE | 98 | 40000 |  | 90
2018-04-07 | SLG | FTO | TiO2-c | TiO2-mp |  | Perovskite | Spiro-MeOTAD |  |  |  | Au | 0.16 | nip-mp | FALSE | MA | Pb | I | 3 |  | 1.6 | 2 | Spin-coating >> Spin-coating | DMF >> IPA | 1 >> 1 | Unknown | FALSE | Unknown | Unknown | 13.36 |  | TRUE | ISOS-D-1 | Dark | FALSE | Open circuit | 25.0; 25.0 | Air | 15 | 3600 | FALSE | 98 | 36000 |  | 100
2018-04-07 | SLG | FTO | TiO2-c | TiO2-mp |  | Perovskite | Spiro-MeOTAD |  |  |  | Au | 0.16 | nip-mp | FALSE | MA | Pb | I | 3 |  | 1.625 | 2 | Spin-coating >> Spin-coating | DMF >> IPA | 1 >> 1 | Unknown | FALSE | Unknown | Unknown | 16.02 |  | TRUE | ISOS-D-1 | Dark | FALSE | Open circuit | 25.0; 25.0 | Air | 15 | 3600 | FALSE | 98 | 36000 |  | 100
2019-02-05 | SLG | FTO | TiO2-c | TiO2-mp |  | Perovskite | Spiro-MeOTAD |  |  |  | Au | 0.06 | nip-mp | FALSE | Cs; FA; MA | Pb | Br; I | 0.51; 2.49 | FPEAI |  | 1 | Spin-coating | DMF; DMSO | 4; 1 | Chlorobenzene | FALSE | Unknown | Unknown | 20.54 |  | TRUE | ISOS-D-1I | Dark | FALSE | Open circuit | 25.0; 25.0 | N2 | 0 | 800 | FALSE | 98 | 8000
2016-09-15 | SLG | FTO | TiO2-c | TiO2-mp |  | Perovskite | Spiro-MeOTAD |  |  |  | Au | 0.1 | nip-mp | FALSE | MA | Pb | I | 3 |  | 1.6 | 2 | Spin-coating >> CBD | DMF >> IPA | 1 >> 1 | Unknown | FALSE | Unknown | Unknown | 15.34 |  | TRUE | ISOS-D-2I | Dark | FALSE | Open circuit | 60.0; 60.0 | Unknown |  | 200 | FALSE | 98 | 2000
2017-11-22 | SLG | FTO | TiO2-c | TiO2-mp |  | Perovskite | Spiro-MeOTAD |  |  |  | Au | 0.04 | nip-mp | FALSE | MA | Pb | I | 3 | EAPP | 1.6 | 1 | Spin-coating | DMSO | 1 | Chlorobenzene | FALSE | Unknown | Unknown | 17.61 |  | TRUE | ISOS-D-1I | Dark | FALSE | Open circuit | 25.0; 25.0 | N2 | 0 | 100 | FALSE | 98 | 1000
2017-09-25 | SLG | FTO | TiO2-c | TiO2-mp |  | Perovskite | Spiro-MeOTAD |  |  |  | Au | 0.085 | nip-mp | FALSE | MA | Pb | I | 3 |  | 1.6 | 1 | Spin-coating | DMF; DMSO | 6; 1 | Ethyl ether | FALSE | Unknown | Unknown | 14.8 |  | TRUE | ISOS-L-1 | Xenon | FALSE | Open circuit | 25.0; 25.0 | Ambient |  | 500 | FALSE | 98 | 5000
2017-01-26 | SLG | FTO | TiO2-c | TiO2-mp |  | Perovskite | Spiro-MeOTAD |  |  |  | Au | 0.09 | nip-mp | FALSE | MA | Pb | I | 3 | Graphene-QDs | 1.6 | 1 | Spin-coating | Dimethylacetamide; NMP | 4; 1 | Toluene | FALSE | Unknown | Unknown | 18.34 |  | TRUE | ISOS-D-1 | Dark | FALSE | Open circuit | 25.0; 25.0 | Air | 36 | 720 | FALSE | 98 | 7200
2017-12-01 | SLG | FTO | TiO2-c | TiO2-mp |  | Perovskite | Spiro-MeOTAD |  |  |  | Au | 0.09 | nip-mp | FALSE | FA; MA | Pb | Br; I | 0.45; 2.55 |  |  | 1 | Spin-coating | DMF; DMSO | 4; 1 | Chlorobenzene | FALSE | Unknown | Unknown | 16.1 |  | TRUE | ISOS-D-1 | Dark | FALSE | Open circuit | 20.0; 20.0 | Air |  | 300 | FALSE | 98 | 3000
2015-11-30 | SLG | FTO | TiO2-c | TiO2-mp |  | Perovskite | Spiro-MeOTAD |  |  |  | Au | 0.1 | nip-mp | FALSE | MA | Pb | I | 3 |  | 1.6 | 2 | Spin-coating >> Spin-coating | DMF >> IPA | 1 >> 1 | Unknown | FALSE | Unknown | Unknown |  |  | TRUE | ISOS-D-1 | Dark | FALSE | Open circuit | 25.0; 25.0 | Air | 45 | 12 | FALSE | 98 | #DIV/0!
2015-11-30 | SLG | FTO | TiO2-c | TiO2-mp |  | Perovskite | Spiro-MeOTAD |  |  |  | Au | 0.1 | nip-mp | FALSE | MA | Pb | I | 3 |  | 1.6 | 2 | Spin-coating >> Spin-coating | DMF >> IPA | 1 >> 1 | Unknown | FALSE | Unknown | Unknown |  |  | TRUE | ISOS-D-1 | Dark | FALSE | Open circuit | 25.0; 25.0 | Air | 45 | 12 | FALSE | 98 | #DIV/0!
2017-09-22 | SLG | ITO | TiO2-c | TiO2-mp |  | Perovskite | Spiro-MeOTAD |  |  |  | Au | 0.089 | nip-mp | FALSE | MA | Pb | I | 3 | Unknown | 1.6 | 2 | Spin-coating >> Spin-coating | DMF; DMSO >> IPA | 5;1 >> 1 | Unknown | FALSE | Unknown | Unknown | 15.9 |  | TRUE | ISOS-D-1I | Dark | FALSE | Open circuit | 25.0; 25.0 | N2 | 0 | 1344 | FALSE | 98 | 13440
2018-06-22 | SLG | FTO | ZnO-np | TiO2-np |  | Perovskite | Spiro-MeOTAD |  |  |  | Au | 0.03 | nip | FALSE | MA | Pb | I | 3 |  | 1.6 | 1 | Spin-coating | DMF; DMSO | 8.94; 1 | Diethyl ether | FALSE | Unknown | Unknown | 15 | 6.24 | TRUE | ISOS-D-1 | Dark | FALSE | Open circuit | 20.0; 20.0 | Air | 20 | 720 | FALSE | 98 | 7200
2018-06-22 | SLG | FTO | ZnO-np | TiO2-np |  | Perovskite | Spiro-MeOTAD |  |  |  | Au | 0.03 | nip | FALSE | MA | Pb | I | 3 |  | 1.6 | 1 | Spin-coating | DMF; DMSO | 8.94; 1 | Diethyl ether | FALSE | Unknown | Unknown | 14.44 |  | TRUE | ISOS-D-1 | Dark | FALSE | Open circuit | 20.0; 20.0 | Air | 20 | 720 | FALSE | 98 | 7200
2018-05-26 | SLG | FTO | ZnO | ZnO-nw | TiO2-c | Perovskite | Spiro-MeOTAD |  |  |  | Au | 0.1 | nip | FALSE | MA | Pb | Br; I | 0.45; 2.55 | Polyethyleneglycol; Polyvinylpyrrolidone | 1.65 | 2 | Spin-coating >> CBD | DMF >> IPA | 1 >> 1 | Unknown | FALSE | Unknown | Unknown |  |  | TRUE | ISOS-D-1 | Dark | FALSE | Open circuit | 25.0; 25.0 | Air | 55 | 288 | TRUE | 98 | #DIV/0!
2019-01-05 | SLG | FTO | TiO2-c |  |  | Perovskite | Spiro-MeOTAD |  |  |  | Au | 0.15 | nip | FALSE | Cs | Pb | I | 3 | PEG |  | 1 | Spin-coating | DMF | 1 | Unknown | FALSE | Unknown | Unknown | 3.09 | 2.96 | TRUE | ISOS-D-1 | Dark | FALSE | Open circuit | 25.0; 25.0 | Air | 25 | 600 | FALSE | 98 | 6000
2019-02-04 | SLG | ITO | NiO-c |  |  | Perovskite | C60 | BCP |  |  | Au | 0.105 | pin | FALSE | Cs; FA; MA | Pb | Br; I | 0.45; 2.55 |  |  | 1 | Spin-coating | DMF; DMSO | 4; 1 | Chlorobenzene | FALSE | Unknown | Unknown | 20.7 | 17.8 | TRUE | ISOS-L-2I | Solar simulator | FALSE | MPPT | 75.0; 75.0 | N2 | 0 | 40 | FALSE | 98 | 400
2016-09-13 | SLG | ITO |  |  |  | Perovskite | C60 | BCP |  |  | Ag | 0.1 | pin | FALSE | MA | Pb | I | 3 | Cl; CuSCN | 1.6 | 1 | Spin-coating | DMF | 1 | Chlorobenzene | FALSE | Unknown | Unknown | 17.3 |  | TRUE | ISOS-D-1 | Dark | FALSE | Open circuit | 21.0; 21.0 | Air | 24 | 250 | FALSE | 98 | 2500
2017-05-24 | SLG | ITO | PTAA |  |  | Perovskite | C60 | BCP |  |  | Cu | 0.06 | pin | FALSE | Cs; FA; MA | Pb | Br; I | 0.51; 2.49 |  |  | 1 | Spin-coating | DMF; DMSO | 4; 1 | Diethyl ether | FALSE | Unknown | Unknown | 15.4 |  | TRUE | ISOS-L-1I | White LED | FALSE | MPPT | 25.0; 25.0 | N2 | 0 | 168 | FALSE | 98 | 1680
2019-10-23 | SLG | ITO | NiO-c |  |  | Perovskite | PCBM-60 | BCP | YC-1 |  | Ag | 0.01 | pin | FALSE | MA | Pb | I | 3 |  | 1.6 | 1 | Spin-coating | DMF; DMSO | 4; 1 | Toluene | FALSE | Unknown | Unknown | 18.81 |  | TRUE | ISOS-D-1I | Dark | FALSE | Open circuit | 25.0; 25.0 | Unknown |  | 1000 | FALSE | 98 | 10000 |  | 98
2017-06-24 | SLG | ITO | NiO-c |  |  | Perovskite | PCBM-60 | BCP |  |  | Ag | 0.1 | pin | FALSE | MA | Pb | I | 3 |  | 1.6 | 1 | Spin-coating | DMF; DMSO | 1; 4 | Ethyl acetate | TRUE | Unknown | Unknown | 12 |  | TRUE | ISOS-D-1 | Fluorescent lamp | FALSE | Open circuit | 25.0; 25.0 | Air | 30 | 500 | FALSE | 98 | 5000
2017-06-24 | SLG | ITO | NiO-c |  |  | Perovskite | PCBM-60 | BCP |  |  | Ag | 0.1 | pin | FALSE | MA | Pb | I | 3 |  | 1.6 | 1 | Spin-coating | DMF; DMSO | 1; 4 | Ethyl acetate | TRUE | Unknown | Unknown | 12 |  | TRUE | ISOS-D-1 | Fluorescent lamp | FALSE | Open circuit | 25.0; 25.0 | Air | 30 | 500 | FALSE | 98 | 5000
2019-07-30 | SLG | ITO | PEDOT:PSS |  |  | Perovskite | PCBM-60 | BCP |  |  | Ag | 0.06 | pin | FALSE | BA; MA | Pb | I | 16 | Cl; Formamide; Guadinium |  | 1 | Spin-coating | DMF | 1 | Unknown | FALSE | Unknown | Unknown | 15.71 |  | TRUE | ISOS-D-1 | Dark | FALSE | Open circuit | 25.0; 25.0 | Air | 25 | 1250 | FALSE | 98 | 12500 |  | 98
2018-08-10 | SLG | ITO | PEDOT:PSS |  |  | Perovskite | PCBM-60 | BCP |  |  | Al | 0.12 | pin | FALSE | (PEA); MA | Pb | I | 16 |  | 1.64 | 1 | Spin-coating | DMF | 1 | Unknown | TRUE | SLG | UV-curable epoxy |  |  | TRUE | ISOS-D-1 | Dark | FALSE | Open circuit | 25.0; 25.0 | Air | 30 | 360 | FALSE | 98 | #DIV/0! |  | 98
2018-08-10 | SLG | ITO | PEDOT:PSS |  |  | Perovskite | PCBM-60 | BCP |  |  | Al | 0.12 | pin | FALSE | (PEA); MA | Pb | I | 16 | NH4Cl; NH4SCN | 1.64 | 1 | Spin-coating | DMF | 1 | Unknown | TRUE | SLG | UV-curable epoxy |  |  | TRUE | ISOS-D-1 | Dark | FALSE | Open circuit | 25.0; 25.0 | Air | 30 | 1080 | FALSE | 98 | #DIV/0! |  | 98
2019-11-23 | SLG | ITO | PTAA |  |  | Perovskite | PCBM-60 | BCP |  |  | Ag | 0.1 | pin | FALSE | Cs; FA; MA | Pb | Br; I | 0.51; 2.49 |  | 1.61 | 1 | Spin-coating | DMF; DMSO | 5; 1 | Chlorobenzene | FALSE | Unknown | Unknown | 17.85 |  | TRUE | ISOS-L-1I | Light | FALSE | MPPT | 25.0; 25.0 | Unknown |  | 1000 | FALSE | 98 | 10000 |  | 98
2019-07-11 | SLG | ITO | PTAA |  |  | Perovskite | PCBB-OEG; PCBM-60 | C60 | BCP |  | Cu | 0.1 | pin | FALSE | MA | Pb | I | 3 | PCBB-OEG | 1.6 | 2 | Spin-coating >> Spin-coating | DMF; DMSO >> IPA | 9; 1 >> 1 | Unknown | FALSE | Unknown | Unknown | 20.49 |  | TRUE | ISOS-D-1 | Dark | FALSE | Open circuit | 25.0; 25.0 | Air | 50 | 1800 | FALSE | 98 | 18000
2019-07-11 | SLG | ITO | PTAA |  |  | Perovskite | PCBB-OEG; PCBM-60 | C60 | BCP |  | Cu | 0.1 | pin | FALSE | MA | Pb | I | 3 | PCBB-OEG | 1.6 | 2 | Spin-coating >> Spin-coating | DMF; DMSO >> IPA | 9; 1 >> 1 | Unknown | FALSE | Unknown | Unknown | 20.49 |  | TRUE | ISOS-L-1 | White LED | FALSE | Open circuit | 25.0; 25.0 | Air | 50 | 120 | FALSE | 98 | 1200
2016-02-05 | SLG | FTO | TiO2-c | TiO2-mp | Al2O3-mp | Perovskite |  |  |  |  | Carbon | 0.09 | nip-mp-carbon | FALSE | MA | Pb | I | 3 |  | 1.6 | 1 | Drop-infiltration | NMP | 1 | Diethyl ether | FALSE | Unknown | Unknown |  |  | TRUE | ISOS-D-1I | Dark | FALSE | Open circuit | 25.0; 25.0 | Dry air |  | 5000 | FALSE | 98 | #DIV/0! |  | 98
2018-03-25 | SLG | FTO | TiO2-c | TiO2-mp |  | Perovskite | Carbon-QDs |  |  |  | Carbon | 0.25 | nip-mp-carbon | FALSE | Cs | Pb | Br | 3 |  | 2.33 | 2 | Spin-coating >> Spin-coating | DMF >> Methanol | 1 >> 1 | Unknown | FALSE | Unknown | Unknown | 7.86 |  | TRUE | ISOS-D-1 | Dark | FALSE | Open circuit | 25.0; 25.0 | Air | 80 | 480 | TRUE | 98 | 4800
2019-01-15 | SLG | ITO | SnO2-np |  |  | Perovskite |  |  |  |  | Carbon | 0.08 | nip | FALSE | Cs | Pb | Br; I | 1; 2 |  | 1.82 | 1 | Spin-coating | DMSO | 1 | Unknown | FALSE | Unknown | Unknown | 9.27 | 7.07 | TRUE | ISOS-D-1 | Dark | FALSE | Open circuit | 25.0; 25.0 | Air | 40 | 1000 | FALSE | 98 | 10000 |  | 98
2019-12-25 | SLG | FTO | TiO2-c | TiO2-mp |  | Perovskite |  |  |  |  | Carbon | 0.04 | nip-mp-carbon | FALSE | Cs | Pb | Br | 3 |  | 2.32 | 2 | Spin-coating >> Spin-coating | DMF >> H2O | 1 >> 1 | Unknown | FALSE | Unknown | Unknown | 6.12 | 5.84 | TRUE | ISOS-D-1 | Dark | FALSE | Open circuit | 25.0; 25.0 | Air | 30 | 840 | FALSE | 98 | 8400
2018-06-30 | SLG | FTO | TiO2-c | TiO2-mp |  | Perovskite |  |  |  |  | Carbon | 0.1 | nip-mp-carbon | FALSE | Cs | Pb | Br | 3 |  | 2.33 | 2 | Spin-coating >> Spin-coating | DMF >> Methanol | 1 >> 1 | Unknown | FALSE | Unknown | Unknown | 6.37 | 5.36 | TRUE | ISOS-D-1 | Dark | FALSE | Open circuit | 25.0; 25.0 | Air | 80 | 1000 | TRUE | 98 | 10000 |  | 98
2015-05-05 | SLG | FTO | TiO2-c | TiO2-mp |  | Perovskite |  |  |  |  | Carbon | 0.07065 | nip-mp-carbon | FALSE | MA | Pb | I | 3 |  | 1.6 | 3 | Electrodeposition >> CBD >> CBD | Water >> Ethanol >> IPA | 1 >> 1 >> 1 | Unknown | FALSE | Unknown | Unknown | 10.19 |  | TRUE | ISOS-D-1 | Dark | FALSE | Open circuit | 25.0; 25.0 | Air | 30 | 720 | FALSE | 98 | 7200
2019-12-06 | SLG | FTO | TiO2-c | TiO2-mp |  | Perovskite |  |  |  |  | Carbon |  | nip-mp-carbon | FALSE | Cs ¦ FA | Pb ¦ Pb | Br ¦ Br; Cl | 3 ¦ 2; 1 | nan | 2.32 | 2 | Spin-coating >> Spin-coating ¦ Spin-coating | DMF >> Methanol ¦ Cyclohexane | 1 >> 1 ¦ 1 | Unknown | FALSE | Unknown | Unknown | 8.55 | 8.55 | TRUE | ISOS-D-1 | Dark | FALSE | Open circuit | nan; nan | Air | 80 | 1440 | FALSE | 98 | 14400 |  | 97
2019-12-06 | SLG | FTO | TiO2-c | TiO2-mp |  | Perovskite |  |  |  |  | Carbon |  | nip-mp-carbon | FALSE | Cs ¦ FA | Pb ¦ Pb | Br ¦ Br; I | 3 ¦ 2; 1 | nan | nan | 2 | Spin-coating >> Spin-coating ¦ Spin-coating | DMF >> Methanol ¦ Cyclohexane | 1 >> 1 ¦ 1 | Unknown | FALSE | Unknown | Unknown | 8.25 | 8.25 | TRUE | ISOS-D-1 | Dark | FALSE | Open circuit | nan; nan | Air | 80 | 1440 | FALSE | 98 | 14400 |  | 97
2019-12-06 | SLG | FTO | TiO2-c | TiO2-mp |  | Perovskite |  |  |  |  | Carbon |  | nip-mp-carbon | FALSE | Cs ¦ FA | Pb ¦ Pb | Br ¦ Br; Cl | 3 ¦ 1.5; 1.5 | nan | nan | 2 | Spin-coating >> Spin-coating ¦ Spin-coating | DMF >> Methanol ¦ Cyclohexane | 1 >> 1 ¦ 1 | Unknown | FALSE | Unknown | Unknown | 8.24 | 8.24 | TRUE | ISOS-D-1 | Dark | FALSE | Open circuit | nan; nan | Air | 80 | 1440 | FALSE | 98 | 14400 |  | 97
2019-12-06 | SLG | FTO | TiO2-c | TiO2-mp |  | Perovskite |  |  |  |  | Carbon |  | nip-mp-carbon | FALSE | Cs ¦ FA | Pb ¦ Pb | Br ¦ Br; I | 3 ¦ 1.5; 1.5 | nan | nan | 2 | Spin-coating >> Spin-coating ¦ Spin-coating | DMF >> Methanol ¦ Cyclohexane | 1 >> 1 ¦ 1 | Unknown | FALSE | Unknown | Unknown | 7.37 | 7.37 | TRUE | ISOS-D-1 | Dark | FALSE | Open circuit | nan; nan | Air | 80 | 1440 | FALSE | 98 | 14400 |  | 97
2019-12-06 | SLG | FTO | TiO2-c | TiO2-mp |  | Perovskite |  |  |  |  | Carbon |  | nip-mp-carbon | FALSE | Cs ¦ FA | Pb ¦ Pb | Br ¦ Br | 3 ¦ 3 | nan | nan | 2 | Spin-coating >> Spin-coating ¦ Spin-coating | DMF >> Methanol ¦ Cyclohexane | 1 >> 1 ¦ 1 | Unknown | FALSE | Unknown | Unknown | 7.33 | 7.33 | TRUE | ISOS-D-1 | Dark | FALSE | Open circuit | nan; nan | Air | 80 | 1440 | FALSE | 98 | 14400 |  | 97
2016-11-09 | SLG | FTO | TiO2-c | ZrO2-mp | TiO2-mp | Perovskite |  |  |  |  | Carbon | 7.75 | nip-mp-carbon | TRUE | MA | Pb | I | 3 | 5-AVAI | 1.6 | 1 | Drop-infiltration | GBL | 1 | Unknown | FALSE | Unknown | Unknown | 10.46 | 10.19 | TRUE | ISOS-L-1 | Light | FALSE | Constant potential | 25.0; 25.0 | Air | 67.5 | 70 | FALSE | 98 | 700
2019-01-15 | SLG | ITO | SnO2-np |  |  | Perovskite | Co3O4 |  |  |  | Carbon | 0.08 | nip-mp-carbon | FALSE | Cs | Pb | Br; I | 1; 2 |  | 1.82 | 1 | Spin-coating | DMSO | 1 | Unknown | FALSE | Unknown | Unknown | 11.21 | 10.5 | TRUE | ISOS-D-1 | Dark | FALSE | Open circuit | 25.0; 25.0 | Air | 40 | 1000 | FALSE | 98 | 10000 |  | 98
2019-02-27 | SLG | FTO | TiO2-c | TiO2-mp | ZrO2-mp | Perovskite | Cu:NiO-np |  |  |  | Carbon | 0.8 | nip-mp-carbon | FALSE | MA | Pb | I | 3 | AVAI | 1.5 | 1 | Drop-infiltration | GBL | 1 | Unknown | FALSE | Unknown | Unknown | 12.36 |  | TRUE | ISOS-D-1 | Dark | FALSE | Open circuit | 25; 25 | Air | 65 | 6000 | FALSE | 98 | 60000 |  | 100
2018-11-20 | SLG | FTO | TiO2-c |  |  | Perovskite | CuPc |  |  |  | Carbon | 0.071 | nip | FALSE | Cs | Pb | Br | 3 |  | 2.32 | 2 | Spin-coating >> CBD | DMF >> Methanol | 1 >> 1 | Unknown | FALSE | Unknown | Unknown |  |  | TRUE | ISOS-D-2 | Dark | FALSE | Open circuit | 60.0; 60.0 | Air | 40 | 720 | FALSE | 98 | #DIV/0!
2019-01-02 | SLG | FTO | TiO2-c | SnO2-c |  | Perovskite | Graphene; P3HT |  |  |  | Carbon | 0.1 | nip | FALSE | FA; MA | Pb | I | 3 |  |  | 1 | Spin-coating | DMF | 1 | Vacuum | FALSE | Unknown | Unknown | 18.2 | 16.7 | TRUE | ISOS-D-1 | Dark | FALSE | Open circuit | 25.0; 25.0 | Air | 50 | 1680 | FALSE | 98 | 16800
2019-04-23 | SLG | FTO | TiO2-c | TiO2-mp |  | Perovskite | P1Z1 |  |  |  | Carbon | 0.09 | nip-mp | FALSE | Cs | Pb | Br | 3 |  |  | 2 | Spin-coating >> Spin-coating | DMF >> Methanol | 1 >> 1 | Unknown | FALSE | Unknown | Unknown | 10.03 |  | TRUE | ISOS-D-1 | Dark | FALSE | Open circuit | 20.0; 20.0 | Air | 70 | 720 | FALSE | 98 | 7200
2019-05-18 | SLG | FTO | TiO2-c | TiO2-mp |  | Perovskite | Ph-TPA-6A | MoO3 |  |  | Ag | 0.1 | nip-mp | FALSE | MA | Pb | I | 3 |  | 1.6 | 1 | Spin-coating | DMF; DMSO | 3; 1 | Chlorobenzene | FALSE | Unknown | Unknown | 13.71 |  | TRUE | ISOS-D-1I | Dark | FALSE | Open circuit | 25.0; 25.0 | N2 | 0 | 648 | FALSE | 98 | 6480
2019-08-23 | SLG | FTO | TiO2-c | TiO2-mp |  | Perovskite | Spiro-MeOTAD | MoO3 |  |  | Ag | 0.1 | nip-mp | FALSE | MA | Pb | I | 3 | Cl | 1.59 | 2 | Spin-coating >> CBD | DMF >> Methyl acetate | 1 >> 1 | Chlorobenzene | FALSE | Unknown | Unknown | 14.07 |  | TRUE | ISOS-D-1 | Dark | FALSE | Open circuit | 25.0; 25.0 | Ambient |  | 710 | FALSE | 98 | 7100
2018-11-06 | SLG | FTO | TiO2-c | TiO2-mp |  | Perovskite | SnS-np; ZnS-np | NiO-np |  |  | Carbon | 0.09 | nip-mp-carbon | FALSE | Cs | Pb; Tb | Br | 3 |  |  | 2 | Spin-coating >> Spin-coating | DMF >> Methanol | 1 >> 1 | Unknown | FALSE | Unknown | Unknown | 10.26 |  | TRUE | ISOS-D-1 | Dark | FALSE | Open circuit | 25.0; 25.0 | Air | 80 | 960 | FALSE | 98 | 9600
2020-05-18 | SLG | ITO | PEDOT:PSS | MoO3 |  | Perovskite | PCBM-60 | PEIE |  |  | Ag |  | pin | FALSE | BA; MA | Pb | I | 16 | MACL | nan | 1 | Dropcasting | DMF | 1 | Unknown | FALSE | Unknown | Unknown |  |  | TRUE | ISOS-D-1I | Dark | FALSE | Open circuit | nan; nan | N2 |  | 2400 | FALSE | 98 | #DIV/0!
2017-09-30 | SLG | FTO | TiO2-c | TiO2-mp |  | Perovskite | CuSCN | rGO |  |  | Au | 0.16 | nip-mp | FALSE | Cs; FA; MA | Pb | Br; I | 0.51; 2.49 |  |  | 1 | Spin-coating | DMF; DMSO | 4; 1 | Chlorobenzene | FALSE | Unknown | Unknown | 20.4 | 20 | TRUE | ISOS-L-2I | White LED | FALSE | MPPT | 60.0; 60.0 | N2 | 0 | 1000 | FALSE | 98 | 10000 |  | 98
2018-10-11 | SLG | FTO | SnO2-c | PCBM-60; PMMA |  | Perovskite | PMMA | Spiro-MeOTAD |  |  | Au | 0.1024 | nip | FALSE | Cs; FA; Rb | Pb | I | 3 | Rb |  | 1 | Spin-coating | DMF; DMSO | 4; 1 | Chlorobenzene | FALSE | Unknown | Unknown | 20.5 |  | TRUE | ISOS-L-1I | White LED | FALSE | MPPT | 20.0; 20.0 | N2 | 0 | 1000 | FALSE | 98 | 10000 |  | 98
2017-06-12 | SLG | FTO | NiO-c |  |  | Perovskite | PCBM-60 | Zr(acac)4 |  |  | Ag | 0.1 | pin | FALSE | MA | Pb | I | 3 |  | 1.59 | 1 | Spin-coating | DMF; DMSO | 7; 3 | Chlorobenzene | TRUE | SLG | Epoxy | 19.35 | 19.23 | TRUE | ISOS-D-1I | Dark | FALSE | Open circuit | 25.0; 25.0 | N2 | 0 | 1680 | TRUE | 98 | 16800
2017-03-13 | SLG | FTO | TiO2-c | TiO2-mp | Al2O3-np | Perovskite |  |  |  |  | MWCNTs | 0.08 | nip-mp | FALSE | MA | Pb | I | 3 | MWCNTs | 1.6 | 3 | Spin-coating >> Spin-coating >> CBD | DMF >> DMF >> Cyclohexene; IPA | 1 >> 1 >> 9;1 | Unknown | FALSE | Unknown | Unknown | 15.23 | 14.59 | TRUE | ISOS-D-1 | Dark | FALSE | Open circuit | 25.0; 25.0 | Air |  | 1920 | FALSE | 98 | 19200 |  | 100
2019-01-17 | SLG | ITO | TiO2-c |  |  | Perovskite | Spiro-MeOTAD |  |  |  | Au | 0.1 | nip | FALSE | MA | Pb | I | 3 |  | 1.51 | 2 | Spin-coating >> CBD | DMF >> IPA | 1 >> 1 | Unknown | FALSE | Unknown | Unknown | 18.2 |  | TRUE | ISOS-D-1I | Dark | FALSE | Open circuit | 25.0; 25.0 | N2 | 0 | 440 | FALSE | 98.1 | 4631.579
2015-11-20 | SLG | ITO | TiO2-np |  |  | Perovskite | DERDTS-TBDT | MoO3 |  |  | Ag | 0.1 | nip | FALSE | MA | Pb | I | 3 | Cl | 1.6 | 1 | Spin-coating | DMF | 1 | Unknown | FALSE | Unknown | Unknown | 13.7 |  | TRUE | ISOS-D-1I | Dark | FALSE | Open circuit | 25.0; 25.0 | N2 | 0 | 216 | FALSE | 98.3 | 2541.176
2016-01-02 | SLG | FTO | TiO2-c | TiO2-mp |  | Perovskite | Spiro-MeOTAD |  |  |  | Au | 0.16 | nip-mp | FALSE | FA; MA | Pb | Br; I | 0.45; 2.45 | Undoped | nan | 1 | Spin-coating | DMF; DMSO | 4; 1 | Chlorobenzene | TRUE | Epoxy | Unknown | 20.5 |  | TRUE | ISOS-D-1 | Dark | FALSE | Open circuit | 25.0; 25.0 | Dry air |  | 768 | FALSE | 98.5 | 10240
2018-11-06 | SLG | ITO | NiO-np |  |  | Perovskite | TiO2-np | C60; PCBM-60 |  |  | Ag | 0.16 | pin | FALSE | Cs; FA; MA | Pb | Br; I | 0.45; 2.45 |  | 1.59 | 1 | Spin-coating | DMF; DMSO | 4; 1 | Chlorobenzene | TRUE | Unknown | Unknown | 20.5 | 20.1 | TRUE | ISOS-D-1 | Dark | FALSE | Open circuit | 30.0; 30.0 | Air | 50 | 11520 | FALSE | 98.5 | 153600
2017-02-23 | SLG | FTO | TiO2-c | TiO2-mp |  | Perovskite | Spiro-MeOTAD | SWCNTs |  |  |  | 0.16 | nip-mp | FALSE | Cs; FA; MA | Pb | Br; I | 0.51; 2.49 |  |  | 1 | Spin-coating | DMF; DMSO | 4; 1 | Chlorobenzene | FALSE | Unknown | Unknown | 16.6 |  | TRUE | ISOS-L-2I | White LED | FALSE | MPPT | 60.0; 60.0 | N2 | 0 | 140 | FALSE | 98.57 | 1958.042
2018-06-04 | SLG | ITO | SnO2-np |  |  | Perovskite | Spiro-MeOTAD |  |  |  | Au | 0.108 | nip | FALSE | Cs | Pb | I | 3 |  | 1.73 | 1 | Spin-coating | DMF; DMSO | 4; 1 | Unknown | FALSE | Unknown | Unknown |  |  | TRUE | ISOS-L-1I | Light | TRUE | Open circuit | 25.0; 25.0 | N2 | 0 | 500 | FALSE | 98.61 | #DIV/0!
2020-01-06 | SLG | FTO | TiO2-c | TiO2-mp |  | Perovskite | [BMMIm]Cl |  |  |  | Carbon | 0.09 | nip-mp-carbon | FALSE | Cs | Pb | Br | 3 | [BMMIm]Cl |  | 2 | Spin-coating >> Spin-coating | DMF >> Methanol | 1 >> 1 | Unknown | FALSE | Unknown | Unknown | 9.92 |  | TRUE | ISOS-D-1 | Dark | FALSE | Open circuit | 20.0; 20.0 | Air | 70 | 720 | FALSE | 98.7 | 11076.92
2019-11-13 | SLG | FTO | TiO2-c |  |  | Perovskite | CuPc |  |  |  | Carbon | 0.071 | nip | FALSE | Cs | Pb | Br; I | 2; 1 |  | 2.05 | 2 | Spin-coating >> Evaporation | DMF >> none | 1 >> 1 | Unknown | FALSE | Unknown | Unknown | 8.76 |  | TRUE | ISOS-D-1 | Dark | FALSE | Open circuit | 25.0; 25.0 | Air | 40 | 720 | FALSE | 98.8 | 12000
2018-07-25 | SLG | FTO | ZnO |  |  | Perovskite | Spiro-MeOTAD |  |  |  | Au | 0.1 | nip | FALSE | MA | Pb | I | 3 |  | 1.6 | 1 | Spin-coating | DMF; DMSO | 1000; 95 | Diethyl ether | FALSE | Unknown | Unknown | 9.1 |  | TRUE | ISOS-D-1 | Dark | FALSE | Open circuit | 25.0; 25.0 | Air | 35 | 168 | FALSE | 98.9 | 3054.545
2019-12-13 | SLG | ITO | PTAA | PFN |  | Perovskite | PCBM-60 | BCP |  |  | Cu | 0.1 | pin | FALSE | MA | Pb | I | 3 |  | 1.6 | 1 | Spin-coating | DMF; DMSO | 9; 1.1 | Diethyl ether | FALSE | Unknown | Unknown | 18.8 |  | TRUE | ISOS-L-1I | Light | FALSE | Open circuit | 25.0; 25.0 | Unknown |  | 120 | FALSE | 98.93 | 2242.991
2018-03-12 | SLG | FTO | TiO2-c |  |  | Perovskite | Spiro-MeOTAD |  |  |  | Au | 0.05 | nip | FALSE | FA; MA | Pb | Br; I | 0.51; 2.49 | ITIC-Th | 1.63 | 1 | Spin-coating | DMF; DMSO | 4; 1 | Chlorobenzene | FALSE | Unknown | Unknown | 19.2 |  | TRUE | ISOS-L-1I | Solar simulator | FALSE | Open circuit | nan; nan | N2 |  | 960 | TRUE | 98.95 | 18285.71
2016-06-09 | PEN | ITO | PEDOT:PSS |  |  | Perovskite | PCBM-60 | BCP |  |  | Ag | 0.09 | pin | FALSE | FA; MA | Pb | Br; I | 0.2; 2.8 |  |  | 2 | Evaporation >> Spin-coating | none >> IPA | 1 >> 1 | Unknown | FALSE | Unknown | Unknown | 10.03 | 13.02 | TRUE | ISOS-D-1 | Dark | FALSE | Open circuit | 25.0; 25.0 | Air | 30 | 720 | FALSE | 98.97 | 13980.58
2020-03-30 | PI | Cu-grid | Graphene | ZnO-np |  | Perovskite | PCBM-60 | PEDOT:PSS |  |  | Ag |  | pin | FALSE | FA; MA | Pb | Br; I | 0.6; 2.4 | Undoped | 1.61 | 1 | Spin-coating | DMF; DMSO | 7; 3 | Unknown | FALSE | Unknown | Unknown | 15.9 | 15.2 | TRUE | ISOS-L-1 | Solar simulator | FALSE | Open circuit | 25; 25 | Unknown |  | 50 | FALSE | 99 | 1000
2019-01-31 | SLG | ITO | SnO2-c |  |  | Perovskite | Spiro-MeOTAD |  |  |  | Ag | 0.1 | nip | FALSE | MA | Pb | I | 3 | PPC | 1.6 | 1 | Spin-coating | DMF; DMSO | 26; 4 | Diethyl ether | FALSE | Unknown | Unknown | 20.06 |  | TRUE | ISOS-D-1 | Dark | FALSE | Open circuit | 25.0; 25.0 | Ambient |  | 1008 | FALSE | 99 | 20160 |  | 99
2018-09-13 | SLG | ITO | SnO2-np |  |  | Perovskite | Spiro-MeOTAD |  |  |  | Ag | 0.045 | nip | FALSE | MA | Pb | I | 3 |  | 1.59 | 1 | Spin-coating | DMF | 1 | Unknown | FALSE | Unknown | Unknown | 16.2 |  | TRUE | ISOS-D-1 | Dark | FALSE | Open circuit | 25.0; 25.0 | Air | 30 | 264 | TRUE | 99 | 5280
2018-06-12 | SLG | FTO | TiO2-c | TiO2-mp |  | Perovskite | WT3 | MoOx |  |  | Al | 0.15 | nip-mp | FALSE | Cs; FA; MA | Pb | Br; I | 0.51; 2.49 |  |  | 1 | Spin-coating | DMF; DMSO | 4; 1 | Trifluorotoluene | FALSE | Unknown | Unknown | 19.44 |  | TRUE | ISOS-L-1 | White LED | FALSE | Open circuit | 25.0; 25.0 | Air | 20 | 20 | FALSE | 99 | 400
2018-06-12 | SLG | FTO | TiO2-c | TiO2-mp |  | Perovskite | WT3 | MoOx |  |  | Al | 0.15 | nip-mp | FALSE | Cs; FA; MA | Pb | Br; I | 0.51; 2.49 |  |  | 1 | Spin-coating | DMF; DMSO | 4; 1 | Trifluorotoluene | FALSE | Unknown | Unknown | 19.44 |  | TRUE | ISOS-D-2 | Dark | FALSE | Open circuit | 120.0; 120.0 | Air | 20 | 0.5 | FALSE | 99 | 10
2020-01-06 | SLG | FTO | TiO2-c | PCBM-60 |  | Perovskite | P3HT |  |  |  | Au | 0.065 | nip | FALSE | BDA; Cs | Pb | Br; I | 3.9; 9.1 | nan | 1.9 | 1 | Spin-coating | DMF; DMSO | 3; 1 | Unknown | FALSE | Unknown | Unknown | 8.05 | 4.41 | TRUE | ISOS-D-1 | White LED | FALSE | Open circuit | nan; nan | Air | 25 | 1000 | FALSE | 99 | 20000 |  | 99
2017-07-12 | SLG | FTO | TiO2-c |  |  | Perovskite | PTAA |  |  |  | Au | 0.1 | nip | FALSE | FA | Pb | I | 3 |  | 1.48 | 1 | Spin-coating | DMF | 1 | N2 | TRUE | SLG | Polyisobutylene | 1.4 | 5.9 | TRUE | IEC 61215 | Dark | FALSE | Open circuit | 85.0; 85.0 | Air | 85 | 540 | FALSE | 99 | 10800
2018-09-27 | SLG | FTO | TiO2-c |  |  | Perovskite | PTAA |  |  |  | Au | 0.096 | nip | FALSE | Cs | Sn | I | 3 | SnBr2 |  | 1 | Spin-coating | DMF; DMSO | 7; 3 | Toluene | TRUE | Epoxy | Unknown | 4.3 |  | TRUE | ISOS-D-1 | Dark | FALSE | Open circuit | 25.0; 25.0 | Air | 40 | 100 | FALSE | 99 | 2000
2018-07-23 | PEN | ITO | SnO2-c |  |  | Perovskite | Spiro-MeOTAD |  |  |  | Au | 0.1 | nip | FALSE | Cs; FA; MA | Pb | Br; I | 0.51; 2.49 |  |  | 1 | Spin-coating | DMF; DMSO | 4; 1 | Toluene | FALSE | Unknown | Unknown | 15.9 |  | TRUE | ISOS-D-1 | Dark | FALSE | Open circuit | 25.0; 25.0 | Air | 33 | 840 | FALSE | 99 | 16800
2019-01-27 | PET | ITO | SnO2-np |  |  | Perovskite | Spiro-MeOTAD |  |  |  | Au | 0.09 | nip | FALSE | Cs; FA; MA | Pb | Br; I | 0.57; 2.43 |  |  | 1 | Spin-coating | DMF; DMSO | 4; 1 | Anisole | FALSE | Unknown | Unknown | 17.09 | 15.21 | TRUE | ISOS-D-1 | Dark | FALSE | Open circuit | 20.0; 20.0 | Air | 20 | 2000 | TRUE | 99 | 40000 |  | 100
2014-09-24 | SLG | FTO | TiO2-c |  |  | Perovskite | Spiro-MeOTAD |  |  |  | Au | 0.1 | nip | FALSE | MA | Pb | I | 3 |  | 1.6 | 2 | Evaporation >> Gas reaction | none >> none | 1 >> 1 | Unknown | FALSE | Unknown | Unknown | 10.8 |  | TRUE | ISOS-D-1I | Dark | FALSE | Open circuit | 25.0; 25.0 | N2 | 0 | 450 | FALSE | 99 | 9000
2018-02-01 | SLG | FTO | ZnO-np |  |  | Perovskite | Spiro-MeOTAD |  |  |  | Au | 6.25 | nip | FALSE | Cs | Pb | Br | 3 | NH4SCN | 2.32 | 2 | Spin-coating >> Spin-coating | Ethyl acetate >> Ethyl acetate | 1 >> 1 | Unknown | FALSE | Unknown | Unknown | 6.81 | 6.5 | TRUE | ISOS-D-1 | Dark | FALSE | Open circuit | 25.0; 25.0 | Air | 45 | 2400 | FALSE | 99 | 48000
2015-06-25 | SLG | FTO | TiO2-c | TiO2-mp |  | Perovskite | Spiro-MeOTAD |  |  |  | Au | 0.06 | nip-mp | FALSE | MA | Pb | I | 3 |  | 1.62 | 2 | Spin-coating >> CBD | DMF >> IPA | 1 >> 1 | Unknown | FALSE | Unknown | Unknown | 5.85 | 5.66 | TRUE | ISOS-D-1 | Dark | FALSE | Open circuit | 25.0; 25.0 | Air | 40 | 500 | FALSE | 99 | 10000
2015-10-20 | SLG | FTO | TiO2-c | TiO2-mp |  | Perovskite | Spiro-MeOTAD |  |  |  | Au | 0.08 | nip-mp | FALSE | MA | Pb | I | 3 |  | 1.6 | 2 | Spin-coating >> CBD | DMF | 1 | Unknown | FALSE | Unknown | Unknown | 13.1 | 12.2 | TRUE | ISOS-D-1I | Dark | FALSE | Open circuit | 25.0; 25.0 | Dry air |  | 360 | FALSE | 99 | 7200
2017-06-29 | SLG | FTO | TiO2-c | TiO2-mp |  | Perovskite | Spiro-MeOTAD |  |  |  | Au | 0.075 | nip-mp | FALSE | MA | Pb | I | 3 |  | 1.6 | 1 | Spin-coating | DMF; DMSO | 9; 1 | Unknown | TRUE | Cover glass-QDs | NOA 89 | 15.45 |  | TRUE | ISOS-D-1 | Dark | FALSE | Open circuit | 25.0; 25.0 | Air | 85 | 160 | FALSE | 99 | 3200
2017-06-22 | SLG | FTO | TiO2-c | TiO2-mp |  | Perovskite | Spiro-MeOTAD |  |  |  | Au | 0.09 | nip-mp | FALSE | MA | Pb | I | 3 | NH4I | 1.6 | 1 | Spin-coating | DMF; DMSO | 9; 1 | Chlorobenzene | FALSE | Unknown | Unknown | 17.04 | 16.55 | TRUE | ISOS-D-1 | Dark | FALSE | Open circuit | 25.0; 25.0 | Air | 50 | 195 | FALSE | 99 | 3900
2018-11-16 | SLG | FTO | ZnO | ZnO-nanowells |  | Perovskite | Spiro-MeOTAD |  |  |  | Au | 0.1 | nip | FALSE | MA | Pb | I | 3 |  | 1.55 | 2 | Spin-coating >> CBD | DMF >> IPA | 1 >> 1 | Unknown | FALSE | Unknown | Unknown | 16.72 | 16.58 | TRUE | ISOS-D-1I | Dark | FALSE | Open circuit | 25.0; 25.0 | Dry air |  | 2400 | FALSE | 99 | 48000
2016-06-15 | SLG | FTO | TiO2-c | TiO2-mp |  | Perovskite | TPB-2-MOTPA |  |  |  | Au | 0.08 | nip-mp | FALSE | MA | Pb | I | 3 |  | 1.6 | 2 | Spin-coating >> CBD | DMF >> IPA | 1 >> 1 | Unknown | FALSE | Unknown | Unknown | 11.06 |  | TRUE | ISOS-D-1 | Dark | FALSE | Open circuit | 25.0; 25.0 | Ambient |  | 600 | FALSE | 99 | 12000
2020-01-29 | SLG | ITO | MSAPBS |  |  | Perovskite | Spiro-MeOTAD |  |  |  | Au | 0.04 | nip | FALSE | FA; MA | Pb | Br; I | 0.45; 2.55 |  |  | 1 | Spin-coating | DMF; DMSO | 4; 1 | Chlorobenzene | FALSE | Unknown | Unknown | 20.55 | 19.31 | TRUE | ISOS-D-1I | Dark | FALSE | Open circuit | 25.0; 25.0 | N2 | 0 | 1440 | FALSE | 99 | 28800 |  | 99
2019-03-09 | SLG | ITO | PTAA |  |  | Perovskite | C60 | BCP |  |  | Cu | 0.08 | pin | FALSE | MA | Pb | I | 3 | 1,3-diaminopropane | 1.55 | 1 | Doctor blading | DMF | 1 | Unknown | FALSE | Unknown | Unknown | 20.5 |  | TRUE | ISOS-D-2I | Dark | FALSE | Open circuit | 85.0; 85.0 | N2 | 0 | 24 | FALSE | 99 | 480
2019-03-28 | SLG | ITO | NiO-c |  |  | Perovskite | PCBM-60 | BCP |  |  | Ag | 0.09 | pin | FALSE | MA | Pb | I | 3 |  | 1.6 | 2 | Doctor blading >> Doctor blading | DMF; DMSO >> IPA | nan; nan >> 1 | Unknown | FALSE | Unknown | Unknown | 16.66 | 16.71 | TRUE | ISOS-D-1I | Dark | FALSE | Open circuit | 25.0; 25.0 | N2 | 0 | 720 | FALSE | 99 | 14400
2020-07-06 | SLG | ITO | PEDOT:PSS |  |  | Perovskite | PCBM-60 | BCP |  |  | Ag | 0.1 | pin | FALSE | (ThMA); FA | Pb | I | 16 | MACl | 1.5 | 1 | Spin-coating | DMF | 1 | IPA | FALSE | Unknown | Unknown | 18.47 | 17.1 | TRUE | ISOS-D-1 | Dark | FALSE | Open circuit | nan; nan | Air | 30 | 552 | FALSE | 99 | 11040
2019-11-23 | SLG | ITO | PTAA |  |  | Perovskite | PCBM-60 | BCP |  |  | Ag | 0.1 | pin | FALSE | Cs; FA; MA | Pb | Br; I | 0.51; 2.49 | NO3-C3N4 | 1.61 | 1 | Spin-coating | DMF; DMSO | 5; 1 | Chlorobenzene | FALSE | Unknown | Unknown | 20.08 |  | TRUE | ISOS-L-1I | Light | FALSE | MPPT | 25.0; 25.0 | Unknown |  | 1000 | FALSE | 99 | 20000 |  | 99
2016-11-16 | SLG | ITO | PEDOT:PSS |  |  | Perovskite | PCBM-60 | bis-C60 |  |  | Ag | 0.1 | pin | FALSE | MA | Pb; Sn | Br; I | 1.8; 1.2 |  | 1.73 | 1 | Spin-coating | DMSO; GBL | 3; 7 | Toluene | FALSE | Unknown | Unknown | 12.59 |  | TRUE | ISOS-L-1I | Light | FALSE | Open circuit | 25.0; 25.0 | Unknown |  | 12 | FALSE | 99 | 240
2017-06-26 | SLG | ITO | PTAA |  |  | Perovskite | Choline chloride | C60 | BCP |  | Cu | 0.0716 | pin | FALSE | FA; MA | Pb | Br; I | 0.45; 2.55 |  | 1.55 | 1 | Spin-coating | DMF; DMSO | 4; 1 | Toluene | FALSE | Unknown | Unknown | 21 |  | TRUE | ISOS-D-1 | Dark | FALSE | Open circuit | 25.0; 25.0 | Ambient |  | 840 | FALSE | 99 | 16800
2018-07-03 | SLG | ITO | NiO-c |  |  | Perovskite | LiF | C60 | SnO2-c | ZnSnO2-c | Ag | 0.12 | pin | FALSE | Cs; FA | Pb | Br; I | 0.51; 2.49 |  |  | 1 | Spin-coating | DMF; DMSO |  | Chlorobenzene | TRUE | Polyolefin | Butyl rubber |  |  | TRUE | IEC 61646 | Dark | FALSE | Open circuit | 85.0; 85.0 | Air | 85 | 1000 | FALSE | 99 | #DIV/0! |  | 99
2018-08-11 | SLG | ITO | PEDOT:PSS |  |  | Perovskite | PCBM-60 | C60 | BCP |  | Ag | 0.0314 | pin | FALSE | Cs; FA; MA | Pb; Sn | Br; I | 0.5; 2.5 |  | 1.31 | 1 | Spin-coating | DMSO; GBL | 3; 7 | Toluene | FALSE | Unknown | Unknown |  | 10.66 | TRUE | ISOS-D-1I | Dark | FALSE | Open circuit | 25.0; 25.0 | N2 | 0 | 720 | FALSE | 99 | #DIV/0!
2018-07-24 | SLG | FTO | TiO2-c | TiO2-mp | ZrO2-mp | Perovskite | C60 |  |  |  | Carbon | 0.102 | nip-mp-carbon | FALSE | MA | Pb | I | 3 | 5-AVAI | 1.6 | 1 | Drop-infiltration | GBL | 1 | Unknown | FALSE | Unknown | Unknown | 15.38 | 15.36 | TRUE | ISOS-D-1 | Dark | FALSE | Open circuit | 25.0; 25.0 | Air |  | 5000 | FALSE | 99 | 100000 |  | 99
2018-07-24 | SLG | FTO | TiO2-c | TiO2-mp |  | Perovskite |  |  |  |  | Carbon | 0.25 | nip-mp-carbon | FALSE | Cs | Pb | Br | 3 |  |  | 2 | Spin-coating >> Spin-coating | DMF >> Methanol | 1 >> 1 | Unknown | FALSE | Unknown | Unknown | 5.49 |  | TRUE | ISOS-D-2 | Dark | FALSE | Open circuit | 80.0; 80.0 | Air | 0 | 720 | FALSE | 99 | 14400
2017-04-11 | SLG | FTO | TiO2-c | TiO2-mp |  | Perovskite |  |  |  |  | Carbon | 0.09 | nip-mp-carbon | FALSE | MA | Pb | I | 3 | Cl | 1.6 | 1 | Spin-coating | DMF | 1 | Unknown | FALSE | Unknown | Unknown | 10.4 |  | TRUE | ISOS-D-1 | Dark | FALSE | Open circuit | 25.0; 25.0 | Air |  | 240 | FALSE | 99 | 4800
2017-11-02 | SLG | FTO | TiO2-c | TiO2-mp |  | Perovskite |  |  |  |  | Carbon | 0.09 | nip-mp-carbon | FALSE | Cs | Pb | Br | 3 |  | 2.28 | 2 | Spin-coating >> CBD | DMF; DMSO >> IPA | 9; 1 >> 1 | Unknown | FALSE | Unknown | Unknown | 2.53 |  | TRUE | ISOS-D-1 | Dark | FALSE | Open circuit | 25.0; 25.0 | Ambient |  | 480 | FALSE | 99 | 9600
2018-07-24 | SLG | FTO | TiO2-c | ZrO2-mp | TiO2-mp | Perovskite |  |  |  |  | Carbon | 0.102 | nip-mp-carbon | FALSE | MA | Pb | I | 3 | 5-AVAI | 1.6 | 1 | Drop-infiltration | GBL | 1 | Unknown | FALSE | Unknown | Unknown | 13.75 | 13.29 | TRUE | ISOS-D-1 | Dark | FALSE | Open circuit | 25.0; 25.0 | Air |  | 5000 | FALSE | 99 | 100000 |  | 99
2018-07-24 | SLG | FTO | TiO2-c | TiO2-mp |  | Perovskite | CsSnBr3-QDs |  |  |  | Carbon | 0.25 | nip-mp-carbon | FALSE | Cs | Pb | Br | 3 |  |  | 2 | Spin-coating >> Spin-coating | DMF >> Methanol | 1 >> 1 | Unknown | FALSE | Unknown | Unknown | 8.13 |  | TRUE | ISOS-D-2 | Dark | FALSE | Open circuit | 80.0; 80.0 | Air | 0 | 720 | FALSE | 99 | 14400
2019-09-05 | SLG | FTO | Nb2O5 |  |  | Perovskite | CuPc |  |  |  | Carbon | 0.09 | nip | FALSE | Cs | Pb | Br | 3 |  |  | 2 | Spin-coating >> Spin-coating | DMF >> Methanol | 1 >> 1 | Unknown | FALSE | Unknown | Unknown | 5.12 |  | TRUE | ISOS-D-1 | Dark | FALSE | Open circuit | 25.0; 25.0 | Air | 40 | 1440 | FALSE | 99 | 28800
2018-05-21 | SLG | FTO | TiO2-c | TiO2-mp |  | Perovskite | Phosphor-QDs | Carbon-QDs |  |  | Carbon | 0.09 | nip-mp | FALSE | Cs | Pb | Br | 3 |  |  | 2 | Spin-coating >> Spin-coating | DMF >> Methanol | 1 >> 1 | Unknown | FALSE | Unknown | Unknown | 7.93 |  | TRUE | ISOS-D-1 | Dark | FALSE | Open circuit | 25.0; 25.0 | Air | 80 | 1400 | FALSE | 99 | 28000
2019-06-04 | SLG | FTO | PEDOT:PSS | PTAA |  | Perovskite | Me4NBr | PCBM-60 | BCP |  | Ag | 0.1 | pin | FALSE | FA; MA | Pb; Sn | I | 3 |  |  | 1 | Spin-coating | DMF; DMSO | 1; 2 | Anisole | FALSE | Unknown | Unknown | 14.56 | 14.56 | TRUE | ISOS-D-1I | Dark | FALSE | Open circuit | 25.0; 25.0 | N2 | 0 | 120 | FALSE | 99 | 2400
2018-12-18 | SLG | ITO | PEDOT:PSS |  |  | Perovskite | PCBM-60 | Rhodamin 101 |  |  | Au | 0.16 | pin | FALSE | MA | Pb | I | 3 |  | 1.6 | 1 | Spin-coating | DMSO; GBL | 3; 7 | Toluene | FALSE | Unknown | Unknown | 17.03 |  | TRUE | ISOS-D-1 | Dark | FALSE | Open circuit | 25.0; 25.0 | Air | 35 | 240 | FALSE | 99 | 4800
2016-09-28 | SLG | FTO | TiO2-c |  |  | Perovskite | Benzylamine | Spiro-MeOTAD |  |  | Au | 0.05 | nip | FALSE | FA | Pb | I | 3 |  | 1.48 | 1 | Spin-coating | DMF | 1 | Chlorobenzene | FALSE | Unknown | Unknown | 17.3 | 15.5 | TRUE | ISOS-D-1 | Dark | FALSE | Open circuit | 20.0; 20.0 | Air | 50 | 3000 | FALSE | 99 | 60000 |  | 100
2019-09-18 | SLG | ITO | SnO2-c |  |  | Perovskite | Carbon-nt | Spiro-MeOTAD |  |  | Au | 0.12 | nip | FALSE | (PEA); Cs; FA | Pb | I | 181 |  |  | 1 | Spin-coating | DMF; NMP | 5.28; 1 | Diethyl ether | TRUE | Carbon-nt | Unknown | 17.2 |  | TRUE | ISOS-L-2 | Light | FALSE | Open circuit | 60.0; 60.0 | Air | 70 | 1100 | FALSE | 99 | 22000 |  | 99
2019-11-11 | SLG | ITO | SnO2-np |  |  | Perovskite | CH3O-PEAI | Spiro-MeOTAD |  |  | Au | 0.044 | nip | FALSE | FA; MA | Pb | Br; I | 0.03; 2.97 | Cl |  | 2 | Spin-coating >> Spin-coating | DMF; DMSO >> IPA | 25; 4 >> 1 | Unknown | FALSE | Unknown | Unknown |  |  | TRUE | ISOS-D-1 | Dark | FALSE | Open circuit | 25.0; 25.0 | Air | 30 | 1000 | FALSE | 99 | #DIV/0! |  | 99
2020-05-01 | SLG | ITO | SnO2-np |  |  | Perovskite | Perovskite | Spiro-MeOTAD |  |  | Au | 0.1 | nip | FALSE | Cs; FA; MA ¦ (pFPEA) | Pb ¦ Pb | Br; I ¦ I | 0.51; 2.49 ¦ 3 | nan | nan | 2 | Spin-coating ¦ Spin-coating | DMF; DMSO ¦ IPA | 4; 1 ¦ 1 | Chlorobenzene | FALSE | Unknown | Unknown | 19.58 | 19.14 | TRUE | ISOS-D-1 | Dark | FALSE | Open circuit | nan; nan | Unknown |  | 1440 | FALSE | 99 | 28800
2019-10-28 | SLG | ITO | NiO-c |  |  | Perovskite | PCBM-60 | BCP |  |  | Ag | 0.1 | pin | FALSE | MA | Pb | I | 3 |  | 1.6 | 1 | Spin-coating | DMF; DMSO | 4; 1 | Toluene | FALSE | Unknown | Unknown | 17.7 |  | TRUE | ISOS-D-1 | Dark | FALSE | Open circuit | 25.0; 25.0 | Air | 40 | 168 | FALSE | 99.2 | 4200
2019-12-13 | SLG | ITO | PTAA | PFN |  | Perovskite | PCBM-60 | BCP |  |  | Cu | 0.1 | pin | FALSE | MA | Pb | I | 3 | NMA | 1.6 | 1 | Spin-coating | DMF; DMSO | 9; 1.1 | Diethyl ether | FALSE | Unknown | Unknown | 20.1 |  | TRUE | ISOS-L-1I | Light | FALSE | Open circuit | 25.0; 25.0 | Unknown |  | 120 | FALSE | 99.5 | 4800
2018-10-29 | SLG | ITO | PTAA |  |  | Perovskite | PCBM-60 | C60 | BCP |  | Cu | 0.08 | pin | FALSE | FA; MA | Pb | Br; I | 0.45; 2.55 | DPSI |  | 1 | Spin-coating | DMF; DMSO | 4; 1 | Toluene | FALSE | Unknown | Unknown | 21.1 |  | TRUE | ISOS-D-1I | Dark | FALSE | Open circuit | 25.0; 25.0 | N2 | 0 | 2880 | FALSE | 99.5 | 115200
2019-03-18 | SLG | FTO | TiO2-c | TiO2-mp |  | Perovskite |  |  |  |  | Carbon | 0.1 | nip-mp-carbon | FALSE | MA | Pb | I | 3 | Cl | 1.6 | 2 | Spin-coating >> CBD | DMF >> IPA | 1 >> 1 | Unknown | FALSE | Unknown | Unknown | 15.21 |  | TRUE | ISOS-D-1I | Dark | FALSE | Open circuit | 25.0; 25.0 | Unknown |  | 4800 | FALSE | 99.57 | 223255.8
2016-01-10 | SLG | FTO | TiO2-c | TiO2-mp |  | Perovskite | Spiro-MeOTAD |  |  |  | Ag | 0.16 | nip-mp | FALSE | MA | Pb | I | 3 |  | 1.6 | 2 | Spin-coating >> Diffusion-gas reaction | DMF >> none | 1 >> 1 | Unknown | FALSE | Unknown | Unknown | 14.84 |  | TRUE | ISOS-D-1I | Dark | FALSE | Open circuit | 25.0; 25.0 | N2 | 0 | 792 | FALSE | 99.6 | 39600
2015-03-23 | SLG | FTO | TiO2-c | ZrO2-mp | TiO2-mp | Perovskite |  |  |  |  | Carbon | 0.13 | nip-mp-carbon | FALSE | MA | Pb | I | 3 | nan | 1.6 | 1 | Drop-infiltration | GBL | 1 | Unknown | FALSE | Unknown | Unknown | 7.08 |  | TRUE | ISOS-D-1 | Dark | FALSE | Open circuit | nan; nan | Ambient |  | 900 | FALSE | 99.6 | 45000
2018-04-06 | SLG | FTO | TiO2-c | TiO2-mp |  | Perovskite | Spiro-MeOTAD |  |  |  | Au | 0.0006 | nip-mp | FALSE | MA | Pb | I | 3 |  | 1.55 | 2 | Spin-coating >> Spin-coating | DMF >> IPA; NMP | 1 >> 9.8; 0.2 | Unknown | FALSE | Unknown | Unknown | 16.78 |  | TRUE | ISOS-D-1I | Dark | FALSE | Open circuit | 25.0; 25.0 | N2 | 0 | 1440 | FALSE | 99.76 | 120000 |  | 99.8
2018-01-02 | SLG | FTO | TiO2-c |  |  | Perovskite | Spiro-MeOTAD |  |  |  | Au | 0.09 | nip | FALSE | MA | Pb | I | 3 |  | 1.6 | 1 | Spin-coating | DMF; DMSO | 3; 1 | Chlorobenzene | FALSE | Unknown | Unknown | 16.1 |  | TRUE | ISOS-D-2I | Dark | FALSE | Open circuit | 80.0; 80.0 | Unknown |  | 1 | FALSE | 99.96 | 500
2019-07-17 | SLG | FTO | SnO2-c |  |  | Perovskite | CuSCN |  |  |  | Ag | 0.115 | nip | FALSE | Cs; FA; MA | Pb | Br; I | 0.47; 2.53 |  |  | 1 | Spin-coating | DMF; DMSO | 4; 1 | Chlorobenzene | FALSE | Unknown | Unknown | 13.4 | 12.7 | TRUE | ISOS-D-1 | Dark | FALSE | Open circuit | 25.0; 25.0 | Air | 32.5 | 2160 | FALSE | 100
2015-10-13 | SLG | FTO | TiO2-c | TiO2-mp |  | Perovskite | JK-217D |  |  |  | Ag | 0.16 | nip-mp | FALSE | MA | Pb | I | 3 |  | 1.51 | 1 | Spin-coating | DMSO; GBL | 3; 7 | Unknown | FALSE | Unknown | Unknown | 14.73 |  | TRUE | ISOS-D-1 | Dark | FALSE | Open circuit | 25.0; 25.0 | Ambient |  | 300 | FALSE | 100
2019-10-08 | SLG | ITO | NiO |  |  | Perovskite | Nb2O5 |  |  |  | Ag | 0.155 | nip | FALSE | Cs | Pb | Br; I | 1; 2 | nan | 1.89 | 1 | Spin-coating | DMSO | 1 | Unknown | FALSE | Unknown | Unknown | 14.11 |  | TRUE | ISOS-D-2I | Dark | FALSE | Open circuit | 70.0; 70.0 | N2 |  | 720 | FALSE | 100
2019-11-27 | SLG | ITO | NiO-c |  |  | Perovskite | Nb2O5 |  |  |  | Ag | 0.155 | pin | FALSE | Cs; FA; MA | Pb | Br; I | 0.45; 2.55 |  | 1.6 | 1 | Spin-coating | DMF; DMSO | 3; 1 | Chlorobenzene | FALSE | Unknown | Unknown | 19 | 17.7 | TRUE | ISOS-L-1 | Light | FALSE | Open circuit | 20.0; 20.0 | Air | 50 | 1400 | FALSE | 100
2017-01-31 | SLG | FTO | TiO2-c |  |  | Perovskite | P3HT |  |  |  | Ag | 0.1 | nip | FALSE | MA | Pb | I | 3 | Cl | 1.6 | 1 | Spin-coating | DMF | 1 | Unknown | FALSE | Unknown | Unknown | 12.9 |  | TRUE | ISOS-D-2 | Dark | FALSE | Open circuit | 100.0; 100.0 | Air |  | 5 | FALSE | 100
2018-11-07 | SLG | ITO | NiO |  |  | Perovskite | PCBM-60 |  |  |  | Ag | 0.118 | pin | FALSE | MA | Pb | I | 3 | nan | 1.6 | 1 | Spin-coating | DMF; DMSO | 7; 3 | Unknown | FALSE | Unknown | Unknown | 6.56 |  | TRUE | ISOS-L-1 | Xenon | FALSE | Open circuit | nan; nan | Unknown |  | 1200 | FALSE | 100 |  |  | 100
2016-05-12 | SLG | ITO | PEDOT:PSS |  |  | Perovskite | PCBM-60 |  |  |  | Ag | 0.1 | pin | FALSE | MA | Pb | I | 3 | Cl | 1.6 | 1 | Spin-coating | Unknown |  | Pumping solvent | FALSE | Unknown | Unknown | 13.58 | 12.64 | TRUE | ISOS-D-1 | Dark | FALSE | Open circuit | 20.0; 20.0 | Air | 70 | 2 | FALSE | 100
2018-02-06 | SLG | ITO | PEDOT:PSS |  |  | Perovskite | PCBM-60 |  |  |  | Ag | 0.06 | pin | FALSE | (PEA); MA | Pb | I | 13 |  | 1.64 | 1 | Spin-coating | DMF | 1 | Unknown | FALSE | Unknown | Unknown | 5.5 |  | TRUE | ISOS-L-1I | Solar simulator | FALSE | Open circuit | 25.0; 25.0 | N2 | 0 | 60 | FALSE | 100
2019-10-23 | SLG | FTO | TiO2-c |  |  | Perovskite | PVK |  |  |  | Ag | 0.1 | nip | FALSE | MA | Pb | I | 3 | Cl | 1.6 | 1 | Spin-coating | DMF | 1 | Unknown | FALSE | Unknown | Unknown | 16.71 | 15.9 | TRUE | ISOS-L-1I | Light | FALSE | Open circuit | 25.0; 25.0 | N2 | 0 | 1440 | FALSE | 100
2018-08-21 | SLG | ITO | ZnO | ZnO-mp | PEI | Perovskite | Spiro-MeOTAD |  |  |  | Ag | 0.25 | nip | FALSE | MA | Pb | I | 3 | Cl | 1.6 | 1 | Spin-coating | DMF | 1 | Unknown | FALSE | Unknown | Unknown | 15.24 | 15.03 | TRUE | ISOS-L-1 | Light | FALSE | Open circuit | 45.0; 45.0 | Air | 45 | 350 | FALSE | 100
2018-12-03 | SLG | ITO | ZnO-np | ZnO-nanospheres | PEI | Perovskite | Spiro-MeOTAD |  |  |  | Ag | 0.1 | pin | FALSE | MA | Pb | I | 3 |  | 1.55 | 1 | Spin-coating | DMF; DMSO | 4; 1 | Gas | FALSE | Unknown | Unknown | 16.46 | 16.31 | TRUE | ISOS-D-1 | Dark | FALSE | Open circuit | 45.0; 45.0 | Air | 40 | 360 | FALSE | 100
2017-08-10 | SLG | ITO | SnO2-c |  |  | Perovskite | Spiro-MeOTAD |  |  |  | Ag | 0.103 | nip | FALSE | MA | Pb | I | 3 | Urea | 1.56 | 1 | Spin-coating | DMF; DMSO | 250; 39 | Diethyl ether | FALSE | Unknown | Unknown | 17.83 | 15.17 | TRUE | ISOS-L-1 | Solar simulator | FALSE | MPPT | 25.0; 25.0 | Ambient |  | 1 | FALSE | 100
2017-03-29 | SLG | ITO | ZnO |  |  | Perovskite | Spiro-MeOTAD |  |  |  | Ag | 0.09 | nip | FALSE | MA | Pb | I | 3 |  | 1.6 | 1 | Spin-coating | DMF | 1 | Chlorobenzene | FALSE | Unknown | Unknown | 15.37 |  | TRUE | ISOS-D-1 | Dark | FALSE | Open circuit | 26.0; 26.0 | Air | 55 | 408 | FALSE | 100 |  | 160
2019-06-14 | SLG | FTO | TiO2-c | SnO2-np |  | Perovskite | Spiro-MeOTAD |  |  |  | Ag | 0.12 | nip | FALSE | MA | Pb | I | 3 |  | 1.6 | 1 | Spin-coating | DMF; DMSO | 4; 1 | Chlorobenzene | FALSE | Unknown | Unknown | 18.96 | 17.65 | TRUE | ISOS-D-1 | Dark | FALSE | Open circuit | 25.0; 25.0 | Air | 10 | 1000 | FALSE | 100 |  |  | 100
2019-06-14 | SLG | FTO | TiO2-c | SnO2-np |  | Perovskite | Spiro-MeOTAD |  |  |  | Ag | 0.12 | nip | FALSE | MA | Pb | I | 3 | Black Phophorous | 1.6 | 1 | Spin-coating | DMF; DMSO | 4; 1 | Chlorobenzene | FALSE | Unknown | Unknown | 20.65 | 19.78 | TRUE | ISOS-D-1 | Dark | FALSE | Open circuit | 25.0; 25.0 | Air | 10 | 1000 | FALSE | 100 |  |  | 100
2019-06-14 | SLG | FTO | TiO2-c | SnO2-np |  | Perovskite | Spiro-MeOTAD |  |  |  | Ag | 0.12 | nip | FALSE | MA | Pb | I | 3 | Black Phophorous | 1.6 | 1 | Spin-coating | DMF; DMSO | 4; 1 | Chlorobenzene | FALSE | Unknown | Unknown |  |  | TRUE | ISOS-L-1I | Light | FALSE | MPPT | 25.0; 25.0 | N2 | 0 | 10 | FALSE | 100
2019-08-28 | SLG | FTO | TiO2-c | SnO2-np |  | Perovskite | Spiro-MeOTAD |  |  |  | Ag | 0.12 | nip | FALSE | FA | Pb | I | 3 | MAI; FACl | 1.48 | 1 | Spin-coating | DMF; DMSO | 10; 1 | Chlorobenzene | FALSE | Unknown | Unknown | 20.39 | 19.59 | TRUE | ISOS-D-1 | Dark | FALSE | Open circuit | 25.0; 25.0 | Air | 10 | 720 | FALSE | 100
2017-05-31 | SLG | FTO | SnO2-c | TiO2-mp |  | Perovskite | Spiro-MeOTAD |  |  |  | Ag | 0.07 | nip-mp | FALSE | MA | Pb | I | 3 |  | 1.5 | 2 | Spin-coating >> Spin-coating | DMF; DMSO >> Ethanol; IPA | 5; 1 >> 3; 7 | Unknown | FALSE | Unknown | Unknown | 17.22 |  | TRUE | ISOS-D-1I | Dark | FALSE | Open circuit | 25.0; 25.0 | Dry air |  | 264 | FALSE | 100
2018-08-21 | SLG | ITO | ZnO | ZnO-mp |  | Perovskite | Spiro-MeOTAD |  |  |  | Ag | 0.25 | nip | FALSE | MA | Pb | I | 3 | Cl | 1.6 | 1 | Spin-coating | DMF | 1 | Unknown | FALSE | Unknown | Unknown | 17.25 | 16.8 | TRUE | ISOS-L-1 | Light | FALSE | Open circuit | 45.0; 45.0 | Air | 45 | 350 | FALSE | 100
2018-12-03 | SLG | ITO | ZnO-np | ZnO-nanospheres |  | Perovskite | Spiro-MeOTAD |  |  |  | Ag | 0.1 | pin | FALSE | MA | Pb | I | 3 |  | 1.55 | 1 | Spin-coating | DMF; DMSO | 4; 1 | Gas | FALSE | Unknown | Unknown | 15.2 | 15.06 | TRUE | ISOS-D-1 | Dark | FALSE | Open circuit | 45.0; 45.0 | Air | 40 | 360 | FALSE | 100
2014-11-06 | SLG | FTO | ZnO | ZnO-nw |  | Perovskite | Spiro-MeOTAD |  |  |  | Ag | 0.1 | pin | FALSE | MA | Pb | I | 3 |  | 1.6 | 2 | Spin-coating >> CBD | DMF >> IPA | 1 >> 1 | Unknown | FALSE | Unknown | Unknown | 10.35 |  | TRUE | ISOS-L-1I | Light | FALSE | Open circuit | 45.0; 45.0 | Unknown |  | 240 | FALSE | 100
2020-01-15 | SLG | FTO | NiO-c |  |  | Perovskite | ZnO-np | C60 |  |  | Ag | 0.09 | pin | FALSE | Cs | Pb | Br; I | 1; 2 | InCl2 |  | 1 | Spin-coating | DMSO | 1 | Unknown | FALSE | Unknown | Unknown | 12.42 | 11.07 | TRUE | ISOS-D-2 | Dark | FALSE | Open circuit | 60.0; 60.0 | Air | 50 | 23 | FALSE | 100
2020-01-15 | SLG | FTO | NiO-c |  |  | Perovskite | ZnO-np | C60 |  |  | Ag | 0.09 | pin | FALSE | Cs | Pb | Br; I | 1; 2 | InCl2 |  | 1 | Spin-coating | DMSO | 1 | Unknown | FALSE | Unknown | Unknown | 12.42 | 11.07 | TRUE | ISOS-D-2I | Dark | FALSE | Open circuit | 60.0; 60.0 | N2 | 0 | 132 | FALSE | 100
2020-01-15 | SLG | FTO | NiO-c |  |  | Perovskite | ZnO-np | C60 |  |  | Ag | 0.09 | pin | FALSE | Cs | Pb | Br; I | 1; 2 | InCl2 |  | 1 | Spin-coating | DMSO | 1 | Unknown | FALSE | Unknown | Unknown | 12.42 | 11.07 | TRUE | ISOS-D-1I | Dark | FALSE | Open circuit | 25.0; 25.0 | N2 | 0 | 132 | FALSE | 100
2020-01-15 | SLG | FTO | NiO-c |  |  | Perovskite | ZnO-np | C60 |  |  | Ag | 0.09 | pin | FALSE | Cs | Pb | Br; I | 1; 2 | InCl2 |  | 1 | Spin-coating | DMSO | 1 | Unknown | FALSE | Unknown | Unknown | 13.92 | 10 | TRUE | ISOS-L-1I | Light | FALSE | Open circuit | nan; nan | N2 | 0 | 132 | FALSE | 100
2017-04-25 | SLG | ITO | NiO-c |  |  | Perovskite | PCBM-60 |  |  |  | Al | 0.13 | pin | FALSE | (PEA); FA | Sn | I | 28 | PEAI | 1.41 | 1 | Spin-coating | DMF; DMSO | 4; 1 | Toluene | FALSE | Unknown | Unknown | 5.5 | 5.53 | TRUE | ISOS-D-1I | Dark | FALSE | Open circuit | 20.0; 20.0 | N2 | 0 | 100 | FALSE | 100
2016-07-05 | SLG | FTO | PEDOT:PSS |  |  | Perovskite | PCBM-60 |  |  |  | Al | 0.05 | pin | FALSE | BA; MA | Pb | I | 13 |  | 1.66 | 1 | Spin-coating | DMF | 1 | Unknown | TRUE | SLG | Epoxy |  |  | TRUE | ISOS-L-1I | Light | FALSE | Open circuit | 25.0; 25.0 | Unknown |  | 2700 | FALSE | 100
2015-05-14 | SLG | ITO | PEDOT:PSS |  |  | Perovskite | PCBM-60 |  |  |  | Al | 0.1 | pin | FALSE | MA | Pb | I | 3 | Cl | 1.6 | 1 | Spin-coating | DMF | 1 | Unknown | FALSE | Unknown | Unknown | 9 |  | TRUE | ISOS-D-1 | Dark | FALSE | Open circuit | 23.0; 23.0 | Air | 50 | 1000 | FALSE | 100 |  |  | 100
2015-05-14 | SLG | ITO | PEDOT:PSS |  |  | Perovskite | PCBM-60 |  |  |  | Al | 0.1 | pin | FALSE | MA | Pb | I | 3 | Cl | 1.6 | 1 | Spin-coating | DMF | 1 | Unknown | FALSE | Unknown | Unknown | 8 |  | TRUE | ISOS-D-1 | Dark | FALSE | Open circuit | 23.0; 23.0 | Air | 50 | 1000 | FALSE | 100 |  |  | 100
2015-05-14 | SLG | ITO | PEDOT:PSS |  |  | Perovskite | PCBM-60 |  |  |  | Al | 0.1 | pin | FALSE | MA | Pb | I | 3 | Cl | 1.6 | 1 | Spin-coating | DMF | 1 | Unknown | FALSE | Unknown | Unknown | 9 |  | TRUE | ISOS-L-1 | Halogen | FALSE | Open circuit | 23.0; 23.0 | Air | 50 | 1000 | FALSE | 100 |  |  | 100
2015-05-14 | SLG | ITO | PEDOT:PSS |  |  | Perovskite | PCBM-60 |  |  |  | Al | 0.1 | pin | FALSE | MA | Pb | I | 3 | Cl | 1.6 | 1 | Spin-coating | DMF | 1 | Unknown | FALSE | Unknown | Unknown | 8 |  | TRUE | ISOS-L-1 | Halogen | FALSE | Open circuit | 23.0; 23.0 | Air | 50 | 1000 | FALSE | 100 |  |  | 100
2020-07-10 | SLG | ITO | PEDOT:PSS |  |  | Perovskite | PCBM-70 |  |  |  | Al | 0.15 | pin | FALSE | MA | Pb | I | 3 | Undoped | 1.61 | 1 | Spin-coating | DMSO; GBL | 7; 3 | Chlorobenzene | FALSE | Unknown | Unknown | 14.03 |  | TRUE | ISOS-D-1I | Dark | FALSE | Open circuit | nan; nan | Ar |  | 552 | FALSE | 100
2017-02-21 | SLG | FTO | TiO2-c | TiO2-mp |  | Perovskite | 3,3'-(2,7-bis(bis(4-methoxyphenyl)amino)-9H-fluorene-9,9-diyl)bis(N-ethyl-N,N- dimethylpropan-1-aminium) bis(trifluoromethanesulfonyl)imide |  |  |  | Au | 0.125 | nip-mp | FALSE | FA; MA | Pb | Br; I | 0.45; 2.55 |  |  | 1 | Spin-coating | Unknown |  | Unknown | FALSE | Unknown | Unknown | 15.2 |  | TRUE | ISOS-D-1 | Dark | FALSE | Open circuit | 25.0; 25.0 | Air | 20 | 360 | FALSE | 100
2016-03-02 | SLG | ITO |  |  |  | Perovskite |  |  |  |  | Au | 0.2 | nip | FALSE | MA | Pb | Br | 3 |  |  | 1 | Single crystal growth | DMF | 1 | Unknown | FALSE | Unknown | Unknown | 5.49 |  | TRUE | ISOS-L-1 | Xenon | FALSE | Open circuit | 25.0; 25.0 | Air | 55 | 48 | FALSE | 100
2018-03-18 | SLG | FTO | TiO2-c | TiO2-mp |  | Perovskite |  |  |  |  | Au |  | nip-mp | FALSE | MA | Pb | I | 3 | nan | 1.6 | 1 | Spin-coating | DMF; DMSO | 10; 1 | Unknown | FALSE | Unknown | Unknown | 2.9 |  | TRUE | ISOS-L-1 | Solar simulator | FALSE | Open circuit | nan; nan | Air |  | 1080 | FALSE | 100
2019-02-26 | SLG | FTO | TiO2-c | TiO2-mp |  | Perovskite | Cu2ZnSnS4 |  |  |  | Au | 0.1 | nip-mp | FALSE | Cs | Pb | Br | 3 |  | 2.3 | 2 | Spin-coating >> CBD | DMF >> Methanol | 1 >> 1 | Unknown | FALSE | Unknown | Unknown | 4.84 |  | TRUE | ISOS-D-1I | Dark | FALSE | Open circuit | 25.0; 25.0 | Unknown |  | 2500 | FALSE | 100
2018-02-28 | SLG | FTO | TiO2-c |  |  | Perovskite | CuSCN |  |  |  | Au | 0.1 | nip | FALSE | FA; MA | Pb | I | 3 | Cl | 1.6 | 2 | Spin-coating >> Spin-coating | DMF >> IPA | 1 >> 1 | Unknown | FALSE | Unknown | Unknown | 13.31 | 13.49 | TRUE | ISOS-L-1I | Light | FALSE | Open circuit | 25.0; 25.0 | Unknown |  | 1000 | FALSE | 100 |  |  | 100
2019-05-19 | SLG | FTO | TiO2-c | TiO2-mp |  | Perovskite | CuSCN |  |  |  | Au | 0.1 | nip-mp | FALSE | Cs; FA; MA | Pb | Br; I | 0.5; 2.5 |  |  | 1 | Spin-coating | DMF; DMSO | 4; 1 | Chlorobenzene | FALSE | Unknown | Unknown | 11 |  | TRUE | ISOS-D-1I | Dark | FALSE | Open circuit | 25.0; 25.0 | Unknown |  | 320 | FALSE | 100
2018-01-29 | SLG | FTO | TiO2-c |  |  | Perovskite | dly-1 |  |  |  | Au | 0.1 | nip | FALSE | FA; MA | Pb | Br; I | 0.24; 2.76 |  |  | 1 | Spin-coating | DMF; DMSO | 4; 1 | Chlorobenzene | FALSE | Unknown | Unknown | 16.94 | 12.65 | TRUE | ISOS-D-2I | Dark | FALSE | Open circuit | 50.0; 50.0 | N2 | 0 | 2 | FALSE | 100
2018-01-29 | SLG | FTO | TiO2-c |  |  | Perovskite | dly-2 |  |  |  | Au | 0.1 | nip | FALSE | FA; MA | Pb | Br; I | 0.24; 2.76 |  |  | 1 | Spin-coating | DMF; DMSO | 4; 1 | Chlorobenzene | FALSE | Unknown | Unknown | 18.09 | 12.71 | TRUE | ISOS-D-2I | Dark | FALSE | Open circuit | 50.0; 50.0 | N2 | 0 | 2 | FALSE | 100
2014-07-31 | SLG | FTO | TiO2-c |  |  | Perovskite | DR3TBDTT |  |  |  | Au | 0.0314 | nip | FALSE | MA | Pb | I | 3 | Cl | 1.5 | 2 | Spin-coating >> CBD | DMF >> IPA | 1 >> 1 | Unknown | FALSE | Unknown | Unknown | 3.5 |  | TRUE | ISOS-D-1 | Dark | FALSE | Open circuit | 25.0; 25.0 | Air | 20 | 312 | FALSE | 100
2017-01-26 | SLG | FTO | TiO2-c | TiO2-mp |  | Perovskite | FePc-Cou |  |  |  | Au | 0.1 | nip-mp | FALSE | FA; MA | Pb | Br; I | 0.45; 2.55 |  |  | 1 | Spin-coating | DMF; DMSO | 4; 1 | Chlorobenzene | FALSE | Unknown | Unknown | 9.4 |  | TRUE | ISOS-D-1 | Dark | FALSE | Open circuit | 25.0; 25.0 | Air |  | 240 | FALSE | 100
2017-04-21 | SLG | FTO | TiO2-c | TiO2-mp |  | Perovskite | Me-QTPA |  |  |  | Au | 0.1 | nip-mp | FALSE | MA | Pb | I | 3 |  | 1.6 | 2 | Spin-coating >> CBD | DMF >> IPA | 1 >> 1 | Unknown | FALSE | Unknown | Unknown | 9.07 |  | TRUE | ISOS-D-1I | Dark | FALSE | Open circuit | 25.0; 25.0 | Dry air |  | 600 | FALSE | 100
2017-09-11 | SLG | FTO | NiO-c |  |  | Perovskite | MoOx |  |  |  | Au | 0.09 | pin | FALSE | Cs | Pb | Br; I | 2; 1 |  | 2.08 | 1 | Spin-coating | DMSO | 1 | Unknown | FALSE | Unknown | Unknown | 5.52 | 3.78 | TRUE | ISOS-D-2I | Dark | FALSE | Open circuit | 160.0; 160.0 | N2 | 0 | 60 | FALSE | 100
2017-09-11 | SLG | FTO | NiO-c |  |  | Perovskite | MoOx |  |  |  | Au | 0.09 | pin | FALSE | Cs | Pb | Br; I | 2; 1 |  | 2.08 | 1 | Spin-coating | DMSO | 1 | Unknown | FALSE | Unknown | Unknown |  |  | TRUE | ISOS-D-1 | Dark | FALSE | Open circuit | 25.0; 25.0 | Air | 25 | 480 | FALSE | 100
2017-05-04 | SLG | FTO | TiO2-c | TiO2-mp |  | Perovskite | NiO-np |  |  |  | Au | 0.1 | nip-mp | FALSE | FA; MA | Pb | Br; I | 0.45; 2.55 |  |  | 2 | Spin-coating >> Spin-coating | DMF; DMSO >> IPA | 4; 1 >> 1 | Unknown | FALSE | Unknown | Unknown |  |  | TRUE | ISOS-D-1 | Dark | FALSE | Open circuit | 25.0; 25.0 | Air | 55 | 2880 | FALSE | 100
2017-05-04 | SLG | FTO | TiO2-c | TiO2-mp |  | Perovskite | NiO-np |  |  |  | Au | 0.1 | nip-mp | FALSE | FA; MA | Pb | Br; I | 0.45; 2.55 |  |  | 2 | Spin-coating >> Spin-coating | DMF; DMSO >> IPA | 4; 1 >> 1 | Unknown | FALSE | Unknown | Unknown |  |  | TRUE | ISOS-D-2 | Dark | FALSE | Open circuit | 85.0; 85.0 | Air |  | 13 | FALSE | 100
2017-01-26 | SLG | FTO | TiO2-c | TiO2-mp |  | Perovskite | NiPc-Cou |  |  |  | Au | 0.1 | nip-mp | FALSE | FA; MA | Pb | Br; I | 0.45; 2.55 |  |  | 1 | Spin-coating | DMF; DMSO | 4; 1 | Chlorobenzene | FALSE | Unknown | Unknown | 10.23 |  | TRUE | ISOS-D-1 | Dark | FALSE | Open circuit | 25.0; 25.0 | Air |  | 240 | FALSE | 100
2018-10-08 | SLG | ITO | ZnO-np | PCBM-60 |  | Perovskite | P3HT |  |  |  | Au | 0.38 | nip | FALSE | FA; MA | Pb | I | 3 | TBP |  | 2 | Spin-coating >> Spin-coating | DMF >> IPA | 1 >> 1 | Unknown | FALSE | Unknown | Unknown | 4.39 |  | TRUE | ISOS-D-1 | Dark | FALSE | Open circuit | 25.0; 25.0 | Air | 40 | 1848 | FALSE | 100 |  |  | 100
2018-10-08 | SLG | ITO | ZnO-np | PCBM-60 |  | Perovskite | P3HT |  |  |  | Au | 0.38 | nip | FALSE | FA; MA | Pb | I | 3 | TBP |  | 2 | Spin-coating >> Spin-coating | DMF >> IPA | 1 >> 1 | Unknown | FALSE | Unknown | Unknown | 3.23 |  | TRUE | ISOS-D-1 | Dark | FALSE | Open circuit | 25.0; 25.0 | Air | 40 | 1848 | FALSE | 100 |  |  | 100
2019-02-19 | SLG | ITO | SnO2-np |  |  | Perovskite | P3HT |  |  |  | Au | 0.1 | nip | FALSE | Cs | Pb | Br; I | 2; 1 | Cesium phenethyl xanthate |  | 1 | Spin-coating | DMSO | 1 | Ethyl acetate | FALSE | Unknown | Unknown | 9.78 | 9.06 | TRUE | ISOS-D-1 | Dark | FALSE | Open circuit | 25.0; 25.0 | Air | 65 | 10 | FALSE | 100
2019-07-17 | SLG | ITO | SnO2-np |  |  | Perovskite | P3HT |  |  |  | Au | 0.04 | nip | FALSE | Cs | Pb | Br; I | 0.45; 2.55 | nan | 1.84 | 2 | Spin-coating >> Spin-coating | DMF; DMSO >> Methanol | 4; 1 >> 1 | Unknown | FALSE | Unknown | Unknown | 14.08 |  | TRUE | ISOS-D-1I | Dark | FALSE | Open circuit | 25.0; 25.0 | N2 |  | 60 | FALSE | 100
2017-12-01 | SLG | FTO | TiO2-c | TiO2-mp |  | Perovskite | P3HT |  |  |  | Au | 0.09 | nip-mp | FALSE | FA; MA | Pb | Br; I | 0.45; 2.55 |  |  | 1 | Spin-coating | DMF; DMSO | 4; 1 | Chlorobenzene | TRUE | Unknown | Unknown |  |  | TRUE | ISOS-D-1 | Dark | FALSE | Open circuit | 20.0; 20.0 | Air |  | 800 | FALSE | 100
2017-12-01 | SLG | FTO | TiO2-c | TiO2-mp |  | Perovskite | P3HT |  |  |  | Au | 0.09 | nip-mp | FALSE | FA; MA | Pb | Br; I | 0.45; 2.55 |  |  | 1 | Spin-coating | DMF; DMSO | 4; 1 | Chlorobenzene | TRUE | Unknown | Unknown |  |  | TRUE | ISOS-D-2 | Dark | FALSE | Open circuit | 60.0; 60.0 | Air |  | 800 | FALSE | 100
2017-12-01 | SLG | FTO | TiO2-c | TiO2-mp |  | Perovskite | P3HT |  |  |  | Au | 0.09 | nip-mp | FALSE | FA; MA | Pb | Br; I | 0.45; 2.55 |  |  | 1 | Spin-coating | DMF; DMSO | 4; 1 | Chlorobenzene | TRUE | Unknown | Unknown |  |  | TRUE | ISOS-D-2 | Dark | FALSE | Open circuit | 85.0; 85.0 | Air |  | 800 | FALSE | 100
2018-11-16 | SLG | FTO | TiO2-c |  |  | Perovskite | PTAA |  |  |  | Au | 0.09028 | nip | FALSE | Cs | Pb | I | 3 | PEAI | 1.69 | 1 | Spin-coating | DMF; DMSO | 9; 1 | Unknown | FALSE | Unknown | Unknown | 15.07 | 15.04 | TRUE | ISOS-L-1 | Solar simulator | FALSE | MPPT | 25.0; 25.0 | Air | 20 | 300 | FALSE | 100
2018-01-24 | SLG | FTO | TiO2-c |  |  | Perovskite | PTAA |  |  |  | Au | 0.09 | nip | FALSE | Cs | Pb | Br; I | 1; 2 |  | 1.91 | 3 | Spin-coating >> Spin-coating >> Spin-coating | DMSO >> Octane >> Octane | 1 >> 1 >> 1 | Unknown | FALSE | Unknown | Unknown | 12.39 | 12.24 | TRUE | ISOS-D-1 | Dark | FALSE | Open circuit | 25.0; 25.0 | Air | 30 | 1440 | FALSE | 100
2018-10-25 | SLG | FTO | TiO2-c |  |  | Perovskite | PTAA |  |  |  | Au | 0.09 | nip | FALSE | Cs | Pb | I | 3 | PEAI | 1.69 | 1 | Spin-coating | DMF; DMSO | 9; 1 | Unknown | FALSE | Unknown | Unknown | 15.07 |  | TRUE | ISOS-L-1 | Xenon | FALSE | Open circuit | 25.0; 25.0 | Air | 25 | 300 | FALSE | 100
2016-11-28 | SLG | FTO | TiO2-c | TiO2-mp |  | Perovskite | PTAA |  |  |  | Au | 0.16 | nip-mp | FALSE | FA; MA | Pb | Br; I | 0.45; 2.55 |  | 1.73 | 1 | Spin-coating | DMF; DMSO |  | Chlorobenzene | FALSE | Unknown | Unknown | 9.47 |  | TRUE | ISOS-D-1 | Dark | FALSE | Open circuit | 25.0; 25.0 | Air | 56 | 1800 | FALSE | 100
2016-10-24 | SLG | FTO | TiO2-c | TiO2-mp |  | Perovskite | PTAA |  |  |  | Au | 0.16 | nip-mp | FALSE | FA | Pb | Br | 3 |  |  | 2 | Spin-coating >> CBD | DMF; DMSO >> IPA | nan; nan >> 1 | Unknown | FALSE | Unknown | Unknown |  |  | TRUE | ISOS-L-1I | Light | FALSE | MPPT | 25.0; 25.0 | N2 | 0 | 150 | FALSE | 100
2018-11-03 | SLG | FTO | TiO2-c | TiO2-mp |  | Perovskite | PTAA |  |  |  | Au | 0.16 | nip-mp | FALSE | MA | Pb | I | 3 |  | 1.6 | 1 | Spin-coating | DMSO | 1 | Chlorobenzene | FALSE | Unknown | Unknown |  |  | TRUE | ISOS-L-1I | White LED | FALSE | MPPT | 20.0; 20.0 | N2 | 0 | 1000 | FALSE | 100 |  |  | 100
2018-11-03 | SLG | FTO | TiO2-c | TiO2-mp |  | Perovskite | PTAA |  |  |  | Au | 0.16 | nip-mp | FALSE | MA | Pb | I | 3 |  | 1.6 | 1 | Spin-coating | DMSO | 1 | Chlorobenzene | FALSE | Unknown | Unknown |  |  | TRUE | ISOS-L-1I | White LED | FALSE | MPPT | 20.0; 20.0 | N2 | 0 | 140 | FALSE | 100
2018-11-03 | SLG | FTO | TiO2-c | TiO2-mp |  | Perovskite | PTAA |  |  |  | Au | 0.16 | nip-mp | FALSE | MA | Pb | I | 3 |  | 1.6 | 1 | Spin-coating | DMSO | 1 | Chlorobenzene | FALSE | Unknown | Unknown |  |  | TRUE | ISOS-L-1I | White LED | FALSE | MPPT | 50.0; 50.0 | N2 | 0 | 500 | FALSE | 100
2016-10-19 | SLG | FTO | TiO2-c | TiO2-mp |  | Perovskite | PTAA |  |  |  | Au | 0.16 | nip-mp | FALSE | FA; MA | Pb | Br; I | 0.46; 2.54 | RbI |  | 1 | Spin-coating | DMF; DMSO | 4; 1 | Chlorobenzene | FALSE | Unknown | Unknown | 17.68 |  | TRUE | ISOS-L-1I | Light | FALSE | MPPT | 25.0; 25.0 | N2 | 0 | 100 | FALSE | 100
2018-03-26 | SLG | FTO | TiO2-c | SnO2-c |  | Perovskite | PTAA |  |  |  | Au | 0.16 | nip | FALSE | FA; MA | Pb | Br; I | 0.45; 2.55 |  |  | 1 | Spin-coating | DMF; DMSO | 4; 1 | Chlorobenzene | FALSE | Unknown | Unknown | 20.03 |  | TRUE | ISOS-D-1 | Dark | FALSE | Open circuit | 25.0; 25.0 | Air | 20 | 2160 | FALSE | 100
2014-05-23 | SLG | FTO | TiO2-c | TiO2-mp |  | Perovskite | PTB-BO |  |  |  | Au | 0.137 | nip-mp | FALSE | MA | Pb | I | 3 |  | 1.56 | 1 | Spin-coating | Dimethylacetamide | 1 | Unknown | FALSE | Unknown | Unknown | 7.4 |  | TRUE | ISOS-D-1 | Dark | FALSE | Open circuit | 25.0; 25.0 | Air |  | 140 | FALSE | 100
2014-05-23 | SLG | FTO | TiO2-c | TiO2-mp |  | Perovskite | PTB-DCB21 |  |  |  | Au | 0.137 | nip-mp | FALSE | MA | Pb | I | 3 |  | 1.56 | 1 | Spin-coating | Dimethylacetamide | 1 | Unknown | FALSE | Unknown | Unknown | 8.7 |  | TRUE | ISOS-D-1 | Dark | FALSE | Open circuit | 25.0; 25.0 | Air |  | 140 | FALSE | 100
2016-04-28 | SLG | FTO | SnO2-c |  |  | Perovskite | RCP |  |  |  | Au | 0.09 | nip | FALSE | MA | Pb | I | 3 |  | 1.6 | 2 | Spin-coating >> CBD | DMF >> IPA | 1 >> 1 | Unknown | FALSE | Unknown | Unknown | 17.3 |  | TRUE | ISOS-D-1 | Dark | FALSE | Open circuit | 25.0; 25.0 | Air | 25 | 1400 | FALSE | 100
2018-11-29 | SLG | FTO | TiO2-c | TiO2-mp | Al2O3-mp | Perovskite | Spiro-MeOTAD |  |  |  | Au | 0.16 | nip-mp | FALSE | MA | Pb | I | 3 | Ag-rGO; Cl | 1.5 | 1 | Spin-coating | DMF | 1 | Unknown | FALSE | Unknown | Unknown | 16.1 |  | TRUE | ISOS-D-1 | Dark | FALSE | Open circuit | 25.0; 25.0 | Air | 50 | 8400 | FALSE | 100
2018-10-22 | SLG | ITO | PEIE | SnO2-np | ITIC | Perovskite | Spiro-MeOTAD |  |  |  | Au | 0.1 | nip | FALSE | FA; MA | Pb | Br; I | 0.15; 2.85 |  |  | 1 | Spin-coating | DMF; DMSO | 8; 1 | Diethyl ether | FALSE | Unknown | Unknown | 16.13 |  | TRUE | ISOS-D-1 | Dark | FALSE | Open circuit | 25.0; 25.0 | Ambient |  | 200 | FALSE | 100
2016-07-11 | SLG | FTO | SnO2-c | C60-SAM |  | Perovskite | Spiro-MeOTAD |  |  |  | Au | 0.08 | nip | FALSE | MA | Pb | I | 3 | Pb(SCN)2 | 1.5 | 1 | Spin-coating | DMF; DMSO | 9; 1 | Ethyl ether | FALSE | Unknown | Unknown | 14.61 | 12.76 | TRUE | ISOS-D-1I | Dark | FALSE | Open circuit | 25.0; 25.0 | N2 | 0 | 480 | FALSE | 100
2019-10-21 | SLG | ITO | SnO2-c | PCBM-60 |  | Perovskite | Spiro-MeOTAD |  |  |  | Au | 0.08 | nip | FALSE | Cs; FA; MA | Pb | Br; I | 0.45; 2.55 |  | 1.62 | 1 | Spin-coating | DMF; DMSO | 4; 1 | Chlorobenzene | FALSE | Unknown | Unknown | 19.2 |  | TRUE | ISOS-D-1 | Dark | FALSE | Open circuit | 25.0; 25.0 | Air | 20 | 720 | FALSE | 100
2016-12-05 | SLG | FTO | Fe2O3 |  |  | Perovskite | Spiro-MeOTAD |  |  |  | Au | 0.1 | nip | FALSE | MA | Pb | I | 3 |  | 1.6 | 1 | Spin-coating | DMF | 1 | Chlorobenzene | FALSE | Unknown | Unknown | 14.16 | 7.78 | TRUE | ISOS-D-1 | Dark | FALSE | Open circuit | 25.0; 25.0 | Air |  | 720 | FALSE | 100
2018-07-17 | SLG | ITO | SnO2 |  |  | Perovskite | Spiro-MeOTAD |  |  |  | Au | 0.176 | nip | FALSE | MA | Pb | I | 3 | PbCl2; KCl | 1.6 | 1 | Spin-coating | DMSO; GBL | 3; 7 | Toluene | FALSE | Unknown | Unknown | 19.44 |  | TRUE | ISOS-D-1 | Dark | FALSE | Open circuit | 25.0; 25.0 | Unknown |  | 120 | FALSE | 100
2017-12-15 | SLG | AZO | SnO2-c |  |  | Perovskite | Spiro-MeOTAD |  |  |  | Au | 0.16 | nip | FALSE | Cs; FA; MA | Pb | Br; I | 0.51; 2.49 |  |  | 1 | Spin-coating | DMF; DMSO | 4; 1 | Chlorobenzene | FALSE | Unknown | Unknown | 14.5 |  | TRUE | ISOS-L-1 | White LED | FALSE | MPPT | 25.0; 25.0 | Dry air |  | 0.53 | FALSE | 100
2018-06-01 | SLG | FTO | SnO2-c |  |  | Perovskite | Spiro-MeOTAD |  |  |  | Au | 0.0314 | nip | FALSE | Cs; FA; MA | Pb | Br; I | 0.51; 2.49 |  |  | 1 | Spin-coating | DMF; DMSO | 4; 1 | Chlorobenzene | TRUE | Epoxy | Unknown |  |  | TRUE | ISOS-L-1 | Solar simulator | FALSE | MPPT | 20.0; 20.0 | Air |  | 2 | FALSE | 100
2018-09-28 | SLG | FTO | SnO2-c |  |  | Perovskite | Spiro-MeOTAD |  |  |  | Au | 0.1 | nip | FALSE | MA | Pb | I | 3 | (PEY)2PbI4 | 1.58 | 1 | Spin-coating | DMF; DMSO | 4; 1 | Ethyl acetate | FALSE | Unknown | Unknown | 14.7 |  | TRUE | ISOS-D-1 | Dark | FALSE | Open circuit | 25.0; 25.0 | Air | 60 | 4320 | FALSE | 100
2019-05-28 | SLG | FTO | SnO2-c |  |  | Perovskite | Spiro-MeOTAD |  |  |  | Au | 0.096 | nip | FALSE | Ca; FA; MA | Pb | Br; I | 0.45; 2.55 |  |  | 1 | Spin-coating | DMF; DMSO | 4; 1 | Chlorobenzene | FALSE | Unknown | Unknown | 20.5 | 19.7 | TRUE | ISOS-D-1I | Dark | FALSE | Open circuit | 25.0; 25.0 | Dry air |  | 1200 | FALSE | 100
2018-06-11 | SLG | FTO | SnO2-c |  |  | Perovskite | Spiro-MeOTAD |  |  |  | Au | 0.12 | nip | FALSE | FA; MA | Pb | I | 3 |  |  | 2 | Spin-coating >> Spin-coating | DMF; DMSO >> DMF; DMSO | 4; 1 >> 4; 1 | Chlorobenzene; Ether | FALSE | Unknown | Unknown | 19.34 | 18.11 | TRUE | ISOS-L-1 | Xenon | FALSE | Open circuit | 25.0; 25.0 | Air |  | 1.5 | FALSE | 100
2019-10-22 | SLG | FTO | SnO2-np |  |  | Perovskite | Spiro-MeOTAD |  |  |  | Au | 0.1 | nip | FALSE | FA; MA | Pb | Br; I | 0.1; 2.9 | Cl |  | 2 | Spin-coating >> Spin-coating | DMF; DMSO | 9.5; 0.5 >> Unknown | Unknown | FALSE | Unknown | Unknown | 18.09 | 17.48 | TRUE | ISOS-D-1I | Dark | FALSE | Open circuit | 25.0; 25.0 | N2 | 0 | 1176 | FALSE | 100
2020-01-30 | SLG | FTO | SnO2-np |  |  | Perovskite | Spiro-MeOTAD |  |  |  | Au | 0.0935 | nip | FALSE | Cs; EA; FA | Pb | Br; I | 0.3; 2.7 |  |  | 1 | Spin-coating | DMF; DMSO | 7; 3 | Chlorobenzene | FALSE | Unknown | Unknown | 17.72 | 17.72 | TRUE | ISOS-L-1 | Xenon | FALSE | MPPT | 25.0; 25.0 | Air | 70 | 60 | FALSE | 100
2018-08-09 | SLG | ITO | SnO2-np |  |  | Perovskite | Spiro-MeOTAD |  |  |  | Au | 0.1 | nip | FALSE | FA | Pb | I | 3 |  | 1.5 | 1 | Spin-coating | DMF | 1 | Diethyl ether | TRUE | SLG | Epoxy | 6.87 | 6.93 | TRUE | ISOS-L-1I | Light | FALSE | Open circuit | 30.0; 30.0 | N2 | 0 | 225 | FALSE | 100
2017-07-31 | SLG | FTO | TiO2-c |  |  | Perovskite | Spiro-MeOTAD |  |  |  | Au | 0.1 | nip | FALSE | MA | Pb | I | 3 |  | 1.6 | 1 | Spin-coating | DMF | 1 | Dry Air | FALSE | Unknown | Unknown | 17.87 |  | TRUE | ISOS-D-1 | Dark | FALSE | Open circuit | 25.0; 25.0 | Air | 25 | 600 | TRUE | 100
2019-08-23 | SLG | FTO | TiO2-c |  |  | Perovskite | Spiro-MeOTAD |  |  |  | Au | 0.1 | nip | FALSE | Cs | Pb | Br; I | 2; 1 | GAI | 2.01 | 2 | Spin-coating >> Spin-coating | DMSO >> IPA | 1 >> 1 | Diethyl ether | FALSE | Unknown | Unknown | 9.17 |  | TRUE | ISOS-D-2 | Dark | FALSE | Open circuit | 100.0; 100.0 | Air | 10 | 100 | FALSE | 100
2019-10-30 | SLG | FTO | TiO2-c |  |  | Perovskite | Spiro-MeOTAD |  |  |  | Au | 0.15 | nip | FALSE | MA | Pb | I | 3 |  | 1.6 | 1 | Spin-coating | DMF; DMSO | 7; 3 | Toluene | TRUE | Parylene-C | Unknown | 15.5 |  | TRUE | ISOS-D-1 | Dark | FALSE | Open circuit | 25.0; 25.0 | Ambient |  | 196 | FALSE | 100
2019-01-08 | SLG | FTO | TiO2-c |  |  | Perovskite | Spiro-MeOTAD |  |  |  | Au | 0.1 | nip | FALSE | Cs; FA; MA | Pb | Br; I | 0.45; 2.55 |  |  | 1 | Spin-coating | DMF; DMSO | 4; 1 | Chlorobenzene | FALSE | Unknown | Unknown |  |  | TRUE | ISOS-D-1 | Dark | FALSE | Open circuit | 25.0; 25.0 | Air | 75 | 2500 | FALSE | 100
2019-01-08 | SLG | FTO | TiO2-c |  |  | Perovskite | Spiro-MeOTAD |  |  |  | Au | 0.1 | nip | FALSE | Cs; FA; MA | Pb | Br; I | 0.45; 2.55 |  |  | 1 | Spin-coating | DMF; DMSO | 4; 1 | Chlorobenzene | FALSE | Unknown | Unknown |  |  | TRUE | ISOS-L-2 | Solar simulator | FALSE | Constant potential | 25.0; 25.0 | Air | 60 | 1.5 | FALSE | 100
2019-11-11 | SLG | FTO | TiO2-c |  |  | Perovskite | Spiro-MeOTAD |  |  |  | Au | 0.09 | nip | FALSE | Cs; FA; MA | Pb | Br; I | 0.51; 2.49 |  |  | 1 | Spin-coating | DMF; DMSO | 4; 1 | Chlorobenzene | FALSE | Unknown | Unknown | 18.04 |  | TRUE | ISOS-D-1 | Dark | FALSE | Open circuit | 25.0; 25.0 | Air |  | 1000 | FALSE | 100 |  |  | 100
2017-08-17 | SLG | FTO | TiO2-c |  |  | Perovskite | Spiro-MeOTAD |  |  |  | Au | 0.09 | nip | FALSE | Cs | Pb | Br; I | 1; 2 |  |  | 1 | Spin-coating | DMF; DMSO |  | Chlorobenzene | TRUE | Unknown | Unknown | 10.3 |  | TRUE | ISOS-L-1I | Light | FALSE | MPPT | 25.0; 25.0 | N2 | 0 | 1500 | FALSE | 100
2019-02-14 | SLG | FTO | TiO2-c |  |  | Perovskite | Spiro-MeOTAD |  |  |  | Au | 1 | nip | TRUE | FA | Pb | Br; I | 0.45; 2.55 |  |  | 2 | Ultrasonic spray >> Gas reaction | DMF; DMSO >> none | 14; 1 >> 1 | Unknown | FALSE | Unknown | Unknown | 14.2 |  | TRUE | ISOS-D-1I | Dark | FALSE | Open circuit | 25.0; 25.0 | N2 | 0 | 3500 | FALSE | 100
2018-01-29 | SLG | FTO | TiO2-c |  |  | Perovskite | Spiro-MeOTAD |  |  |  | Au | 0.1 | nip | FALSE | FA; MA | Pb | Br; I | 0.24; 2.76 |  |  | 1 | Spin-coating | DMF; DMSO | 4; 1 | Chlorobenzene | FALSE | Unknown | Unknown | 19.44 | 16.69 | TRUE | ISOS-D-2I | Dark | FALSE | Open circuit | 50.0; 50.0 | N2 | 0 | 2 | FALSE | 100
2018-12-21 | SLG | FTO | TiO2-c |  |  | Perovskite | Spiro-MeOTAD |  |  |  | Au | 0.066 | nip | FALSE | (PDA); MA | Pb | I | 13 |  | 1.63 | 1 | Spin-coating | DMSO; GBL | 3; 7 | Unknown | FALSE | Unknown | Unknown | 13.3 |  | TRUE | ISOS-D-2 | Dark | FALSE | Open circuit | 85.0; 85.0 | Air | 55 | 168 | FALSE | 100
2018-08-07 | SLG | FTO | TiO2-c |  |  | Perovskite | Spiro-MeOTAD |  |  |  | Au | 0.09 | nip | FALSE | Cs | Pb | Br; I | 1; 2 |  | 1.9 | 1 | Spin-coating | DMF; DMSO | 4; 1 | Chlorobenzene | FALSE | Unknown | Unknown | 14.78 | 13.86 | TRUE | ISOS-D-1 | Dark | FALSE | Open circuit | 25.0; 25.0 | Air | 20 | 500 | FALSE | 100
2018-05-29 | SLG | FTO | TiO2-c |  |  | Perovskite | Spiro-MeOTAD |  |  |  | Au | 0.1 | pin | FALSE | FA; MA | Pb | I | 3 | Thiourea | 1.565 | 2 | Spin-coating >> Spin-coating | DMF >> IPA | 1 >> 1 | Vacuum | FALSE | Unknown | Unknown |  |  | TRUE | ISOS-L-1 | Light | FALSE | MPPT | 25.0; 25.0 | Unknown |  | 100 | FALSE | 100
2020-03-12 | SLG | FTO | TiO2-c |  |  | Perovskite | Spiro-MeOTAD |  |  |  | Au | 0.09 | nip | FALSE | Cs; FA; MA | Pb | Br; I | 0.65; 2.35 | PbI2-bipyridine | 1.59 | 1 | Spin-coating | DMF; DMSO | 4; 1 | Ethyl acetate | FALSE | Unknown | Unknown | 21.18 | 19.02 | TRUE | ISOS-L-1 | White LED | FALSE | Open circuit | nan; nan | Dry air |  | 140 | FALSE | 100
2015-10-23 | PET | IZO | TiO2-c |  |  | Perovskite | Spiro-MeOTAD |  |  |  | Au | 0.1 | nip | FALSE | MA | Pb | I | 3 |  | 1.6 | 1 | Spin-coating | DMF | 1 | N2 | TRUE | Viewbarrier (mitsibushi plastic, inc) | 467 MP 3M Adhesive Transfer Tape | 12 |  | TRUE | ISOS-D-1 | Dark | FALSE | Open circuit | 25.0; 25.0 | Air | 30 | 500 | FALSE | 100
2019-08-23 | PET | ITO | TiO2-c |  |  | Perovskite | Spiro-MeOTAD |  |  |  | Au | 2.25 | nip | FALSE | Cs | Pb | Br; I | 2; 1 | GAI | 2.01 | 2 | Spin-coating >> Spin-coating | DMSO >> IPA | 1 >> 1 | Diethyl ether | FALSE | Unknown | Unknown | 5.43 |  | TRUE | ISOS-D-2 | Dark | FALSE | Open circuit | 100.0; 100.0 | Air | 10 | 100 | FALSE | 100
2020-02-12 | SLG | FTO | TiO2-np |  |  | Perovskite | Spiro-MeOTAD |  |  |  | Au | 0.12 | nip | FALSE | Cs | Pb | Br | 3 | nan | nan | 2 | Spin-coating >> CBD | DMF >> Methanol | 1 >> 1 | Unknown | FALSE | Unknown | Unknown | 7.12 |  | TRUE | ISOS-D-1 | Dark | FALSE | Open circuit | 25; 25 | Air | 60 | 220 | FALSE | 100
2019-06-10 | SLG | ITO | TiO2-np |  |  | Perovskite | Spiro-MeOTAD |  |  |  | Au | 0.049 | nip | FALSE | Cs; FA; MA | Pb | Br; I | 0.05; 2.95 | ALAI; Cl |  | 2 | Spin-coating >> Spin-coating | DMF; DMSO >> IPA | 4; 1 >> 1 | Chlorobenzene | FALSE | Unknown | Unknown | 19.9 | 16.8 | TRUE | ISOS-L-1I | Light | FALSE | MPPT | 25.0; 25.0 | Unknown |  | 80 | FALSE | 100
2018-09-17 | SLG | FTO | Zn2SnO4 |  |  | Perovskite | Spiro-MeOTAD |  |  |  | Au | 0.1 | nip | FALSE | FA; MA | Pb | I | 3 |  | 1.55 | 2 | Spin-coating >> Spin-coating | DMF; DMSO >> IPA | 220; 20 >> 1 | Unknown | FALSE | Unknown | Unknown | 20.02 |  | TRUE | ISOS-L-1 | Light | FALSE | MPPT | 20.0; 20.0 | Air | 25 | 50 | FALSE | 100
2019-02-26 | SLG | ITO | ZnO |  |  | Perovskite | Spiro-MeOTAD |  |  |  | Au | 0.06 | nip | FALSE | Cs; FA | Pb | I | 3 |  | 1.48 | 1 | Spin-coating | DMF; DMSO | 9; 1 | Chlorobenzene | FALSE | Unknown | Unknown | 19.09 |  | TRUE | ISOS-D-2 | Dark | FALSE | Open circuit | 85.0; 85.0 | Air | 25 | 100 | FALSE | 100
2019-02-26 | SLG | ITO | ZnO |  |  | Perovskite | Spiro-MeOTAD |  |  |  | Au | 0.06 | nip | FALSE | Cs; FA | Pb | I | 3 |  | 1.48 | 1 | Spin-coating | DMF; DMSO | 9; 1 | Chlorobenzene | FALSE | Unknown | Unknown | 19.84 |  | TRUE | ISOS-D-2 | Dark | FALSE | Open circuit | 85.0; 85.0 | Air | 25 | 100 | FALSE | 100
2018-02-08 | SLG | FTO | TiO2-c | TiO2-mp |  | Perovskite | Spiro-MeOTAD |  |  |  | Au | 0.16 | nip-mp | FALSE | Cs; FA; MA ¦ (EPA) | Pb ¦ Pb | Br; I ¦ I | 0.51; 2.49 ¦ 4 |  | 1.61 | 1 | Spin-coating | DMF; DMSO | 4; 1 | Trifluorotoluene | TRUE | SLG | Surlyn |  |  | TRUE | ISOS-D-1 | Dark | FALSE | Open circuit | 50.0; 50.0 | Air | 45 | 1440 | FALSE | 100 |  |  | 100
2018-07-30 | SLG | FTO | TiO2-c | TiO2-mp |  | Perovskite | Spiro-MeOTAD |  |  |  | Au | 0.16 | nip-mp | FALSE | Cs; FA; MA | Pb | Br; I | 0.51; 2.49 |  |  | 1 | Spin-coating | DMF; DMSO | 4; 1 | Chlorobenzene | FALSE | Unknown | Unknown | 19.48 | 18.83 | TRUE | ISOS-L-1I | Light | FALSE | MPPT | 25.0; 25.0 | N2 | 0 | 600 | FALSE | 100
2017-08-08 | SLG | FTO | TiO2-c | TiO2-mp |  | Perovskite | Spiro-MeOTAD |  |  |  | Au | 16 | nip-mp | FALSE | FA; MA | Pb | Br; I | 0.45; 2.55 |  |  | 1 | Spin-coating | DMF; DMSO | 4; 1 | Chlorobenzene | FALSE | Unknown | Unknown | 12 |  | TRUE | ISOS-D-1 | Dark | FALSE | Open circuit | 25.0; 25.0 | Ambient |  | 1600 | FALSE | 100 |  |  | 100
2017-08-25 | SLG | FTO | TiO2-c | TiO2-mp |  | Perovskite | Spiro-MeOTAD |  |  |  | Au | 0.024 | nip-mp | FALSE | MA | Bi | I | 9 |  | 2.26 | 2 | Evaporation >> Evaporation | none >> none | 1 >> 1 | Unknown | FALSE | Unknown | Unknown | 1.64 |  | TRUE | ISOS-D-1 | Dark | FALSE | Open circuit | 25.0; 25.0 | Air |  | 2700 | FALSE | 100 |  |  | 100
2016-08-24 | SLG | FTO | TiO2-c | TiO2-mp |  | Perovskite | Spiro-MeOTAD |  |  |  | Au | 0.16 | nip-mp | FALSE | FA; MA | Pb | Br; I | 0.51; 2.49 | FIm |  | 1 | Spin-coating | DMF; DMSO | 4; 1 | Chlorobenzene | FALSE | Unknown | Unknown | 15.03 |  | TRUE | ISOS-D-1 | Dark | FALSE | Open circuit | 25.0; 25.0 | Air | 60 | 960 | FALSE | 100
2019-11-08 | SLG | FTO | TiO2-c | TiO2-mp |  | Perovskite | Spiro-MeOTAD |  |  |  | Au | 0.1 | nip-mp | FALSE | FA | Pb | I | 3 | Cl; MDACl2 | 1.48 | 2 | Spin-coating >> Spin-coating | DMF; DMSO >> IPA | 8; 1 >> 1 | Unknown | FALSE | Unknown | Unknown | 22.1 |  | TRUE | ISOS-D-1 | Dark | FALSE | Open circuit | 25.0; 25.0 | Air | 25 | 1100 | FALSE | 100
2016-11-28 | SLG | FTO | TiO2-c | TiO2-mp |  | Perovskite | Spiro-MeOTAD |  |  |  | Au | 0.16 | nip-mp | FALSE | FA; MA | Pb | Br; I | 0.45; 2.55 |  | 1.73 | 1 | Spin-coating | DMF; DMSO |  | Chlorobenzene | FALSE | Unknown | Unknown | 15.15 |  | TRUE | ISOS-D-1 | Dark | FALSE | Open circuit | 25.0; 25.0 | Air | 56 | 1800 | FALSE | 100
2016-06-09 | SLG | FTO | TiO2-c | TiO2-mp |  | Perovskite | Spiro-MeOTAD |  |  |  | Au | 1 | nip-mp | FALSE | FA; MA | Pb | Br; I | 0.45; 2.51 |  |  | 1 | Spin-coating | DMF; GBL | 1; 1.1 | Vacuum | TRUE | Unknown | Unknown | 20.18 |  | TRUE | ISOS-D-1 | Dark | FALSE | Open circuit | 25.0; 25.0 | Air |  | 936 | FALSE | 100
2019-12-09 | SLG | FTO | TiO2-c | TiO2-mp |  | Perovskite | Spiro-MeOTAD |  |  |  | Au | 0.16 | nip-mp | FALSE | Cs; FA; MA | Pb | Br; I | 0.42; 2.58 |  |  | 1 | Spin-coating | DMF; DMSO | 4; 1 | Chlorobenzene | FALSE | Unknown | Unknown | 17.58 |  | TRUE | ISOS-D-1 | Dark | FALSE | Open circuit | 25.0; 25.0 | Air | 50 | 9840 | FALSE | 100 |  |  | 100
2018-10-11 | SLG | FTO | TiO2-c | TiO2-mp |  | Perovskite | Spiro-MeOTAD |  |  |  | Au | 0.1024 | nip-mp | FALSE | Cs; FA; Rb | Pb | I | 3 | Rb |  | 1 | Spin-coating | DMF; DMSO | 4; 1 | Chlorobenzene | FALSE | Unknown | Unknown | 20.4 |  | TRUE | ISOS-L-1I | White LED | FALSE | MPPT | 20.0; 20.0 | N2 | 0 | 1000 | FALSE | 100 |  |  | 100
2015-12-03 | SLG | FTO | TiO2-c | TiO2-mp |  | Perovskite | Spiro-MeOTAD |  |  |  | Au | 0.16 | nip-mp | FALSE | Cs; FA | Pb | I | 3 |  |  | 1 | Spin-coating | DMF; DMSO | 9; 1 | Chlorobenzene | FALSE | Unknown | Unknown | 15.69 |  | TRUE | ISOS-D-1 | Dark | FALSE | Open circuit | 25.0; 25.0 | Ambient |  | 1000 | FALSE | 100 |  |  | 100
2018-12-26 | SLG | FTO | TiO2-c | TiO2-mp |  | Perovskite | Spiro-MeOTAD |  |  |  | Au | 0.16 | nip-mp | FALSE | FA; MA | Pb | Br; I | 0.6; 2.4 |  | 1.616 | 1 | Spin-coating | DMF; DMSO | 4; 1 | Chlorobenzene | FALSE | Unknown | Unknown | 20.22 |  | TRUE | ISOS-D-1 | Dark | FALSE | Open circuit | 28.0; 28.0 | Air | 87.5 | 7000 | FALSE | 100 |  |  | 100
2017-12-01 | SLG | FTO | TiO2-c | TiO2-mp |  | Perovskite | Spiro-MeOTAD |  |  |  | Au | 0.09 | nip-mp | FALSE | FA; MA | Pb | Br; I | 0.45; 2.55 |  |  | 1 | Spin-coating | DMF; DMSO | 4; 1 | Chlorobenzene | TRUE | Unknown | Unknown |  |  | TRUE | ISOS-D-1 | Dark | FALSE | Open circuit | 20.0; 20.0 | Air |  | 300 | FALSE | 100
2017-12-01 | SLG | FTO | TiO2-c | TiO2-mp |  | Perovskite | Spiro-MeOTAD |  |  |  | Au | 0.09 | nip-mp | FALSE | FA; MA | Pb | Br; I | 0.45; 2.55 |  |  | 1 | Spin-coating | DMF; DMSO | 4; 1 | Chlorobenzene | FALSE | Unknown | Unknown | 14.98 |  | TRUE | ISOS-D-1 | Dark | FALSE | Open circuit | 20.0; 20.0 | Air |  | 800 | FALSE | 100
2017-12-01 | SLG | FTO | TiO2-c | TiO2-mp |  | Perovskite | Spiro-MeOTAD |  |  |  | Au | 0.09 | nip-mp | FALSE | FA; MA | Pb | Br; I | 0.45; 2.55 |  |  | 1 | Spin-coating | DMF; DMSO | 4; 1 | Chlorobenzene | TRUE | Unknown | Unknown |  |  | TRUE | ISOS-D-1 | Dark | FALSE | Open circuit | 20.0; 20.0 | Air |  | 800 | FALSE | 100
2016-07-15 | SLG | FTO | TiO2-c | TiO2-mp |  | Perovskite | Spiro-MeOTAD |  |  |  | Au | 0.1083 | nip-mp | FALSE | FA; MA | Pb | I | 3 | Undoped | 1.51 | 1 | Spin-coating | DMF; HCl |  | Unknown | FALSE | Unknown | Unknown | 16.8 |  | TRUE | ISOS-D-1 | Dark | FALSE | Open circuit | 25.0; 25.0 | Air | 45 | 1920 | FALSE | 100
2017-12-23 | SLG | FTO | TiO2-c | TiO2-mp |  | Perovskite | Spiro-MeOTAD |  |  |  | Au | 0.1 | nip-mp | FALSE | MA | Sb | I | 9 | Cl | 2.17 | 1 | Spin-coating | DMSO; GBL | 3; 7 | Toluene | FALSE | Unknown | Unknown | 2.19 |  | TRUE | ISOS-D-1 | Dark | FALSE | Open circuit | 20.0; 20.0 | Air | 10 | 432 | FALSE | 100
2019-05-24 | SLG | FTO | TiO2-c | TiO2-mp |  | Perovskite | Spiro-MeOTAD |  |  |  | Au | 0.1 | nip-mp | FALSE | FA; MA | Pb | Br; I | 0.451; 2.55 | nan | nan | 1 | Spin-coating | DMF; DMSO | 4; 1 | Chlorobenzene | TRUE | Norland Optical Adhesive (NOA) layers on (PET) | Unknown | 16.56 |  | TRUE | ISOS-D-1 | Dark | FALSE | Open circuit | 25.0; 25.0 | Ambient |  | 540 | FALSE | 100
2019-05-24 | SLG | FTO | TiO2-c | TiO2-mp |  | Perovskite | Spiro-MeOTAD |  |  |  | Au | 0.1 | nip-mp | FALSE | FA; MA | Pb | Br; I | 0.451; 2.55 | nan | nan | 1 | Spin-coating | DMF; DMSO | 4; 1 | Chlorobenzene | TRUE | Norland Optical Adhesive (NOA) layers on (PET) ¦ micropatterned NOA | Unknown | 17.31 |  | TRUE | ISOS-D-1 | Dark | FALSE | Open circuit | 25.0; 25.0 | Ambient |  | 540 | FALSE | 100
2018-11-20 | SLG | FTO | TiO2-c | TiO2-mp |  | Perovskite | Spiro-MeOTAD |  |  |  | Au | 0.148 | nip-mp | FALSE | Cs; FA; MA | Pb | Br; I | 0.51; 2.49 | PbCl2 | nan | 1 | Spin-coating | DMF; DMSO | 4; 1 | Ethyl acetate | FALSE | Unknown | Unknown | 19.14 |  | TRUE | ISOS-D-1 | Dark | FALSE | Open circuit | 25.0; 25.0 | Air | 40 | 600 | FALSE | 100
2019-10-22 | SLG | FTO | SnO2-np | TiO2-np |  | Perovskite | Spiro-MeOTAD |  |  |  | Au | 0.1 | nip | FALSE | FA; MA | Pb | Br; I | 0.1; 2.9 | Cl |  | 2 | Spin-coating >> Spin-coating | DMF; DMSO | 9.5; 0.5 >> Unknown | Unknown | FALSE | Unknown | Unknown | 20.5 | 19.26 | TRUE | ISOS-D-1I | Dark | FALSE | Open circuit | 25.0; 25.0 | N2 | 0 | 1176 | FALSE | 100
2017-12-19 | SLG | FTO | TiO2-c | TiO2-nw |  | Perovskite | Spiro-MeOTAD |  |  |  | Au | 0.1 | nip | FALSE | MA | Bi | I | 9 |  |  | 2 | Spin-coating >> Spin-coating | DMF >> IPA | 1 >> 1 | Unknown | FALSE | Unknown | Unknown | 0.14 |  | TRUE | ISOS-D-1 | Dark | FALSE | Open circuit | 25.0; 25.0 | Air | 50 | 1608 | FALSE | 100
2019-10-14 | SLG | ITO | SnO2-c | ZnTiO3-mp |  | Perovskite | Spiro-MeOTAD |  |  |  | Au | 0.1 | nip | FALSE | Cs; FA; MA | Pb | Br; I | 0.45; 2.55 |  | 1.63 | 1 | Spin-coating | DMF; DMSO | 4; 1 | Chlorobenzene | FALSE | Unknown | Unknown | 20.5 | 19.2 | TRUE | ISOS-L-1I | Light | FALSE | MPPT | 25.0; 25.0 | N2 | 0 | 125 | FALSE | 100
2018-02-28 | SLG | ITO | C60 |  |  | Perovskite | TaTm | F6-TCNNQ; TaTm |  |  | Au | 0.06 | nip | FALSE | Cs; FA; MA | Pb | Br; I | 0.51; 2.49 |  | 1.7 | 1 | Co-evaporation | none | 1 | Unknown | FALSE | Unknown | Unknown | 13.3 | 13.1 | TRUE | ISOS-L-1I | Light | FALSE | MPPT | 25.0; 25.0 | N2 | 0 | 120 | FALSE | 100
2018-05-31 | SLG | FTO | TiO2-c | TiO2-mp |  | Perovskite | TT1 |  |  |  | Au | 0.16 | nip-mp | FALSE | FA; MA | Pb | I | 3 |  |  | 1 | Spin-coating | DMSO | 1 | Chlorobenzene | FALSE | Unknown | Unknown | 13.67 |  | TRUE | ISOS-D-1I | Dark | FALSE | Open circuit | 25.0; 25.0 | N2 | 0 | 552 | FALSE | 100
2018-05-31 | SLG | FTO | TiO2-c | TiO2-mp |  | Perovskite | TT1 |  |  |  | Au | 0.16 | nip-mp | FALSE | FA; MA | Pb | I | 3 |  |  | 1 | Spin-coating | DMSO | 1 | Chlorobenzene | FALSE | Unknown | Unknown |  |  | TRUE | ISOS-D-1I | Dark | FALSE | Open circuit | 25.0; 25.0 | N2 | 0 | 552 | FALSE | 100
2016-08-24 | SLG | FTO | TiO2-mp |  |  | Perovskite | V873 |  |  |  | Au | 0.16 | nip-mp | FALSE | Cs; FA; MA | Pb | Br; I | 0.4; 2.6 |  |  | 1 | Spin-coating | DMF; DMSO | 4; 1 | Chlorobenzene | FALSE | Unknown | Unknown | 12.29 |  | TRUE | ISOS-D-2I | Dark | FALSE | Open circuit | 85.0; 85.0 | N2 | 0 | 140 | FALSE | 100
2016-08-24 | SLG | FTO | TiO2-mp |  |  | Perovskite | V873 |  |  |  | Au | 0.16 | nip-mp | FALSE | Cs; FA; MA | Pb | Br; I | 0.4; 2.6 |  |  | 1 | Spin-coating | DMF; DMSO | 4; 1 | Chlorobenzene | FALSE | Unknown | Unknown | 12.29 |  | TRUE | ISOS-L-1I | White LED | FALSE | MPPT | 25.0; 25.0 | N2 | 0 | 40 | FALSE | 100
2016-08-04 | SLG | FTO | TiO2-c | TiO2-mp |  | Perovskite | Z1013 |  |  |  | Au | 0.16 | nip-mp | FALSE | MA | Pb | I | 3 |  | 1.6 | 1 | Spin-coating | DMSO | 1 | Chlorobenzene | FALSE | Unknown | Unknown | 15.4 | 14.7 | TRUE | ISOS-D-2 | Dark | FALSE | Open circuit | 80.0; 80.0 | Air | 30 | 720 | FALSE | 100
2016-08-25 | SLG | FTO | TiO2-c | TiO2-mp |  | Perovskite | Z33 |  |  |  | Au | 0.16 | nip-mp | FALSE | MA | Pb | I | 3 |  | 1.52 | 2 | Spin-coating >> Spin-coating | DMF; DMSO >> IPA | 4; 1 >> 1 | Unknown | FALSE | Unknown | Unknown | 15.4 | 15.2 | TRUE | ISOS-D-1 | Dark | FALSE | Open circuit | 25.0; 25.0 | Air | 30 | 1000 | FALSE | 100 |  |  | 100
2017-12-18 | SLG | FTO | TiO2-c | TiO2-mp | Al2O3 | Perovskite | PTAA |  |  |  | Au | 0.094 | nip-mp | FALSE | FA; MA | Pb | Br; I | 0.39; 2.61 |  |  | 1 | Spin-coating | DMF; DMSO | 0.8; 0.1 | Ethyl ether | TRUE | Al2O3 ¦ pV3D3 | Unknown | 20.1 |  | TRUE | ISOS-L-1 | Light | FALSE | Open circuit | 50.0; 50.0 | Air | 50 | 300 | FALSE | 100
2019-12-20 | SLG | ITO | NiO-c |  |  | Perovskite | PCBM-60 | AZO |  |  | Ag | 0.185 | pin | FALSE | MA | Pb | I | 3 |  | 1.6 | 1 | Spin-coating | DMF; DMSO | 4; 1 | Chlorobenzene | TRUE | Cavity glass | UV-curable epoxy | 9.7 |  | TRUE | ISOS-D-1 | Dark | FALSE | Open circuit | 35.0; 35.0 | Air | 60 | 160 | FALSE | 100
2019-03-20 | SLG | ITO | NiO-c |  |  | Perovskite | PCBM-60 | AZO-np |  |  | ITO | 0.19 | pin | FALSE | MA | Pb | I | 3 | Cl | 1.6 | 2 | Spin-coating >> Spin-coating | DMF >> Ethanol | 1 >> 1 | Unknown | TRUE | SLG | UV-curable epoxy | 12.52 |  | TRUE | ISOS-L-1 | Light | FALSE | MPPT | 30.0; 30.0 | Air |  | 1000 | FALSE | 100 |  |  | 100
2019-06-06 | SLG | ITO | NiO-c |  |  | Perovskite | PCBM-60 | AZO-np |  |  | Ag | 0.26 | pin | FALSE | Cs | Bi | I | 9 |  | 1.8 | 1 | Spin-coating | DMF; DMSO | 7; 3 | Chlorobenzene | TRUE | UV-curable epoxy | Unknown | 1.26 |  | TRUE | ISOS-D-1 | Dark | FALSE | Open circuit | 25.0; 25.0 | Ambient |  | 720 | FALSE | 100
2018-01-22 | SLG | ITO | PEDOT:PSS |  |  | Perovskite | PCBM-60 | AZO-np | SnO2-c |  | Ag | 0.1 | pin | FALSE | MA | Pb | I | 3 |  | 1.6 | 1 | Spin-coating | Unknown |  | Unknown | FALSE | Unknown | Unknown | 12.6 | 11.2 | TRUE | ISOS-D-2I | Dark | FALSE | Open circuit | 60.0; 60.0 | N2 | 0 | 3000 | FALSE | 100 |  |  | 100
2018-01-22 | SLG | ITO | PEDOT:PSS |  |  | Perovskite | PCBM-60 | AZO-np | SnO2-c |  | Ag | 0.1 | pin | FALSE | MA | Pb | I | 3 |  | 1.6 | 1 | Spin-coating | Unknown |  | Unknown | FALSE | Unknown | Unknown | 12.7 | 11.2 | TRUE | ISOS-D-2I | Dark | FALSE | Open circuit | 60.0; 60.0 | N2 | 0 | 3000 | FALSE | 100 |  |  | 100
2017-03-17 | SLG | ITO | PEDOT:PSS |  |  | Perovskite | PCBM-60 | AZO-np | SnO2-c |  | Ag | 0.0177 | pin | FALSE | MA | Pb | I | 3 |  | 1.6 | 1 | Spin-coating | Unknown |  | Unknown | FALSE | Unknown | Unknown | 11.4 |  | TRUE | ISOS-D-1I | Dark | FALSE | Open circuit | 23.0; 23.0 | N2 | 0 | 4500 | FALSE | 100
2017-03-17 | SLG | ITO | PEDOT:PSS |  |  | Perovskite | PCBM-60 | AZO-np | SnO2-c |  | Ag | 0.0177 | pin | FALSE | MA | Pb | I | 3 |  | 1.6 | 1 | Spin-coating | Unknown |  | Unknown | FALSE | Unknown | Unknown | 11.4 |  | TRUE | ISOS-D-2I | Dark | FALSE | Open circuit | 60.0; 60.0 | N2 | 0 | 4500 | FALSE | 100
2016-02-16 | SLG | ITO | PEDOT:PSS |  |  | Perovskite | PCBM-60 | AZO-np |  |  | ITO | 0.66 | pin | FALSE | MA | Pb | I | 3 | HPA | 1.6 | 1 | Spin-coating | DMF | 1 | Unknown | FALSE | Unknown | Unknown | 12.3 |  | TRUE | ISOS-L-1 | Sulfur plasma | FALSE | MPPT | 35.0; 35.0 | Ambient |  | 250 | FALSE | 100
2016-06-17 | SLG | ITO | PEDOT:PSS |  |  | Perovskite | PCBM-70 | AZO-np |  |  | Au | 0.09 | pin | FALSE | MA | Pb | I | 3 | Cl | 1.6 | 1 | Spin-coating | DMF | 1 | Unknown | TRUE | Cover glass-QDs | UV-curable epoxy | 10.1 |  | TRUE | ISOS-D-1 | Dark | FALSE | Open circuit | 25.0; 25.0 | Air |  | 1000 | FALSE | 100 |  |  | 100
2016-09-09 | SLG | ITO | MoOx |  |  | Perovskite | C60 | BCP |  |  | Ag | 0.0489 | pin | FALSE | Cs | Sn | Br | 3 | SnF2 | 1.8 | 1 | Evaporation | none | 1 | Unknown | FALSE | Unknown | Unknown | 0.49 |  | TRUE | ISOS-L-1 | Xenon | FALSE | Open circuit | 25.0; 25.0 | Air |  | 0.83 | FALSE | 100
2018-08-15 | SLG | ITO | PEDOT:PSS |  |  | Perovskite | C60 | BCP |  |  | Ag | 0.1 | pin | FALSE | FA; MA | Sn | I | 3 | SnF2 | 1.36 | 1 | Spin-coating | DMSO | 1 | Chlorobenzene | FALSE | Unknown | Unknown | 7.2 |  | TRUE | ISOS-D-1I | Dark | FALSE | Open circuit | 25.0; 25.0 | Ar | 0 | 70 | FALSE | 100
2019-09-09 | SLG | ITO | PEDOT:PSS |  |  | Perovskite | C60 | BCP |  |  | Ag | 0.09 | pin | FALSE | FA | Sn | I | 3 | PVA; SnF2 |  | 1 | Spin-coating | DMSO | 1 | Chlorobenzene | TRUE | SLG | UV-curable epoxy | 8.92 | 8.49 | TRUE | ISOS-L-1 | Solar simulator | TRUE | MPPT | 25.0; 25.0 | Air |  | 400 | FALSE | 100
2018-08-07 | SLG | ITO | PEDOT:PSS |  |  | Perovskite | C60 | BCP |  |  | Ag | 0.1 | pin | FALSE | Cs; FA | Pb; Sn | I | 3 | CH2O2; SnF2 | 1.27 | 1 | Spin-coating >> Gas reaction | DMF; DMSO >> none | 3; 1 >> 1 | Anisole | FALSE | Unknown | Unknown | 15.6 |  | TRUE | ISOS-L-1 | Light | FALSE | MPPT | 25.0; 25.0 | Air |  | 30 | FALSE | 100
2018-04-17 | SLG | ITO | PEDOT:PSS |  |  | Perovskite | C60 | BCP |  |  | Ag | 0.1 | pin | FALSE | (PDA); MA | Pb | I | 13 |  |  | 1 | Spin-coating | DMF | 1 | Unknown | FALSE | Unknown | Unknown | 12.9 | 13 | TRUE | ISOS-D-3 | Dark | FALSE | Open circuit | 70.0; 70.0 | Air | 85 | 100 | FALSE | 100
2015-08-12 | SLG | ITO |  |  |  | Perovskite | C60 | BCP |  |  | Ag | 0.1 | pin | FALSE | MA | Pb | I | 3 |  | 1.6 | 1 | Spin-coating | DMF | 1 | Chlorobenzene | FALSE | Unknown | Unknown | 15 |  | TRUE | ISOS-D-1I | Dark | FALSE | Open circuit | 25.0; 25.0 | N2 | 0 | 1000 | FALSE | 100 |  |  | 100
2019-05-16 | SLG | FTO | NiMgLiO |  |  | Perovskite | PCBM-60 | BCP |  |  | Ag | 0.09 | pin | FALSE | Cs; FA | Pb | Br; I | 0.45; 2.55 | Undoped | 1.48 | 1 | Spin-coating | DMF; DMSO | 4; 1 | Unknown | FALSE | Unknown | Unknown | 17.59 | 17.28 | TRUE | ISOS-L-1I | White LED | TRUE | MPPT | 25.0; 25.0 | N2 | 0 | 500 | TRUE | 100
2019-06-25 | SLG | FTO | NiO-c |  |  | Perovskite | PCBM-60 | BCP |  |  | Ag | 0.07 | pin | FALSE | FA; MA | Pb | I | 3 | Cl |  | 1 | Spin-coating | DMSO; GBL | 3; 7 | Chlorobenzene | FALSE | Unknown | Unknown | 18.13 |  | TRUE | ISOS-D-1 | Dark | FALSE | Open circuit | 25.0; 25.0 | Air |  | 200 | FALSE | 100
2019-06-25 | SLG | FTO | NiO-c |  |  | Perovskite | PCBM-60 | BCP |  |  | Ag | 0.07 | pin | FALSE | FA; MA | Pb | I | 3 | Cl |  | 1 | Spin-coating | DMSO; GBL | 3; 7 | Chlorobenzene | FALSE | Unknown | Unknown | 17.23 |  | TRUE | ISOS-D-1 | Dark | FALSE | Open circuit | 25.0; 25.0 | Air |  | 200 | FALSE | 100
2017-07-20 | SLG | ITO | NiO-np |  |  | Perovskite | PCBM-60 | BCP |  |  | Ag | 0.09 | pin | FALSE | Cs; FA | Pb | Br; I | 0.3; 2.7 |  |  | 1 | Spin-coating | DMSO; GBL | 3; 7 | Chlorobenzene | FALSE | Unknown | Unknown |  |  | TRUE | ISOS-D-1 | Dark | FALSE | Open circuit | 25.0; 25.0 | Air | 25 | 200 | FALSE | 100
2019-10-15 | SLG | ITO | PEDOT:PSS |  |  | Perovskite | PCBM-60 | BCP |  |  | Ag | 0.1 | pin | FALSE | AN; MA | Pb | I | 3 |  | 1.58 | 1 | Spin-coating | DMF; DMSO | 4; 1 | Chlorobenzene | FALSE | Unknown | Unknown | 15.96 |  | TRUE | ISOS-D-1 | Dark | FALSE | Open circuit | 25.0; 25.0 | Air |  | 432 | FALSE | 100
2017-07-14 | SLG | ITO | PEDOT:PSS |  |  | Perovskite | PCBM-60 | BCP |  |  | Ag | 0.1 | pin | FALSE | MA | Pb | I | 3 | HPA | 1.59 | 1 | Spin-coating | DMF | 1 | Unknown | FALSE | Unknown | Unknown | 13.68 | 13.41 | TRUE | ISOS-L-1I | White LED | FALSE | Open circuit | 25.0; 25.0 | N2 | 0 | 10 | FALSE | 100
2017-07-14 | SLG | ITO | PEDOT:PSS |  |  | Perovskite | PCBM-60 | BCP |  |  | Ag | 0.1 | pin | FALSE | MA | Pb | I | 3 |  | 1.59 | 1 | Spin-coating | DMSO; GBL | 3; 7 | Toluene | FALSE | Unknown | Unknown | 8.24 | 8.05 | TRUE | ISOS-L-1I | White LED | FALSE | Open circuit | 25.0; 25.0 | N2 | 0 | 10 | FALSE | 100
2017-07-10 | SLG | ITO | PEDOT:PSS |  |  | Perovskite | PCBM-60 | BCP |  |  | Ag | 0.06 | pin | FALSE | BA; MA | Pb | I | 10 | NH4SCN |  | 1 | Spin-coating | DMF | 1 | Unknown | FALSE | Unknown | Unknown | 6.82 |  | TRUE | ISOS-D-1I | Dark | FALSE | Open circuit | 25.0; 25.0 | N2 | 0 | 480 | FALSE | 100
2018-01-30 | SLG | ITO | PEDOT:PSS |  |  | Perovskite | PCBM-60 | BCP |  |  | Ag | 0.12 | pin | FALSE | (PEA); MA | Pb | I | 16 | NH4SCN | 1.65 | 1 | Spin-coating | DMF | 1 | Unknown | FALSE | Unknown | Unknown | 11.01 |  | TRUE | ISOS-D-1I | Dark | FALSE | Open circuit | 25.0; 25.0 | N2 | 0 | 300 | FALSE | 100
2017-11-08 | SLG | ITO | PEDOT:PSS |  |  | Perovskite | PCBM-60 | BCP |  |  | Ag | 0.06 | pin | FALSE | BA; FA | Pb | I | 10 | Thiourea | 1.51 | 1 | Spin-coating | DMF | 1 | Unknown | FALSE | Unknown | Unknown | 6.88 |  | TRUE | ISOS-D-1I | Dark | FALSE | Open circuit | 25.0; 25.0 | N2 | 0 | 600 | FALSE | 100
2018-08-28 | SLG | ITO | NiO-c |  |  | Perovskite | PCBM-60; ICBA | BCP |  |  | Ag | 0.06 | pin | FALSE | BA; MA | Pb | I | 10 | Unknown | 1.96 | 1 | Spin-coating | Dimethylacetamide; NMP | 4; 1 | Unknown | FALSE | Unknown | Unknown | 12.07 | 11.02 | TRUE | ISOS-D-1I | Dark | FALSE | Open circuit | 25.0; 25.0 | N2 | 0 | 384 | FALSE | 100
2016-12-29 | SLG | ITO | PEDOT:PSS |  |  | Perovskite | PCBM-70 | BCP |  |  | Ag | 0.06 | pin | FALSE | MA | Pb | I | 3 |  | 1.6 | 1 | Spin-coating | DMF; DMSO | 9; 1 | Chlorobenzene | FALSE | Unknown | Unknown | 12.68 | 12.65 | TRUE | ISOS-L-1 | Xenon | FALSE | MPPT | 25.0; 25.0 | Ambient |  | 0.083 | FALSE | 100
2016-12-29 | SLG | ITO | PEDOT:PSS |  |  | Perovskite | PCBM-70 | BCP |  |  | Ag | 0.06 | pin | FALSE | MA | Pb | I | 3 |  | 1.6 | 1 | Spin-coating | DMF; DMSO | 9; 1 | Chlorobenzene | FALSE | Unknown | Unknown | 9.49 | 9.46 | TRUE | ISOS-L-1 | Xenon | FALSE | MPPT | 25.0; 25.0 | Ambient |  | 0.083 | FALSE | 100
2019-10-15 | SLG | ITO | P3Ct |  |  | Perovskite | PCBM-60 | C60 | BCP |  | Au | 0.09 | pin | FALSE | Cs | Pb | Br; I | 1; 2 | NiI2 | 1.92 | 1 | Spin-coating | DMSO | 1 | Unknown | FALSE | Unknown | Unknown | 12.67 |  | TRUE | ISOS-D-1I | Dark | FALSE | Open circuit | 25.0; 25.0 | N2 | 0 | 2160 | FALSE | 100
2018-09-19 | SLG | FTO | TiO2-c | TiO2-mp |  | Perovskite | ZrO2-mp | Al2O3-c |  |  | Carbon | 0.108 | nip-mp-carbon | FALSE | MA | Pb | I | 3 | 5-AVAI | 1.6 | 1 | Spin-coating | GBL | 1 | Unknown | FALSE | Unknown | Unknown | 12.5 |  | TRUE | ISOS-D-1 | Dark | FALSE | Open circuit | 25.0; 25.0 | Air | 60 | 840 | FALSE | 100
2018-09-19 | SLG | FTO | TiO2-c | TiO2-mp |  | Perovskite | ZrO2-mp | Al2O3-c |  |  | Carbon | 0.108 | nip-mp-carbon | FALSE | MA | Pb | I | 3 | 5-AVAI | 1.6 | 1 | Spin-coating | GBL | 1 | Unknown | FALSE | Unknown | Unknown | 14.31 | 14.39 | TRUE | ISOS-D-1 | Dark | FALSE | Open circuit | 25.0; 25.0 | Air | 60 | 840 | FALSE | 100
2018-09-19 | SLG | FTO | TiO2-c | TiO2-mp | Al2O3-c | Perovskite |  |  |  |  | Carbon | 0.108 | nip-mp-carbon | FALSE | MA | Pb | I | 3 | 5-AVAI | 1.6 | 1 | Spin-coating | GBL | 1 | Unknown | FALSE | Unknown | Unknown | 13.5 |  | TRUE | ISOS-D-1 | Dark | FALSE | Open circuit | 25.0; 25.0 | Air | 60 | 840 | FALSE | 100
2016-11-28 | SLG | FTO | TiO2-c | TiO2-mp | Al2O3-mp | Perovskite |  |  |  |  | Carbon | 0.09 | nip-mp-carbon | FALSE | MA | Pb | I | 3 |  | 1.6 | 1 | Drop-infiltration | NMP | 1 | Unknown | FALSE | Unknown | Unknown |  |  | TRUE | ISOS-D-1 | Dark | FALSE | Open circuit | 25.0; 25.0 | Air | 50 | 3000 | FALSE | 100
2014-09-11 | SLG | FTO | TiO2-c | TiO2-mp | Al2O3-mp | Perovskite |  |  |  |  | Carbon | 0.1 | nip-mp-carbon | FALSE | MA | Pb | I | 3 |  | 1.57 | 1 | Drop-infiltration | GBL | 1 | Unknown | FALSE | Unknown | Unknown | 8 |  | TRUE | ISOS-D-1I | Dark | FALSE | Open circuit | 25.0; 25.0 | Unknown |  | 144 | FALSE | 100
2020-06-08 | SLG | FTO | SnO2-np |  |  | Perovskite |  |  |  |  | Carbon | 0.04 | nip | FALSE | MA | Pb | I | 3 | Undoped | 1.65 | 1 | Spin-coating | DMF; DMSO | 10; 1 | Chlorobenzene | FALSE | Unknown | Unknown | 11.79 | 8.53 | TRUE | ISOS-D-1 | Dark | FALSE | Open circuit | nan; nan | Unknown |  | 720 | FALSE | 100
2018-08-21 | SLG | FTO | TiO2-c |  |  | Perovskite |  |  |  |  | Carbon | 0.09 | nip | FALSE | Cs | Pb | Br; I | 2; 1 |  | 2.05 | 1 | Spin-coating | DMSO | 1 | Unknown | FALSE | Unknown | Unknown | 6.55 | 4.68 | TRUE | ISOS-D-1 | Dark | FALSE | Open circuit | 20.0; 20.0 | Air | 60 | 288 | FALSE | 100
2018-08-21 | SLG | FTO | TiO2-c |  |  | Perovskite |  |  |  |  | Carbon | 0.09 | nip | FALSE | Cs | Pb | Br; I | 2; 1 |  | 2.05 | 1 | Spin-coating | DMSO | 1 | Unknown | FALSE | Unknown | Unknown |  |  | TRUE | ISOS-D-2I | Dark | FALSE | Open circuit | 85.0; 85.0 | N2 | 0 | 48 | FALSE | 100
2016-05-05 | SLG | FTO | TiO2-c | SnO2-mp |  | Perovskite |  |  |  |  | Carbon | 0.1 | nip-mp-carbon | FALSE | MA | Pb | I | 3 |  | 1.6 | 2 | Spin-coating >> Spin-coating | DMF >> IPA | 1 >> 1 | Unknown | FALSE | Unknown | Unknown | 11.9 | 10 | TRUE | ISOS-D-1I | Dark | FALSE | Open circuit | 20.0; 20.0 | Dry air |  | 700 | FALSE | 100
2019-11-04 | SLG | FTO | TiO2-c | TiO2-mp |  | Perovskite |  |  |  |  | Carbon | 0.09 | nip-mp-carbon | FALSE | Cs | Pb | I | 3 | In; Br | 1.74 | 2 | Spin-coating >> CBD | DMF; DMSO >> Methanol | 4; 1 >> 1 | Unknown | FALSE | Unknown | Unknown | 12.04 |  | TRUE | ISOS-D-1I | Dark | FALSE | Open circuit | 25.0; 25.0 | Unknown |  | 1560 | FALSE | 100
2018-04-27 | SLG | FTO | TiO2-c | TiO2-mp |  | Perovskite |  |  |  |  | Carbon | 0.1 | nip-mp-carbon | FALSE | MA | Pb | I | 3 |  | 1.6 | 1 | Spin-coating | DMF; DMSO | 4; 1 | Ethyl acetate | FALSE | Unknown | Unknown | 7.39 |  | TRUE | ISOS-D-1 | Dark | FALSE | Open circuit | 25.0; 25.0 | Ambient |  | 1920 | FALSE | 100
2019-03-18 | SLG | FTO | TiO2-c | TiO2-mp |  | Perovskite |  |  |  |  | Carbon | 0.16 | nip-mp-carbon | FALSE | MA | Pb | I | 3 |  | 1.6 | 1 | Spin-coating | DMF; DMSO | 9; 1 | Ethyl acetate | FALSE | Unknown | Unknown | 10.11 |  | TRUE | ISOS-D-1 | Dark | FALSE | Open circuit | 25.0; 25.0 | Ambient |  | 720 | FALSE | 100
2018-10-22 | SLG | FTO | TiO2-c | TiO2-mp |  | Perovskite |  |  |  |  | Carbon | 0.1 | nip-mp-carbon | FALSE | Cs | Pb | Br | 3 |  |  | 2 | Spin-coating >> Ion exchange | DMF; DMSO >> IPA | 9; 1 >> 1 | Unknown | FALSE | Unknown | Unknown | 5.62 |  | TRUE | ISOS-D-2 | Dark | FALSE | Open circuit | 80.0; 80.0 | Air | 20 | 1000 | FALSE | 100 |  |  | 100
2018-09-24 | SLG | FTO | TiO2-c | TiO2-mp |  | Perovskite |  |  |  |  | Carbon | 0.09 | nip-mp-carbon | FALSE | Cs | Pb | Br | 3 |  |  | 2 | Spin-coating >> Spin-coating | DMF >> Methanol | 1 >> 1 | Unknown | FALSE | Unknown | Unknown | 6.99 |  | TRUE | ISOS-D-1 | Dark | FALSE | Open circuit | 25.0; 25.0 | Air | 80 | 2640 | FALSE | 100
2020-01-18 | SLG | FTO | TiO2-c | TiO2-mp |  | Perovskite |  |  |  |  | Carbon | 0.04 | nip-mp-carbon | FALSE | Cs | Pb | Br | 3 |  |  | 2 | Spin-coating >> Spin-coating | DMF >> H2O | 1 >> 1 | Unknown | FALSE | Unknown | Unknown | 6.27 |  | TRUE | ISOS-D-1 | Dark | FALSE | Open circuit | 25.0; 25.0 | Air | 30 | 720 | FALSE | 100
2020-01-18 | SLG | FTO | TiO2-c | TiO2-mp |  | Perovskite |  |  |  |  | Carbon | 0.04 | nip-mp-carbon | FALSE | Cs | Pb | Br | 3 |  |  | 2 | Spin-coating >> Spin-coating | GBL; Polyethylene glycol >> H2O | 6; 4 >> 1 | Unknown | FALSE | Unknown | Unknown | 6.89 |  | TRUE | ISOS-D-1 | Dark | FALSE | Open circuit | 25.0; 25.0 | Air | 30 | 720 | FALSE | 100
2017-09-21 | SLG | FTO | TiO2-c | TiO2-mp |  | Perovskite |  |  |  |  | Carbon | 0.09 | nip-mp-carbon | FALSE | Cs | Pb; Sn | Br; I | 2; 1 |  | 1.79 | 2 | Spin-coating >> CBD | DMF; DMSO >> Methanol | 4; 1 >> 1 | Unknown | TRUE | Surlyn ¦ SLG | Unknown |  |  | TRUE | ISOS-L-1I | Light | FALSE | Open circuit | 25.0; 25.0 | Unknown |  | 3000 | FALSE | 100 |  |  | 100
2015-12-30 | SLG | FTO | TiO2-c | TiO2-mp |  | Perovskite |  |  |  |  | Carbon | 0.1 | nip-mp-carbon | FALSE | FA; MA | Pb | I | 3 | Cl | 1.54 | 2 | Spin-coating >> Spin-coating | DMF >> IPA | 1 >> 1 | Unknown | FALSE | Unknown | Unknown | 13.03 |  | TRUE | ISOS-D-1 | Dark | FALSE | Open circuit | 25.0; 25.0 | Air |  | 720 | FALSE | 100
2014-09-07 | SLG | FTO | TiO2-c | TiO2-mp |  | Perovskite |  |  |  |  | Carbon | 0.06 | nip-mp-carbon | FALSE | MA | Pb | I | 3 |  | 1.6 | 2 | Spin-coating >> CBD | DMF >> IPA | 1 >> 1 | Unknown | FALSE | Unknown | Unknown | 6.9 |  | TRUE | ISOS-D-1 | Dark | FALSE | Open circuit | 25.0; 25.0 | Air |  | 2446 | FALSE | 100
2019-04-25 | SLG | FTO | TiO2-c | TiO2-mp |  | Perovskite |  |  |  |  | Carbon | 0.0625 | nip-mp-carbon | FALSE | Cs | Pb | I | 3 | HI | 1.67 | 1 | Spin-coating | DMF | 1 | Unknown | FALSE | Unknown | Unknown | 8.65 | 7.4 | TRUE | ISOS-D-1 | Dark | FALSE | Open circuit | 25.0; 25.0 | Air | 20 | 1728 | FALSE | 100 |  |  | 102
2019-07-06 | SLG | FTO | TiO2-c | TiO2-mp |  | Perovskite |  |  |  |  | Carbon | 0.48 | nip-mp-carbon | FALSE | MA | Pb | I | 3 |  | 1.6 | 1 | Spin-coating | DMF; DMSO | 9; 1 | Ethyl acetate; Toluene | FALSE | Unknown | Unknown | 12.58 |  | TRUE | ISOS-D-1 | Dark | FALSE | Open circuit | 25.0; 25.0 | Air | 50 | 3360 | FALSE | 100
2020-03-25 | SLG | FTO | TiO2-c | TiO2-mp |  | Perovskite |  |  |  |  | Carbon |  | nip-mp-carbon | FALSE | MA | Pb | Br | 3 | MABr | 2.3 | 2 | Spin-coating >> Spin-coating | DMF; DMSO >> IPA | 9; 1 >> 1 | Unknown | FALSE | Unknown | Unknown | 7.64 | 6.88 | TRUE | ISOS-D-1 | Dark | FALSE | Open circuit | 25; 25 | Unknown | 15 | 8640 | FALSE | 100
2020-07-13 | SLG | FTO | TiO2-c | TiO2-mp |  | Perovskite |  |  |  |  | Carbon |  | nip-mp-carbon | FALSE | Cs | Pb | Br; I | 1; 2 | nan | nan | 1 | Spin-coating | DMSO | 1 | Unknown | TRUE | SLG | Polyolefin elastomer | 11.32 |  | TRUE | ISOS-D-2I | Dark | FALSE | Open circuit | 85; 85 | N2 |  | 2250 | FALSE | 100
2020-07-13 | SLG | FTO | TiO2-c | TiO2-mp |  | Perovskite |  |  |  |  | Carbon |  | nip-mp-carbon | FALSE | Cs | Pb | Br; I | 1; 2 | nan | nan | 1 | Spin-coating | DMSO | 1 | Unknown | TRUE | SLG | Polyolefin elastomer | 11.32 |  | TRUE | ISOS-D-1 | Dark | FALSE | Open circuit | 20; 30 | Air |  | 2000 | FALSE | 100
2018-09-08 | SLG | FTO | TiO2-c | TiO2-mp |  | Perovskite |  |  |  |  | Carbon | 0.05 | nip-mp-carbon | FALSE | MA | Pb | I | 3 | nan | 1.5 | 2 | Spin-coating >> CVD | DMF >> Ethanol | 1 >> 1 | Toluene | FALSE | Unknown | Unknown | 11.64 |  | TRUE | ISOS-D-1 | Dark | FALSE | Open circuit | 25; 25 | Ambient |  | 2880 | FALSE | 100 |  |  | 100
2020-09-03 | SLG | FTO | TiO2-c | TiO2-mp |  | Perovskite |  |  |  |  | Carbon | 0.06 | nip-mp-carbon | FALSE | MA | Pb | I | 3 | nan | 1.61 | 1 | Spin-coating | DMF | 1 | Unknown | TRUE | UV-glue (ThreeBond) | UV-glue (ThreeBond) | 7.43 |  | TRUE | ISOS-D-1 | Dark | FALSE | Open circuit | 25; 25 | Ambient |  | 43800 | FALSE | 100
2017-09-11 | SLG | FTO | TiO2-c | ZrO2-mp |  | Perovskite |  |  |  |  | Carbon | 0.7 | nip-mp-carbon | FALSE | MA | Pb | I | 3 | 5-AVAI | 1.6 | 1 | Drop-infiltration | GBL | 1 | Unknown | FALSE | Unknown | Unknown | 6.82 |  | TRUE | ISOS-L-1 |  | FALSE | Constant potential | 25.0; 25.0 | Air |  | 70 | FALSE | 100
2016-09-15 | SLG | FTO | TiO2-c | ZrO2-mp | TiO2-mp | Perovskite |  |  |  |  | Carbon | 0.04 | nip-mp-carbon | FALSE | MA | Pb | I | 3 |  | 1.6 | 1 | Drop-infiltration | DMF | 1 | Unknown | TRUE | UV-glue (3035B, ThreeBond Holdings) | UV-glue (3035B, ThreeBond Holdings) | 4.83 | 4.7 | TRUE | ISOS-D-2 | Dark | FALSE | Open circuit | 100.0; 100.0 | Air | 75 | 1500 | FALSE | 100
2017-10-17 | SLG | FTO | TiO2-c | ZrO2-mp | TiO2-mp | Perovskite |  |  |  |  | Carbon | 0.1 | nip-mp-carbon | FALSE | FA; MA | Pb | I | 3 |  |  | 2 | Drop-infiltration >> CBD | DMF >> IPA | 1 >> 1 | Unknown | TRUE | Unknown | Unknown | 11.1 |  | TRUE | ISOS-D-1 | Dark | FALSE | Open circuit | 25.0; 25.0 | Air | 50 | 1500 | FALSE | 100 |  |  | 100
2018-03-20 | SLG | FTO | TiO2-c | ZrO2-mp | TiO2-mp | Perovskite |  |  |  |  | Carbon | 0.1 | nip-mp-carbon | FALSE | (5-AVA); MA | Pb | I | 3 | Undoped |  | 1 | Drop-infiltration | GBL | 1 | Unknown | FALSE | Unknown | Unknown |  |  | TRUE | ISOS-D-1 | Dark | FALSE | Open circuit | 20.0; 20.0 | Air |  | 600 | FALSE | 100
2018-03-20 | SLG | FTO | TiO2-c | ZrO2-mp | TiO2-mp | Perovskite |  |  |  |  | Carbon | 0.1 | nip-mp-carbon | FALSE | (5-AVA); MA | Pb | I | 3 | DMEC60 |  | 1 | Drop-infiltration | GBL | 1 | Unknown | FALSE | Unknown | Unknown |  |  | TRUE | ISOS-D-1 | Dark | FALSE | Open circuit | 20.0; 20.0 | Air |  | 600 | FALSE | 100
2018-03-20 | SLG | FTO | TiO2-c | ZrO2-mp | TiO2-mp | Perovskite |  |  |  |  | Carbon | 0.1 | nip-mp-carbon | FALSE | (5-AVA); MA | Pb | I | 3 | bis-DMEC60 |  | 1 | Drop-infiltration | GBL | 1 | Unknown | FALSE | Unknown | Unknown |  |  | TRUE | ISOS-D-1 | Dark | FALSE | Open circuit | 20.0; 20.0 | Air |  | 600 | FALSE | 100
2019-01-12 | SLG | FTO | TiO2-c | ZrO2-mp | TiO2-mp | Perovskite |  |  |  |  | Carbon | 0.1 | nip-mp-carbon | FALSE | MA | Pb | I | 3 | NH4Cl | 1.6 | 1 | Spin-coating | DMF | 1 | Unknown | FALSE | Unknown | Unknown | 7.11 |  | TRUE | ISOS-D-1 | Dark | FALSE | Open circuit | 25.0; 25.0 | Air | 100 | 576 | FALSE | 100
2015-05-01 | SLG | FTO | TiO2-c | ZrO2-mp | TiO2-mp | Perovskite |  |  |  |  | Carbon | 0.16 | nip-mp-carbon | FALSE | MA | Pb | I | 3 | 5-AVAI | 1.5 | 1 | Drop-infiltration | GBL | 1 | Unknown | TRUE | Unknown | Unknown | 12.9 |  | TRUE | ISOS-D-2 | Dark | FALSE | Open circuit | 85.0; 85.0 | Air |  | 2160 | FALSE | 100
2015-05-01 | SLG | FTO | TiO2-c | ZrO2-mp | TiO2-mp | Perovskite |  |  |  |  | Carbon | 0.16 | nip-mp-carbon | FALSE | MA | Pb | I | 3 | 5-AVAI | 1.5 | 1 | Drop-infiltration | GBL | 1 | Unknown | TRUE | Unknown | Unknown | 12.9 |  | TRUE | ISOS-L-1I | Light | FALSE | MPPT | 45.0; 45.0 | Ar | 0 | 1056 | FALSE | 100 |  |  | 100
2017-01-31 | SLG | FTO | TiO2-c | ZrO2-mp | TiO2-mp | Perovskite |  |  |  |  | Carbon | 5 | nip-mp-carbon | TRUE | MA | Pb | I | 3 | 5-AVAI | 1.6 | 1 | Drop-infiltration | GBL | 1 | Unknown | FALSE | Unknown | Unknown | 14.02 |  | TRUE | ISOS-L-1 | Xenon | FALSE | Open circuit | 25.0; 25.0 | Air | 54 | 1000 | FALSE | 100 |  |  | 100
2018-08-11 | SLG | FTO | TiO2-c | ZrO2-mp | TiO2-mp | Perovskite |  |  |  |  | Carbon | 0.1 | nip-mp-carbon | FALSE | MA | Pb | I | 3 | 5-AVAI | 1.6 | 1 | Drop-infiltration | GBL | 1 | Unknown | FALSE | Unknown | Unknown | 5.47 |  | TRUE | ISOS-D-1 | Dark | FALSE | Open circuit | 25.0; 25.0 | Air |  | 2688 | FALSE | 100
2017-09-08 | SLG | FTO | TiO2-c | ZrO2-mp | TiO2-mp | Perovskite |  |  |  |  | Carbon | 0.1 | nip-mp-carbon | FALSE | MA | Pb | I | 3 | 5-AVAI | 1.6 | 1 | Drop-infiltration | GBL | 1 | Unknown | FALSE | Unknown | Unknown | 11.4 |  | TRUE | ISOS-D-1 | Dark | FALSE | Open circuit | 25.0; 25.0 | Air | 65 | 1440 | FALSE | 100
2017-09-08 | SLG | FTO | TiO2-c | ZrO2-mp | TiO2-mp | Perovskite |  |  |  |  | Carbon | 0.1 | nip-mp-carbon | FALSE | MA | Pb | I | 3 | 5-AVAI | 1.6 | 1 | Drop-infiltration | GBL | 1 | Unknown | FALSE | Unknown | Unknown | 11.4 |  | TRUE | ISOS-D-1 | Dark | FALSE | Open circuit | 25.0; 25.0 | Air | 65 | 1440 | FALSE | 100
2017-09-08 | SLG | FTO | TiO2-c | ZrO2-mp | TiO2-mp | Perovskite |  |  |  |  | Carbon | 0.1 | nip-mp-carbon | FALSE | MA | Pb | I | 3 | 5-AVAI | 1.6 | 1 | Drop-infiltration | GBL | 1 | Unknown | FALSE | Unknown | Unknown | 11.4 |  | TRUE | ISOS-D-1 | Dark | FALSE | Open circuit | 25.0; 25.0 | Air | 65 | 1440 | FALSE | 100
2017-09-08 | SLG | FTO | TiO2-c | ZrO2-mp | TiO2-mp | Perovskite |  |  |  |  | Carbon | 0.1 | nip-mp-carbon | FALSE | MA | Pb | I | 3 | 5-AVAI | 1.6 | 1 | Drop-infiltration | GBL | 1 | Unknown | FALSE | Unknown | Unknown | 11.3 |  | TRUE | ISOS-D-1 | Dark | FALSE | Open circuit | 25.0; 25.0 | Air | 65 | 1440 | FALSE | 100
2019-02-11 | SLG | FTO | TiO2-c | ZrO2-mp | TiO2-mp | Perovskite |  |  |  |  | Carbon | 0.1 | nip-mp-carbon | TRUE | MA | Pb | I | 3 |  | 1.6 | 1 | Drop-infiltration | GBL | 1 | Unknown | TRUE | SLG | Polyurathene | 10.09 |  | TRUE | ISOS-D-2 | Dark | FALSE | Open circuit | 85.0; 85.0 | Air | 40 | 325 | FALSE | 100
2019-11-20 | SLG | FTO | TiO2-c | ZrO2-mp | TiO2-mp | Perovskite |  |  |  |  | Carbon | 0.1 | nip-mp-carbon | FALSE | MA | Pb | I | 3 |  | 1.6 | 2 | Springkling >> Recrystallization | none >> none | 1 >> 1 | Unknown | FALSE | Unknown | Unknown | 14.18 |  | TRUE | ISOS-D-1 | Dark | FALSE | Open circuit | 25.0; 25.0 | Air | 55 | 3500 | FALSE | 100
2020-03-30 | SLG | FTO | TiO2-c | ZrO2-mp | TiO2-mp | Perovskite |  |  |  |  | Carbon | 0.2 | nip-mp-carbon | FALSE | MA | Pb | I | 3 | PEG | 1.56 | 1 | Spin-coating | DMF; DMSO | 4; 1 | Unknown | FALSE | Unknown | Unknown | 11.62 | 11.35 | TRUE | ISOS-D-1 | Dark | FALSE | Open circuit | nan; nan | Air | 50 | 2640 | FALSE | 100
2020-07-13 | SLG | FTO | TiO2-c | TiO2-mp |  | Perovskite | Carbon Black |  |  |  | Carbon |  | nip-mp-carbon | FALSE | Cs | Pb | Br; I | 1; 2 | nan | nan | 1 | Spin-coating | DMSO | 1 | Unknown | TRUE | SLG | Polyolefin elastomer | 12.09 |  | TRUE | ISOS-D-1 | Dark | FALSE | Open circuit | 20; 30 | Air |  | 2000 | FALSE | 100
2016-05-21 | SLG | FTO | TiO2-c | TiO2-mp |  | Perovskite | Carbon; MAI |  |  |  | Carbon | 0.152 | nip-mp-carbon | FALSE | MA | Pb | I | 3 |  | 1.6 | 2 | Spin-coating >> Spin-coating | DMF >> IPA | 1 >> 1 | Unknown | TRUE | PMMA | Unknown | 11.2 | 10.7 | TRUE | ISOS-D-1 | Dark | FALSE | Open circuit | 25.0; 25.0 | Air | 30 | 720 | FALSE | 100
2018-07-24 | SLG | FTO | TiO2-c | TiO2-mp |  | Perovskite | CsSnBr2I-QDs |  |  |  | Carbon | 0.25 | nip-mp-carbon | FALSE | Cs | Pb | Br | 3 |  |  | 2 | Spin-coating >> Spin-coating | DMF >> Methanol | 1 >> 1 | Unknown | FALSE | Unknown | Unknown | 9.13 |  | TRUE | ISOS-D-1 | Dark | FALSE | Open circuit | 25.0; 25.0 | Air | 80 | 720 | FALSE | 100
2018-07-24 | SLG | FTO | TiO2-c | TiO2-mp |  | Perovskite | CsSnBr2I-QDs |  |  |  | Carbon | 0.25 | nip-mp-carbon | FALSE | Cs | Pb | Br | 3 |  |  | 2 | Spin-coating >> Spin-coating | DMF >> Methanol | 1 >> 1 | Unknown | FALSE | Unknown | Unknown | 9.13 |  | TRUE | ISOS-D-2 | Dark | FALSE | Open circuit | 80.0; 80.0 | Air | 0 | 720 | FALSE | 100
2019-09-05 | SLG | FTO | Nb2O5 |  |  | Perovskite | CuPc |  |  |  | Carbon | 0.09 | nip | FALSE | Cs | Pb | Br | 3 |  |  | 2 | Spin-coating >> Spin-coating | DMF >> Methanol | 1 >> 1 | Unknown | FALSE | Unknown | Unknown | 5.74 | 4.21 | TRUE | ISOS-D-1 | Dark | FALSE | Open circuit | 25.0; 25.0 | Air | 40 | 1440 | FALSE | 100
2018-11-20 | SLG | FTO | TiO2-c |  |  | Perovskite | CuPc |  |  |  | Carbon | 0.071 | nip | FALSE | Cs | Pb | Br | 3 |  | 2.32 | 2 | Spin-coating >> CBD | DMF >> Methanol | 1 >> 1 | Unknown | FALSE | Unknown | Unknown |  |  | TRUE | ISOS-D-1 | Dark | FALSE | Open circuit | 25.0; 25.0 | Air | 40 | 1000 | FALSE | 100 |  |  | 100
2018-11-20 | SLG | FTO | TiO2-c | SnO2-c |  | Perovskite | CuPc |  |  |  | Carbon | 0.071 | nip | FALSE | Cs | Pb | Br | 3 |  | 2.32 | 2 | Spin-coating >> CBD | DMF >> Methanol | 1 >> 1 | Unknown | FALSE | Unknown | Unknown |  |  | TRUE | ISOS-D-1 | Dark | FALSE | Open circuit | 25.0; 25.0 | Air | 40 | 1000 | FALSE | 100 |  |  | 100
2018-11-20 | SLG | FTO | TiO2-c | SnO2-c |  | Perovskite | CuPc |  |  |  | Carbon | 0.071 | nip | FALSE | Cs | Pb | Br | 3 |  | 2.32 | 2 | Spin-coating >> CBD | DMF >> Methanol | 1 >> 1 | Unknown | FALSE | Unknown | Unknown |  |  | TRUE | ISOS-D-2 | Dark | FALSE | Open circuit | 60.0; 60.0 | Air | 40 | 720 | FALSE | 100
2020-06-08 | SLG | FTO | SnO2-np |  |  | Perovskite | CZTS |  |  |  | Carbon | 0.04 | nip | FALSE | MA | Pb | I | 3 | Undoped | 1.65 | 1 | Spin-coating | DMF; DMSO | 10; 1 | Chlorobenzene | FALSE | Unknown | Unknown | 13.9 | 14.17 | TRUE | ISOS-D-1 | Dark | FALSE | Open circuit | nan; nan | Unknown |  | 720 | FALSE | 100
2020-06-08 | SLG | FTO | SnO2-np |  |  | Perovskite | CZTS |  |  |  | Carbon | 0.04 | nip | FALSE | MA | Pb | I | 3 | Undoped | 1.65 | 1 | Spin-coating | DMF; DMSO | 10; 1 | Chlorobenzene | FALSE | Unknown | Unknown | 16.49 | 16.71 | TRUE | ISOS-D-1 | Dark | FALSE | Open circuit | nan; nan | Unknown |  | 720 | FALSE | 100
2017-01-18 | SLG | FTO | TiO2-c | TiO2-mp | Al2O3-mp | Perovskite | NiO-mp |  |  |  | Carbon | 0.2 | nip-mp | FALSE | MA | Pb | I | 3 |  | 1.6 | 2 | Spin-coating >> CBD | DMF >> IPA | 1 >> 1 | Unknown | FALSE | Unknown | Unknown | 10.5 |  | TRUE | ISOS-D-1 | Dark | FALSE | Open circuit | 25.0; 25.0 | Air | 50 | 300 | FALSE | 100
2019-07-06 | SLG | FTO | TiO2-c | TiO2-mp |  | Perovskite |  |  |  |  | Carbon | 0.48 | nip-mp-carbon | FALSE | MA | Pb | I | 3 |  | 1.6 | 1 | Spin-coating | DMF; DMSO | 9; 1 | Ethyl acetate; Toluene | FALSE | Unknown | Unknown | 15.27 |  | TRUE | ISOS-D-1 | Dark | FALSE | Open circuit | 25.0; 25.0 | Air | 50 | 3360 | FALSE | 100
2018-02-26 | SLG | FTO | NiMgLiO |  |  | Perovskite | PCBM-60 | CeOx-np |  |  | Ag | 0.09 | pin | FALSE | MA | Pb | I | 3 |  | 1.6 | 1 | Spin-coating | DMF; DMSO | 4; 1 | Diethyl ether | FALSE | Unknown | Unknown | 18.69 | 18.57 | TRUE | ISOS-L-1I | White LED | TRUE | MPPT | 25.0; 25.0 | N2 | 0 | 200 | FALSE | 100
2018-05-10 | SLG | FTO | TiO2-c | TiO2-mp |  | Perovskite | Spiro-MeOTAD | Cu2O |  |  | Cu | 0.09 | nip-mp | FALSE | MA | Pb | I | 3 |  | 1.51 | 1 | Spin-coating | DMSO; GBL | 4; 6 | Toluene | FALSE | Unknown | Unknown | 17.11 |  | TRUE | ISOS-D-1 | Dark | FALSE | Open circuit | 25.0; 25.0 | Air |  | 720 | FALSE | 100
2017-05-04 | SLG | FTO | TiO2-c | TiO2-mp |  | Perovskite | NiO-np | CuSCN |  |  | Au | 0.1 | nip-mp | FALSE | FA; MA | Pb | Br; I | 0.45; 2.55 |  |  | 2 | Spin-coating >> Spin-coating | DMF; DMSO >> IPA | 4; 1 >> 1 | Unknown | FALSE | Unknown | Unknown |  |  | TRUE | ISOS-D-1 | Dark | FALSE | Open circuit | 25.0; 25.0 | Air | 55 | 2880 | FALSE | 100
2015-08-06 | SLG | FTO | TiO2-c |  |  | Perovskite | CuI |  |  |  | Graphite | 0.16 | nip | FALSE | MA | Pb | I | 3 |  | 1.56 | 1 | Spin-coating | DMF | 1 | Unknown | FALSE | Unknown | Unknown | 7.5 |  | TRUE | ISOS-D-1I | Dark | FALSE | Open circuit | 25.0; 25.0 | N2 | 0 | 1200 | FALSE | 100
2016-06-01 | SLG | FTO | TiO2-nanoleaves |  |  | Perovskite | Spiro-MeOTAD |  |  |  | Graphite |  | nip | FALSE | MA | Sn | Cl | 3 | Undoped | 3.1 | 1 | Spin-coating | DMF | 1 | Unknown | FALSE | Unknown | Unknown | 9.98 |  | TRUE | ISOS-D-1 | Dark | FALSE | Open circuit | nan; nan | Unknown |  | 4320 | FALSE | 100
2016-06-01 | SLG | FTO | TiO2-bulk |  |  | Perovskite | Spiro-MeOTAD |  |  |  | Graphite |  | nip | FALSE | MA | Sn | Cl | 3 | Undoped | 3.1 | 1 | Spin-coating | DMF | 1 | Unknown | FALSE | Unknown | Unknown | 3.2 |  | TRUE | ISOS-D-1 | Dark | FALSE | Open circuit | nan; nan | Unknown |  | 4320 | FALSE | 100
2016-06-01 | SLG | FTO | TiO2-nanoleaves |  |  | Perovskite | Spiro-MeOTAD |  |  |  | Graphite |  | nip | FALSE | MA | Sn | Cl | 3 | Undoped | 3.1 | 1 | Spin-coating | DMF | 1 | Unknown | FALSE | Unknown | Unknown | 7.73 |  | TRUE | ISOS-D-1 | Dark | FALSE | Open circuit | nan; nan | Unknown |  | 4320 | FALSE | 100
2016-06-01 | SLG | FTO | TiO2-np |  |  | Perovskite | Spiro-MeOTAD |  |  |  | Graphite |  | nip | FALSE | MA | Sn | Cl | 3 | Undoped | 3.1 | 1 | Spin-coating | DMF | 1 | Unknown | FALSE | Unknown | Unknown | 4.92 |  | TRUE | ISOS-D-1 | Dark | FALSE | Open circuit | nan; nan | Unknown |  | 4320 | FALSE | 100
2018-11-11 | SLG | ITO | PEDOT:PSS |  |  | Perovskite | PCBM-60 | LiF |  |  | Al | 0.05 | pin | FALSE | BA; MA | Sn | I | 13 | SnF2 |  | 1 | Spin-coating | DMSO | 1 | Unknown | FALSE | Unknown | Unknown | 4.03 |  | TRUE | ISOS-D-1I | Dark | FALSE | Open circuit | 25.0; 25.0 | N2 | 0 | 2400 | FALSE | 100 |  |  | 100
2020-05-08 | SLG | ITO | PTAA |  |  | Perovskite | PCBM-60 | Mg |  |  | Ag | 0.16 | pin | FALSE | MA | Pb | I | 3 | Undoped | 1.59 | 1 | Spin-coating | DMF; NMP | 6; 1 | Toluene | FALSE | Unknown | Unknown | 16.6 |  | TRUE | ISOS-L-1I | Metal halide | FALSE | Open circuit | 45; 45 | N2 |  | 400 | FALSE | 100
2016-10-06 | SLG | FTO | TiO2-c |  |  | Perovskite | Spiro-MeOTAD | MoO3 |  |  | Al | 0.06 | nip | FALSE | Cs | Pb | I | 3 |  |  | 2 | Spin-coating >> Dipp-coating | Ocatane >> MeOAc | 1 >> 1 | Unknown | FALSE | Unknown | Unknown |  |  | TRUE | ISOS-D-2 | Dark | FALSE | Open circuit | 85.0; 85.0 | Air | 10 | 1440 | FALSE | 100
2018-07-18 | SLG | ITO | TiO2-np |  |  | Perovskite | Spiro-MeOTAD | MoO3 |  |  | Ag | 0.1 | nip | FALSE | Cs; FA; MA | Pb | I | 3 | Cl |  | 2 | Spin-coating >> Spin-coating | DMF >> Ethanol | 1 >> 1 | Unknown | FALSE | Unknown | Unknown |  |  | TRUE | ISOS-D-1I | Dark | FALSE | Open circuit | 25.0; 25.0 | N2 | 0 | 750 | FALSE | 100
2018-07-18 | SLG | ITO | TiO2-np |  |  | Perovskite | Spiro-MeOTAD | MoO3 |  |  | Ag | 0.1 | nip | FALSE | Cs; FA; MA | Pb | Br; I | 0.18; 2.82 | Cl |  | 2 | Spin-coating >> Spin-coating | DMF >> Ethanol | 1 >> 1 | Unknown | FALSE | Unknown | Unknown |  |  | TRUE | ISOS-D-1I | Dark | FALSE | Open circuit | 25.0; 25.0 | N2 | 0 | 750 | FALSE | 100
2019-12-16 | SLG | FTO | TiO2-c |  |  | Perovskite | Spiro-MeOTAD | MoOx |  |  | ITO | 1.58 | nip | FALSE | MA | Pb | I | 3 | Cl | 1.6 | 1 | Spin-coating | DMF | 1 | Unknown | FALSE | Unknown | Unknown | 12.32 | 12.32 | TRUE | ISOS-D-2 | Dark | FALSE | Open circuit | 85.0; 85.0 | Air |  | 2.5 | FALSE | 100
2020-01-09 | SLG | ITO | SnO2-np |  |  | Perovskite | PTAA | NiO-c |  |  | Au | 0.105 | nip | FALSE | Cs; FA; MA | Pb | Br; I | 0.45; 2.55 |  |  | 1 | Spin-coating | DMF; DMSO | 4; 1 | Chlorobenzene | TRUE | PEN | Unknown | 14.6 |  | TRUE | ISOS-L-1 | Light | FALSE | MPPT | 25.0; 25.0 | Ambient |  | 93 | FALSE | 100
2018-11-06 | SLG | FTO | TiO2-c | TiO2-mp |  | Perovskite | SnS-np; ZnS-np | NiO-np |  |  | Carbon | 0.09 | nip-mp-carbon | FALSE | Cs | Pb; Tb | Br | 3 |  |  | 2 | Spin-coating >> Spin-coating | DMF >> Methanol | 1 >> 1 | Unknown | FALSE | Unknown | Unknown | 10.26 |  | TRUE | ISOS-D-2I | Dark | FALSE | Open circuit | 80.0; 80.0 | Unknown | 0 | 960 | FALSE | 100
2020-01-09 | SLG | FTO | NiO-c |  |  | Perovskite | (4AMP)I2 | PCBM-60 | BCP |  | Ag | 0.105 | pin | FALSE | Cs | Pb; Sn | I | 3 | SnF2 | 1.38 | 1 | Spin-coating | DMF; DMSO | 7; 1 | Unknown | FALSE | Unknown | Unknown | 11.28 |  | TRUE | ISOS-D-1 | Dark | FALSE | Open circuit | 25; 25 | N2 |  | 2800 | FALSE | 100
2020-01-09 | SLG | FTO | NiO-c |  |  | Perovskite | (4AMP)I2 | PCBM-60 | BCP |  | Ag | 0.105 | pin | FALSE | Cs | Pb; Sn | I | 3 | SnF2 | 1.38 | 1 | Spin-coating | DMF; DMSO | 7; 1 | Unknown | FALSE | Unknown | Unknown | 11.28 |  | TRUE | ISOS-D-1 | Dark | FALSE | Open circuit | 25; 25 | Air | 20 | 950 | FALSE | 100
2018-12-03 | SLG | ITO | PEDOT:PSS |  |  | Perovskite | PCBM-60 | PEIE |  |  | Ag | 0.1 | pin | FALSE | BA; MA | Pb | I | 13 |  | 1.6 | 1 | Dropcasting | DMF | 1 | Unknown | FALSE | Unknown | Unknown | 14.8 | 14.9 | TRUE | ISOS-D-1I | Dark | FALSE | Open circuit | 25.0; 25.0 | N2 | 0 | 3600 | FALSE | 100
2018-12-03 | SLG | ITO | PEDOT:PSS |  |  | Perovskite | PCBM-60 | PEIE |  |  | Ag | 0.1 | pin | FALSE | BA; MA | Pb | I | 13 |  | 1.6 | 1 | Dropcasting | DMF | 1 | Unknown | FALSE | Unknown | Unknown | 14.55 |  | TRUE | ISOS-D-1I | Dark | FALSE | Open circuit | 25.0; 25.0 | N2 | 0 | 3600 | FALSE | 100
2018-02-06 | SLG | ITO | PEDOT:PSS |  |  | Perovskite | PCBM-60 | PEIE |  |  | Ag | 0.1 | pin | FALSE | MA | Pb | I | 3 | Cl | 1.6 | 1 | Electrospraying | DMF | 1 | Unknown | FALSE | Unknown | Unknown | 14.2 |  | TRUE | ISOS-L-1 | Solar simulator | FALSE | Constant potential | 25.0; 25.0 | Air | 30 | 2 | FALSE | 100
2018-01-17 | SLG | ITO | PTAA | MoS2 |  | Perovskite | PCBM-60 | PFN |  |  | Al | 0.5 | pin | FALSE | MA | Pb | I | 3 |  | 1.6 | 2 | Spin-coating >> Spin-coating | DMF >> IPA | 1 >> 1 | Unknown | FALSE | Unknown | Unknown | 16.89 |  | TRUE | ISOS-L-1 | White LED | FALSE | MPPT | 25.0; 25.0 | Air | 50 | 12 | FALSE | 100
2019-10-07 | SLG | ITO | PEDOT:PSS |  |  | Perovskite | C60 | SnO2-c |  |  | IZO | 0.10033 | pin | FALSE | Cs; FA | Pb; Sn | I | 3 | nan | nan | 1 | Spin-coating | DMF; DMSO | 65; 35 | Diethyl ether | FALSE | Unknown | Unknown |  | 14.14 | TRUE | ISOS-L-1I | Sulfur plasma | FALSE | MPPT | 25.0; 25.0 | N2 | 0 | 1000 | FALSE | 100
2019-10-03 | SLG | FTO | TiO2-c | TiO2-mp |  | Perovskite | DPPS | Spiro-MeOTAD |  |  | Au | 0.009 | nip-mp | FALSE | MA | Pb | I | 3 |  | 1.6 | 1 | Spin-coating | DMF | 1 | Chlorobenzene | FALSE | Unknown | Unknown | 11.7 |  | TRUE | ISOS-D-1 | Dark | FALSE | Open circuit | 22.0; 22.0 | Air | 30 | 672 | FALSE | 100
2019-10-03 | SLG | FTO | TiO2-c | TiO2-mp |  | Perovskite | DPPS | Spiro-MeOTAD |  |  | Au | 0.009 | nip-mp | FALSE | MA | Pb | I | 3 |  | 1.6 | 1 | Spin-coating | DMF | 1 | Chlorobenzene | FALSE | Unknown | Unknown | 11.75 |  | TRUE | ISOS-D-1 | Dark | FALSE | Open circuit | 22.0; 22.0 | Air | 30 | 672 | FALSE | 100
2019-10-03 | SLG | FTO | TiO2-c | TiO2-mp |  | Perovskite | DPPS | Spiro-MeOTAD |  |  | Au | 0.009 | nip-mp | FALSE | MA | Pb | I | 3 |  | 1.6 | 1 | Spin-coating | DMF | 1 | Chlorobenzene | FALSE | Unknown | Unknown | 11.99 |  | TRUE | ISOS-D-1 | Dark | FALSE | Open circuit | 22.0; 22.0 | Air | 30 | 672 | FALSE | 100
2018-08-03 | SLG | FTO | SnO2-c |  |  | Perovskite | P3HT | Spiro-MeOTAD |  |  | Au | 0.1 | nip | FALSE | Cs | Ge; Pb | Br; I | 1; 2 |  | 1.889 | 1 | Spin-coating | DMF; DMSO | 3; 7 | Ethyl acetate | FALSE | Unknown | Unknown | 10.8 |  | TRUE | ISOS-D-1 | Dark | FALSE | Open circuit | 25.0; 25.0 | Air |  | 7 | FALSE | 100
2018-07-02 | SLG | ITO | TiO2-c | C60 |  | Perovskite | PEO | Spiro-MeOTAD |  |  | Au | 0.08 | nip | FALSE | Cs; FA | Pb | Br; I | 0.39; 2.61 |  | 1.56 | 1 | Spin-coating | DMF; DMSO | 9; 1 | Toluene | FALSE | Unknown | Unknown |  |  | TRUE | ISOS-L-1 | Xenon | FALSE | MPPT | 25.0; 25.0 | Air | 50 | 15 | FALSE | 100
2017-01-18 | SLG | FTO | TiO2-c | TiO2-mp | Al2O3-mp | Perovskite | NiO-mp |  |  |  | Carbon-nt | 0.2 | nip-mp | FALSE | MA | Pb | I | 3 |  | 1.6 | 2 | Spin-coating >> CBD | DMF >> IPA | 1 >> 1 | Unknown | FALSE | Unknown | Unknown | 12.7 |  | TRUE | ISOS-D-1 | Dark | FALSE | Open circuit | 25.0; 25.0 | Air | 50 | 300 | FALSE | 100
2018-12-14 | SLG | ITO | PEDOT:PSS |  |  | Perovskite | PCBM-60 | ZnO-np |  |  | Ag | 0.1 | pin | FALSE | FA; MA | Pb | Br; I | 0.6; 2.4 | Undoped |  | 1 | Spin-coating | DMF; DMSO | 7; 3 | Chlorobenzene | FALSE | Unknown | Unknown |  |  | TRUE | ISOS-D-1 | Dark | FALSE | Open circuit | 25.0; 25.0 | Air | 40 | 1468 | FALSE | 100
2017-01-11 | SLG | In2O3:H | PTAA |  |  | Perovskite | PCBM-60 | ZnO-np | AZO-c |  | Ni | 0.286 | pin | FALSE | MA | Pb | I | 3 |  | 1.6 | 2 | Evaporation >> CBD | none >> IPA | 1 >> 1 | Unknown | FALSE | Unknown | Unknown | 16.1 |  | TRUE | ISOS-L-1I | Halogen | FALSE | MPPT | 20.0; 20.0 | Vacuum |  | 10 | FALSE | 100
2018-05-31 | SLG | ITO | NiO-np |  |  | Perovskite | C60; PCBM-60 | Zr(acac)4 |  |  | Ag | 0.1 | pin | FALSE | MA | Pb | I | 3 |  | 1.589 | 1 | Spin-coating | DMF | 1 | Chlorobenzene | FALSE | Unknown | Unknown | 20.13 | 19.44 | TRUE | ISOS-D-1 | Dark | FALSE | Open circuit | 25.0; 25.0 | Air | 50 | 350 | FALSE | 100
2018-12-13 | SLG | FTO | TiO2-c | TiO2-mp |  | Perovskite | Carbon; |  |  |  | Graphite | 0.09 | nip-mp-carbon | FALSE | MA | Pb | I | 3 | SWCNTs | 1.6 | 1 | Spin-coating | DMF; DMSO | 9; 1 | Chlorobenzene | FALSE | Unknown | Unknown | 15.73 |  | TRUE | ISOS-D-1 | Dark | FALSE | Open circuit | 25.0; 25.0 | Air | 65 | 2160 | FALSE | 100
2018-12-13 | SLG | FTO | TiO2-c | TiO2-mp |  | Perovskite | Carbon; |  |  |  | Graphite | 0.09 | nip-mp-carbon | FALSE | MA | Pb | I | 3 | SWCNTs | 1.6 | 1 | Spin-coating | DMF; DMSO | 9; 1 | Chlorobenzene | FALSE | Unknown | Unknown | 15.73 |  | TRUE | ISOS-D-2 | Dark | FALSE | Open circuit | 75.0; 75.0 | Air | 25 | 2160 | FALSE | 100
2019-02-04 | SLG | FTO | TiO2-c | TiO2-mp |  | Perovskite |  |  |  |  | MWCNTs | 0.24 | nip-mp | FALSE | Cs | Pb | Br | 3 |  |  | 2 | Spin-coating >> CBD | DMF >> Methanol | 1 >> 1 | Unknown | FALSE | Unknown | Unknown | 5.87 | 5.8 | TRUE | ISOS-L-1 | Light | FALSE | Open circuit | 25.0; 25.0 | Air | 30 | 2 | FALSE | 100
2018-12-20 | SLG | FTO | TiO2-c | TiO2-mp |  | Perovskite | Spiro-MeOTAD |  |  |  | Au | 0.1 | nip-mp | FALSE | MA | Pb | I | 3 |  | 1.6 | 1 | Unknown | Unknown |  | Unknown | FALSE | Unknown | Unknown | 17 |  | TRUE | ISOS-D-1 | Dark | FALSE | Open circuit | 25.0; 25.0 | Air | 30 | 96 | FALSE | 100.5
2014-07-31 | SLG | FTO | TiO2-c |  |  | Perovskite | DR3TBDTT |  |  |  | Au | 0.0314 | nip | FALSE | MA | Pb | I | 3 | Cl | 1.5 | 2 | Spin-coating >> CBD | DMF >> IPA | 1 >> 1 | Unknown | FALSE | Unknown | Unknown | 4 |  | TRUE | ISOS-D-1 | Dark | FALSE | Open circuit | 25.0; 25.0 | Air | 20 | 312 | FALSE | 101
2018-07-13 | SLG | FTO | TiO2-np |  |  | Perovskite | Spiro-MeOTAD |  |  |  | Au | 0.049 | nip | FALSE | FA; MA | Pb | Br; I | 0.45; 2.55 | CdI2 |  | 1 | Spin-coating | DMF; DMSO | 4; 1 | Chlorobenzene | FALSE | Unknown | Unknown | 20.51 |  | TRUE | ISOS-L-1I | Light | TRUE | MPPT | 25.0; 25.0 | N2 | 0 | 1200 | FALSE | 101
2014-07-22 | SLG | FTO | TiO2-c | TiO2-mp |  | Perovskite | Spiro-MeOTAD |  |  |  | Au | 0.1 | nip-mp | FALSE | MA | Pb | I | 3 |  | 1.6 | 2 | Spin-coating >> CBD | DMF >> IPA | 1 >> 1 | Unknown | FALSE | Unknown | Unknown | 10.24 |  | TRUE | ISOS-L-1I | Light | FALSE | Open circuit | 25.0; 25.0 | N2 | 0 | 0.17 | FALSE | 101
2017-05-31 | SLG | FTO | TiO2-c | TiO2-mp |  | Perovskite | Spiro-MeOTAD |  |  |  | Au | 0.0464 | nip-mp | FALSE | MA | Pb | I | 3 | Cl | 1.6 | 1 | Spin-coating | DMF | 1 | Unknown | FALSE | Unknown | Unknown | 9.1 |  | TRUE | ISOS-D-1I | Dark | FALSE | Open circuit | 25.0; 25.0 | N2 | 0 | 840 | FALSE | 101
2016-05-24 | SLG | ITO | TiO2-c | TiO2-mp |  | Perovskite | Spiro-MeOTAD |  |  |  | Au | 0.14 | nip-mp | FALSE | MA | Pb | I | 3 |  | 1.6 | 1 | Spin-coating | DMSO; GBL | 3; 7 | Toluene | FALSE | Unknown | Unknown | 15.98 |  | TRUE | ISOS-D-1 | Dark | FALSE | Open circuit | nan; nan | Unknown |  | 480 | FALSE | 101
2017-09-22 | SLG | ITO | TiO2-c | TiO2-mp |  | Perovskite | Spiro-MeOTAD |  |  |  | Au | 0.089 | nip-mp | FALSE | MA | Pb | I | 3 | Unknown | 1.6 | 2 | Spin-coating >> Spin-coating | DMF; DMSO >> IPA | 5;1 >> 1 | Unknown | FALSE | Unknown | Unknown | 16.2 |  | TRUE | ISOS-D-1I | Dark | FALSE | Open circuit | 25.0; 25.0 | N2 | 0 | 1344 | FALSE | 101
2018-12-07 | SLG | FTO | TiO2-c | TiO2-mp |  | Perovskite | XY1 |  |  |  | Au | 0.1 | nip-mp | FALSE | MA | Pb | I | 3 |  | 1.6 | 1 | Spin-coating | DMF; DMSO | 4; 1 | Chlorobenzene | FALSE | Unknown | Unknown |  |  | TRUE | ISOS-D-1 | Dark | FALSE | Open circuit | 25.0; 25.0 | Air | 40 | 600 | FALSE | 101
2018-10-15 | SLG | ITO | NiO-c |  |  | Perovskite | PCBM-60 | BCP |  |  | Ag | 0.01 | pin | FALSE | MA | Pb | I | 3 | Carbon-np; Urea | 1.6 | 1 | Spin-coating | DMF; DMSO | 4; 1 | Toluene | FALSE | Unknown | Unknown | 17.95 |  | TRUE | ISOS-D-1 | Dark | FALSE | Open circuit | 25.0; 25.0 | Air | 40 | 504 | FALSE | 101
2017-05-03 | SLG | ITO | PTAA |  |  | Perovskite | ICBA-tran3 | C60 | BCP |  | Cu | 0.075 | pin | FALSE | Cs; FA; MA | Pb | Br; I | 1.2; 2.6 |  | 1.71 | 1 | Spin-coating | DMF; DMSO | 4; 1 | Toluene | FALSE | Unknown | Unknown | 18.3 |  | TRUE | ISOS-D-1I | Dark | FALSE | Open circuit | 25.0; 25.0 | N2 | 0 | 720 | FALSE | 101
2017-05-18 | SLG | FTO | SnO2-c | PCBM-60 |  | Perovskite | Spiro-MeOTAD | PbS |  |  | Au | 0.09 | nip | FALSE | MA | Pb | I | 3 | Pb(SCN)2 | 1.6 | 1 | Spin-coating | DMF; DMSO | 9; 1 | Chlorobenzene | FALSE | Unknown | Unknown | 19.58 |  | TRUE | ISOS-D-1 | Dark | FALSE | Open circuit | 25.0; 25.0 | Air | 40 | 1500 | FALSE | 101
2018-12-20 | SLG | FTO | TiO2-c | TiO2-mp | Si-np | Perovskite | Spiro-MeOTAD |  |  |  | Au | 0.1 | nip-mp | FALSE | MA | Pb | I | 3 |  | 1.6 | 1 | Unknown | Unknown |  | Unknown | FALSE | Unknown | Unknown | 17.6 |  | TRUE | ISOS-D-1 | Dark | FALSE | Open circuit | 25.0; 25.0 | Air | 30 | 96 | FALSE | 101.1
2017-01-09 | SLG | ITO | PEDOT:PSS |  |  | Perovskite | PCBM-60 | AZO-np | SnO2-c |  | Ag | 0.0177 | pin | FALSE | MA | Pb | I | 3 |  | 1.6 | 1 | Spin-coating | Unknown |  | Unknown | FALSE | Unknown | Unknown | 11.63 |  | TRUE | ISOS-D-2I | Dark | FALSE | Open circuit | 60.0; 60.0 | N2 | 0 | 1038 | FALSE | 101.3 |  |  | 101.3
2014-08-27 | SLG | FTO | TiO2-c | TiO2-mp |  | Perovskite |  |  |  |  | Carbon | 0.12 | nip-mp-carbon | FALSE | MA | Pb | I | 3 | nan | 1.5 | 1 | Spin-coating | GBL | nan | Unknown | FALSE | Unknown | Unknown | 7.4 |  | TRUE | ISOS-D-1 | Dark | FALSE | Open circuit | 25.0; 25.0 | Ambient |  | 800 | FALSE | 101.5
2019-09-11 | SLG | FTO | TiO2-c | TiO2-mp |  | Perovskite |  |  |  |  | Carbon | 0.09 | nip-mp-carbon | FALSE | Cs | Pb | Br | 3 | Undoped |  | 2 | Spin-coating >> Spin-coating | DMF >> Methanol | 1 >> 1 | Unknown | FALSE | Unknown | Unknown | 7.39 |  | TRUE | ISOS-D-2 | Dark | FALSE | Open circuit | 80.0; 80.0 | Air | 0 | 960 | FALSE | 101.7
2018-11-26 | SLG | ITO | PCBM-60 |  |  | Perovskite | Spiro-MeOTAD | MoO3 | MoO3 |  | Ag | 0.12 | nip | FALSE | MA | Pb | I | 3 |  | 1.6 | 1 | Spin-coating | DMF | 1 | Unknown | FALSE | Unknown | Unknown | 6.31 |  | TRUE | ISOS-D-1I | Dark | FALSE | Open circuit | 25.0; 25.0 | N2 | 0 | 720 | FALSE | 101.9
2019-06-13 | SLG | FTO | TiO2-c |  |  | Perovskite | Spiro-MeOTAD |  |  |  | Ag | 0.1 | nip | FALSE | MA | Pb | I | 3 |  | 1.6 | 1 | Spin-coating | DMF; DMSO | 7; 3 | Chlorobenzene | FALSE | Unknown | Unknown |  |  | TRUE | ISOS-L-1I | Light | FALSE | Open circuit | 25.0; 25.0 | N2 | 0 | 48 | FALSE | 102
2016-09-15 | SLG | FTO | TiO2-c | TiO2-mp |  | Perovskite | Spiro-MeOTAD |  |  |  | Ag | 0.07 | nip-mp | FALSE | MA | Pb | I | 3 |  | 1.6 | 1 | Spin-coating | Unknown |  | Unknown | FALSE | Unknown | Unknown | 12.8 |  | TRUE | ISOS-D-1 | Dark | FALSE | Open circuit | 25.0; 25.0 | Air |  | 24 | FALSE | 102
2016-02-10 | SLG | ITO | PEDOT:PSS |  |  | Perovskite | PCBM-60 |  |  |  | Ag | 0.1 | pin | FALSE | MA | Pb | I | 3 | Cl | 1.6 | 1 | Spin-coating | DMF | 1 | Unknown | FALSE | Unknown | Unknown | 7.6 |  | TRUE | ISOS-D-1I | Dark | FALSE | Open circuit | 25.0; 25.0 | Ar | 0 | 1680 | FALSE | 102 |  |  | 100
2018-11-21 | SLG | ITO | NiO-c |  |  | Perovskite | PCBM-60 |  |  |  | Al | 0.1 | pin | FALSE | FA; MA | Pb | I | 3 |  | 1.5 | 1 | Spin-coating | DMSO; GBL | 3; 7 | Toluene | FALSE | Unknown | Unknown | 17.1 |  | TRUE | ISOS-D-1I | Dark | FALSE | Open circuit | 25.0; 25.0 | N2 | 0 | 480 | FALSE | 102
2015-10-12 | SLG | ITO | NiO-c |  |  | Perovskite | ZnO-np |  |  |  | Al | 0.1 | pin | FALSE | MA | Pb | I | 3 |  | 1.5 | 2 | Spin-coating >> Spin-coating | DMF >> IPA | 1 >> 1 | Unknown | FALSE | Unknown | Unknown | 15.1 |  | TRUE | ISOS-D-1 | Dark | FALSE | Open circuit | 25.0; 25.0 | Air | 40 | 240 | FALSE | 102
2016-08-24 | SLG | FTO | TiO2-c | TiO2-mp |  | Perovskite | Spiro-MeOTAD |  |  |  | Au | 0.16 | nip-mp | FALSE | FA; MA | Pb | Br; I | 0.51; 2.49 | FIm |  | 1 | Spin-coating | DMF; DMSO | 4; 1 | Chlorobenzene | FALSE | Unknown | Unknown | 15.38 |  | TRUE | ISOS-D-1 | Dark | FALSE | Open circuit | 25.0; 25.0 | Air | 60 | 960 | FALSE | 102
2014-12-09 | SLG | FTO | TiO2-c | TiO2-mp |  | Perovskite | Spiro-MeOTAD |  |  |  | Au | 0.08 | nip-mp | FALSE | MA | Pb | I | 3 | Cl | 1.6 | 1 | Spin-coating | DMF | 1 | Unknown | FALSE | Unknown | Unknown |  |  | TRUE | ISOS-D-1 | Dark | FALSE | Open circuit | 25.0; 25.0 | Air |  | 755 | FALSE | 102
2017-05-15 | SLG | ITO | PTAA |  |  | Perovskite | PCBM-60 | C60 | BCP |  | Cu | 0.08 | nip | FALSE | FA; MA | Pb | Br; I | 0.1; 2.9 |  |  | 2 | Spin-coating >> Spin-coating | DMF >> IPA | 1 >> 1 | Unknown | FALSE | Unknown | Unknown | 18.8 |  | TRUE | ISOS-L-1I | Xenon | FALSE | Open circuit | 26.0; 26.0 | N2 | 0 | 172 | FALSE | 102
2018-03-08 | SLG | FTO | TiO2-c | ZrO2-mp | TiO2-mp | Perovskite |  |  |  |  | Carbon | 0.1 | nip-mp-carbon | FALSE | MA | Pb | I | 3 | 5-AVAI | 1.6 | 1 | Spin-coating | GBL | 1 | Unknown | FALSE | Unknown | Unknown | 15.8 |  | TRUE | ISOS-L-1 | Light | FALSE | Constant potential | 25.0; 25.0 | Air | 70 | 120 | FALSE | 102
2018-09-13 | SLG | FTO | TiO2-c | ZrO2-mp | TiO2-mp | Perovskite |  |  |  |  | Carbon | 0.25 | nip-mp-carbon | FALSE | Cs | Pb | Br | 3 |  |  | 2 | Dropcasting >> CBD | DMF >> Methanol | 1 >> 1 | Unknown | FALSE | Unknown | Unknown |  |  | TRUE | ISOS-D-1 | Dark | FALSE | Open circuit | 25.0; 25.0 | Air |  | 1950 | FALSE | 102
2018-05-04 | SLG | ITO | PEDOT:PSS |  |  | Perovskite | C60; PCBM-60-DPM-OE |  |  |  | Ag | 0.1 | pin | FALSE | MA | Pb | I | 3 |  | 1.6 | 1 | Spin-coating | DMSO; GBL | 1; 1 | Unknown | FALSE | Unknown | Unknown | 12.78 |  | TRUE | ISOS-L-2 | Solar simulator | FALSE | Open circuit | 25.0; 25.0 | Air | 50 | 0.33 | FALSE | 102.13
2018-08-23 | SLG | ITO | NiO-np |  |  | Perovskite | PCBM-60 | ZnO-np | ZnO-c |  | ITO | 0.09 | pin | FALSE | Cs; FA; MA | Pb | Br; I | 0.31; 2.7 |  | 1.59 | 1 | Spin-coating | DMF; DMSO | 9; 1 | Chlorobenzene | FALSE | Unknown | Unknown | 14.5 |  | TRUE | ISOS-L-2I | Light | FALSE | MPPT | 65.0; 65.0 | N2 | 0 | 15 | FALSE | 102.7
2016-08-05 | SLG | FTO | TiO2-c | TiO2-mp |  | Perovskite | Spiro-MeOTAD |  |  |  | Au | 0.13 | nip-mp | FALSE | MA | Pb | I | 3 |  | 1.6 | 2 | Spin-coating >> Recrystallization | DMF; DMSO >> none | 11; 1 >> 1 | Chlorobenzene | FALSE | Unknown | Unknown |  |  | TRUE | ISOS-L-1I | Light | FALSE | MPPT | 25.0; 25.0 | N2 | 5 | 2.2 | FALSE | 102.9
2018-08-29 | SLG | FTO | NiO-c |  |  | Perovskite | C60-HPy | BCP |  |  | Ag | 0.1 | pin | FALSE | MA | Pb | I | 3 |  | 1.6 | 1 | Spin-coating | DMF; DMSO | 7; 3 | Toluene | FALSE | Unknown | Unknown | 14.4 | 13.8 | TRUE | ISOS-D-1 | Dark | FALSE | Open circuit | 20.0; 20.0 | Air | 25 | 1500 | FALSE | 102.9
2016-02-10 | SLG | ITO | PEDOT:PSS |  |  | Perovskite | PCBM-60 |  |  |  | Ag | 0.1 | pin | FALSE | MA | Pb | I | 3 | Cl | 1.6 | 1 | Spin-coating | DMF | 1 | Unknown | FALSE | Unknown | Unknown | 7.2 |  | TRUE | ISOS-D-1I | Dark | FALSE | Open circuit | 25.0; 25.0 | Ar | 0 | 1680 | FALSE | 103 |  |  | 98
2016-11-28 | SLG | FTO | TiO2-c | TiO2-mp |  | Perovskite | HMPDI |  |  |  | Au | 0.16 | nip-mp | FALSE | FA; MA | Pb | Br; I | 0.45; 2.55 |  | 1.73 | 1 | Spin-coating | DMF; DMSO |  | Chlorobenzene | FALSE | Unknown | Unknown | 15.22 |  | TRUE | ISOS-D-1 | Dark | FALSE | Open circuit | 25.0; 25.0 | Air | 56 | 1800 | FALSE | 103
2017-07-12 | SLG | FTO | TiO2-c |  |  | Perovskite | PTAA |  |  |  | Au | 0.1 | nip | FALSE | FA | Pb | I | 3 |  | 1.48 | 1 | Spin-coating | DMF | 1 | N2 | TRUE | SLG | Polyisobutylene |  |  | TRUE | IEC 61215 | Dark | FALSE | Open circuit | -40.0; 85.0 | Air |  |  | FALSE | 103
2014-07-22 | SLG | FTO | TiO2-c | TiO2-mp |  | Perovskite | Spiro-MeOTAD |  |  |  | Au | 0.1 | nip-mp | FALSE | MA | Pb | I | 3 |  | 1.6 | 2 | Spin-coating >> CBD | DMF >> IPA | 1 >> 1 | Unknown | FALSE | Unknown | Unknown | 10.35 |  | TRUE | ISOS-L-1I | Light | FALSE | Open circuit | 25.0; 25.0 | N2 | 0 | 0.17 | FALSE | 103
2017-09-22 | SLG | ITO | TiO2-c | TiO2-mp |  | Perovskite | Spiro-MeOTAD |  |  |  | Au | 0.089 | nip-mp | FALSE | MA | Pb | I | 3 | Unknown | 1.6 | 2 | Spin-coating >> Spin-coating | DMF; DMSO >> IPA | 5;1 >> 1 | Unknown | FALSE | Unknown | Unknown | 15.3 |  | TRUE | ISOS-D-1I | Dark | FALSE | Open circuit | 25.0; 25.0 | N2 | 0 | 1344 | FALSE | 103
2016-08-25 | SLG | FTO | TiO2-c | TiO2-mp |  | Perovskite | Z34 |  |  |  | Au | 0.16 | nip-mp | FALSE | MA | Pb | I | 3 |  | 1.52 | 2 | Spin-coating >> Spin-coating | DMF; DMSO >> IPA | 4; 1 >> 1 | Unknown | FALSE | Unknown | Unknown | 16.1 | 15.7 | TRUE | ISOS-D-1 | Dark | FALSE | Open circuit | 25.0; 25.0 | Air | 30 | 1000 | FALSE | 103 |  |  | 103
2018-07-03 | SLG | ITO | NiO-c |  |  | Perovskite | LiF | C60 | SnO2-c | ZnSnO2-c | Ag | 0.12 | pin | FALSE | Cs; FA | Pb | Br; I | 0.51; 2.49 |  |  | 1 | Spin-coating | DMF; DMSO |  | Chlorobenzene | TRUE | Polyolefin | Butyl rubber |  |  | TRUE | IEC 61646 | Dark | FALSE | Open circuit | -40.0; 85.0 | Unknown |  |  | FALSE | 103
2017-05-15 | SLG | ITO | PTAA |  |  | Perovskite | PCBM-60 | C60 | BCP |  | Cu | 0.08 | nip | FALSE | FA; MA | Pb | Br; I | 0.1; 2.9 |  |  | 2 | Spin-coating >> Spin-coating | DMF >> IPA | 1 >> 1 | Unknown | FALSE | Unknown | Unknown | 18.8 |  | TRUE | ISOS-L-1I | Xenon | FALSE | Open circuit | 27.0; 27.0 | Ambient |  | 172 | FALSE | 103
2018-04-10 | SLG | FTO | TiO2-mp | ZrO2-mp |  | Perovskite |  |  |  |  | Carbon | 0.1 | nip-mp | FALSE | (AVA); MA | Pb | I | 3 |  |  | 1 | Drop-infiltration | GBL | 1 | Unknown | FALSE | Unknown | Unknown | 10.69 | 10.57 | TRUE | ISOS-D-1 | Dark | FALSE | Open circuit | 25.0; 25.0 | Ambient |  | 1200 | FALSE | 103 |  |  | 103
2018-09-24 | SLG | FTO | TiO2-c | TiO2-mp |  | Perovskite |  |  |  |  | Carbon | 0.09 | nip-mp-carbon | FALSE | Cs | Pb | Br | 3 | Sm |  | 2 | Spin-coating >> Spin-coating | DMF >> Methanol | 1 >> 1 | Unknown | FALSE | Unknown | Unknown | 10.14 |  | TRUE | ISOS-D-2I | Dark | FALSE | Open circuit | 80.0; 80.0 | N2 | 0 | 1440 | FALSE | 103.3
2018-10-15 | SLG | FTO | TiO2-c | TiO2-mp |  | Perovskite | Spiro-MeOTAD |  |  |  | Au | 0.1 | nip-mp | FALSE | (NH4); FA; MA | Pb | Br; I | 0.45; 23.8 | NH4I |  | 1 | Spin-coating | DMF; DMSO |  | Chlorobenzene | FALSE | Unknown | Unknown | 15.06 |  | TRUE | ISOS-D-2I | Dark | FALSE | Open circuit | 100.0; 100.0 | Unknown |  | 192 | FALSE | 103.85
2015-06-25 | SLG | FTO | TiO2-c | TiO2-mp |  | Perovskite | Graphene oxide |  |  |  | Au | 0.06 | nip-mp | FALSE | MA | Pb | I | 3 |  | 1.62 | 2 | Spin-coating >> CBD | DMF >> IPA | 1 >> 1 | Unknown | FALSE | Unknown | Unknown | 5.54 | 5.54 | TRUE | ISOS-D-1 | Dark | FALSE | Open circuit | 25.0; 25.0 | Air | 40 | 500 | FALSE | 104
2017-08-29 | SLG | FTO | TiO2-c |  |  | Perovskite | P3HT |  |  |  | Au | 0.096 | nip | FALSE | MA | Pb | I | 3 | MACl | 1.6 | 1 | Spin-coating | DMF | 1 | Unknown | FALSE | Unknown | Unknown | 14.4 | 13.2 | TRUE | ISOS-D-1 | Dark | FALSE | Open circuit | 25.0; 25.0 | Unknown |  | 672 | FALSE | 104
2019-08-05 | SLG | FTO | TiO2-c | TiO2-mp |  | Perovskite | Spiro-MeOTAD |  |  |  | Au | 0.0784 | nip-mp | FALSE | MA | Pb | I | 3 | CuBr2; RbI | 1.588 | 1 | Spin-coating | DMF | 1 | Unknown | FALSE | Unknown | Unknown | 12.5 |  | TRUE | ISOS-D-1 | Dark | FALSE | Open circuit | 22.0; 22.0 | Air | 35 | 1176 | FALSE | 104
2018-06-22 | SLG | FTO | ZnO-np | TiO2-np |  | Perovskite | Spiro-MeOTAD |  |  |  | Au | 0.03 | nip | FALSE | MA | Pb | I | 3 |  | 1.6 | 1 | Spin-coating | DMF; DMSO | 8.94; 1 | Diethyl ether | FALSE | Unknown | Unknown | 14.26 |  | TRUE | ISOS-D-1 | Dark | FALSE | Open circuit | 20.0; 20.0 | Air | 20 | 720 | FALSE | 104
2019-04-26 | SLG | ITO | PTAA |  |  | Perovskite | C60 | BCP |  |  | Cu | 0.16 | pin | FALSE | Cs | Pb | I | 3 |  | 1.76 | 1 | Evaporation | Unknown |  | Unknown | FALSE | Unknown | Unknown | 12.5 | 10 | TRUE | ISOS-D-1I | Dark | FALSE | Open circuit | 25.0; 25.0 | N2 | 0 | 1200 | FALSE | 104
2018-07-02 | SLG | ITO | PolyTPD |  |  | Perovskite | PCBM-60 | Bphen |  |  | Ag | 0.0256 | pin | FALSE | MA | Pb | I | 3 |  | 1.58 | 1 | Spin-coating | Acetonitrile; Methylamine |  | Unknown | TRUE | PVP ¦ UV-Epoxy ¦ SLG | Unknown | 13.14 |  | TRUE | ISOS-L-1 | Xenon | FALSE | Open circuit | 42.0; 42.0 | Air | 38 | 200 | FALSE | 104
2018-07-02 | SLG | ITO | PolyTPD |  |  | Perovskite | PCBM-60 | Bphen |  |  | Ag | 0.0256 | pin | FALSE | MA | Pb | I | 3 |  | 1.58 | 1 | Spin-coating | Acetonitrile; Methylamine |  | Unknown | TRUE | UV-curable epoxy ¦ SLG | Unknown | 10.63 |  | TRUE | ISOS-L-1 | Xenon | FALSE | Open circuit | 42.0; 42.0 | Air | 38 | 200 | FALSE | 104
2016-11-26 | SLG | FTO | TiO2-c | TiO2-mp |  | Perovskite |  |  |  |  | Carbon | 0.12 | nip-mp-carbon | FALSE | Cs | Pb | Br | 3 |  |  | 2 | Spin-coating >> CBD | DMF >> Methanol | 1 >> 1 | Unknown | FALSE | Unknown | Unknown |  |  | TRUE | ISOS-D-1 | Dark | FALSE | Open circuit | 25.0; 25.0 | Air | 90 | 2630 | FALSE | 104 |  |  | 102
2016-11-26 | SLG | FTO | TiO2-c | TiO2-mp |  | Perovskite |  |  |  |  | Carbon | 0.12 | nip-mp-carbon | FALSE | Cs | Pb | Br | 3 |  |  | 2 | Spin-coating >> CBD | DMF >> Methanol | 1 >> 1 | Unknown | FALSE | Unknown | Unknown |  |  | TRUE | ISOS-T-3 | Dark | FALSE | Open circuit | -22.0; 100 | Air | 95 | 840 | FALSE | 104
2018-02-08 | SLG | FTO | TiO2-c |  |  | Perovskite | Spiro-MeOTAD |  |  |  | Au | 0.1 | nip | FALSE | Cs; FA; MA | Pb | Br; I | 0.38; 2.62 |  |  | 1 | Spin-coating | DMF; DMSO | 4; 1 | Chlorobenzene | FALSE | Unknown | Unknown | 19.3 | 17.2 | TRUE | ISOS-D-1 | Dark | FALSE | Open circuit | 25.0; 25.0 | Ambient |  | 2500 | FALSE | 104.2 |  |  | 117
2019-06-13 | SLG | FTO | TiO2-c |  |  | Perovskite | Spiro-MeOTAD |  |  |  | Ag | 0.1 | nip | FALSE | MA | Pb | I | 3 |  | 1.6 | 1 | Spin-coating | DMF; DMSO | 7; 3 | Chlorobenzene | FALSE | Unknown | Unknown |  |  | TRUE | ISOS-L-1I | Light | FALSE | Open circuit | 25.0; 25.0 | O2 | 0 | 48 | FALSE | 105
2016-02-10 | SLG | ITO | PEDOT:PSS |  |  | Perovskite | PCBM-60 |  |  |  | Ag | 0.1 | pin | FALSE | MA | Pb | I | 3 | Cl | 1.6 | 1 | Spin-coating | DMF | 1 | Unknown | FALSE | Unknown | Unknown | 6.1 |  | TRUE | ISOS-D-1I | Dark | FALSE | Open circuit | 25.0; 25.0 | Ar | 0 | 1680 | FALSE | 105 |  |  | 102
2015-10-12 | SLG | ITO | NiO-c |  |  | Perovskite | ZnO-np |  |  |  | Al | 0.1 | pin | FALSE | MA | Pb | I | 3 |  | 1.5 | 2 | Spin-coating >> Spin-coating | DMF >> IPA | 1 >> 1 | Unknown | FALSE | Unknown | Unknown | 15.5 |  | TRUE | ISOS-D-1 | Dark | FALSE | Open circuit | 25.0; 25.0 | Air | 40 | 120 | FALSE | 105
2019-08-28 | SLG | ITO | SnO2-c |  |  | Perovskite | P3HT |  |  |  | Au | 0.13 | nip | FALSE | Cs | Ba; Pb | I | 3 | CSA | 1.72 | 1 | Spin-coating | DMF; DMSO | 6; 4 | Unknown | FALSE | Unknown | Unknown | 7.23 |  | TRUE | ISOS-L-1I | White LED | FALSE | Open circuit | 25.0; 25.0 | N2 | 0 | 700 | FALSE | 105
2017-08-29 | SLG | FTO | TiO2-c |  |  | Perovskite | PTB7:Th |  |  |  | Au | 0.096 | nip | FALSE | MA | Pb | I | 3 | MACl | 1.6 | 1 | Spin-coating | DMF | 1 | Unknown | FALSE | Unknown | Unknown | 11.8 | 10 | TRUE | ISOS-D-1 | Dark | FALSE | Open circuit | 25.0; 25.0 | Unknown |  | 672 | FALSE | 105
2016-08-03 | SLG | FTO | SnO2-c |  |  | Perovskite | Spiro-MeOTAD |  |  |  | Au | 0.16 | nip | FALSE | FA; MA | Pb | Br; I | 0.51; 2.49 | Methylammonium formate |  | 1 | Spin-coating | DMF; DMSO | 4; 1 | Chlorobenzene | FALSE | Unknown | Unknown | 19.5 | 18.6 | TRUE | ISOS-D-1I | Dark | FALSE | Open circuit | 25.0; 25.0 | Dry air |  | 750 | FALSE | 105
2015-07-24 | SLG | FTO | TiO2-c | TiO2-nw |  | Perovskite | Spiro-MeOTAD |  |  |  | Au | 2.7 | nip | TRUE | MA | Pb | I | 3 | Cl | 1.6 | 1 | Spin-coating | Unknown |  | Unknown | TRUE | Surlyn ¦ SLG | Unknown |  |  | TRUE | ISOS-D-1 | Dark | FALSE | Open circuit | 25.0; 25.0 | Air |  | 2380 | FALSE | 105 |  |  | 103
2018-11-09 | SLG | ITO | PEDOT:PSS |  |  | Perovskite | C60 | BCP |  |  | Ag | 0.1 | pin | FALSE | FA | Sn | I | 3 | EDAI2 ¦ SnF2 |  | 1 | Spin-coating | DMSO | 1 | Chlorobenzene | FALSE | Unknown | Unknown | 7.1 |  | TRUE | ISOS-D-1I | Dark | FALSE | Open circuit | 25.0; 25.0 | N2 | 0 | 2000 | FALSE | 105 |  |  | 100
2018-07-03 | SLG | ITO | NiO-c |  |  | Perovskite | LiF | C60 | SnO2-c | ZnSnO2-c | Ag | 0.12 | pin | FALSE | Cs; FA | Pb | Br; I | 0.51; 2.49 |  |  | 1 | Spin-coating | DMF; DMSO |  | Chlorobenzene | TRUE | Polyolefin | Butyl rubber |  |  | TRUE | ISOS-D-1I | Dark | FALSE | Open circuit | 25.0; 25.0 | N2 | 0 | 1000 | FALSE | 105 |  |  | 105
2018-03-23 | SLG | FTO | TiO2-c | TiO2-mp |  | Perovskite | Spiro-MeOTAD |  |  |  | Au | 0.1 | nip-mp | FALSE | MA | Pb | I | 3 | Cl | 1.6 | 1 | Spin-coating | DMF | 1 | Unknown | FALSE | Unknown | Unknown | 14.2 |  | TRUE | ISOS-D-1 | Dark | FALSE | Open circuit | 25.0; 25.0 | Air |  | 336 | FALSE | 106
2018-10-23 | SLG | FTO | TiO2-c | TiO2-mp |  | Perovskite |  |  |  |  | Carbon | 0.16 | nip-mp-carbon | FALSE | MA | Pb | I | 3 |  | 1.6 | 1 | Spin-coating | DMF; DMSO | 9; 1 | Chlorobenzene | TRUE | SLG | UV-glue | 18.79 | 9.55 | TRUE | ISOS-D-1 | Dark | FALSE | Open circuit | 25.0; 25.0 | Air | 60 | 4500 | FALSE | 106
2018-08-23 | SLG | ITO | NiO-np |  |  | Perovskite | PCBM-60 | ZnO-np | ZnO-c |  | ITO | 0.09 | pin | FALSE | Cs; FA; MA | Pb | Br; I | 0.31; 2.7 |  | 1.59 | 1 | Spin-coating | DMF; DMSO | 9; 1 | Chlorobenzene | FALSE | Unknown | Unknown | 13.3 |  | TRUE | ISOS-L-2I | Light | FALSE | MPPT | 65.0; 65.0 | N2 | 0 | 15 | FALSE | 106
2018-07-25 | SLG | FTO | ZnO |  |  | Perovskite | Spiro-MeOTAD |  |  |  | Au | 0.1 | nip | FALSE | MA | Pb | I | 3 |  | 1.6 | 1 | Spin-coating | DMF; DMSO | 1000; 95 | Diethyl ether | FALSE | Unknown | Unknown | 7.8 |  | TRUE | ISOS-D-1 | Dark | FALSE | Open circuit | 25.0; 25.0 | Air | 35 | 168 | FALSE | 106.4103
2017-02-08 | SLG | ITO | ZnO |  |  | Perovskite | Spiro-MeOTAD |  |  |  | Ag | 0.096 | nip | FALSE | MA | Pb | I | 3 |  | 1.6 | 2 | Spin-coating >> Spin-coating | DMF >> IPA | 1 >> 1 | Unknown | TRUE | Kapton tape | NOA 63 | 13.2 |  | TRUE | ISOS-D-1 | Dark | FALSE | Open circuit | 25.0; 25.0 | Air | 40 | 1000 | TRUE | 107 |  |  | 107
2016-09-15 | SLG | FTO | TiO2-c | TiO2-mp |  | Perovskite | Spiro-MeOTAD |  |  |  | Ag | 0.07 | nip-mp | FALSE | MA | Pb | I | 3 |  | 1.6 | 1 | Spin-coating | Unknown |  | Unknown | FALSE | Unknown | Unknown |  |  | TRUE | ISOS-D-1 | Dark | FALSE | Open circuit | 25.0; 25.0 | Air |  | 24 | FALSE | 107
2019-03-26 | SLG | FTO | TiO2-c | ZrO2-mp | TiO2-mp | Perovskite |  |  |  |  | Carbon | 0.1 | nip-mp-carbon | FALSE | MA | Pb | I | 3 | 5-AVAI | 1.6 | 1 | Drop-infiltration | GBL | 1 | Unknown | FALSE | Unknown | Unknown | 6.62 |  | TRUE | ISOS-D-1I | Dark | FALSE | Open circuit | 25.0; 25.0 | N2 | 0 | 1008 | FALSE | 107 |  |  | 107
2018-04-10 | SLG | FTO | TiO2-mp | ZrO2-mp |  | Perovskite |  |  |  |  | Carbon | 0.1 | nip-mp-carbon | FALSE | (AVA); MA | Pb | I | 3 |  |  | 1 | Drop-infiltration | GBL | 1 | Unknown | FALSE | Unknown | Unknown | 13.51 | 13.24 | TRUE | ISOS-D-1 | Dark | FALSE | Open circuit | 25.0; 25.0 | Ambient |  | 1200 | FALSE | 107 |  |  | 107
2018-06-07 | SLG | FTO | TiO2-c |  |  | Perovskite | Spiro-MeOTAD |  |  |  | Au | 0.09 | nip | FALSE | FA; MA | Pb | Br; I | 0.1; 2.9 | Cl | 1.57 | 2 | Spin-coating >> Spin-coating | DMF; DMSO >> IPA | 9.5; 1 >> 1 | Unknown | FALSE | Unknown | Unknown | 20.8 | 20.2 | TRUE | ISOS-D-1 | Dark | FALSE | Open circuit | 25.0; 25.0 | Air |  | 1500 | FALSE | 107.45 |  |  | 20.8
2017-03-17 | SLG | FTO | TiO2-c |  |  | Perovskite | Spiro-MeOTAD |  |  |  | Au | 0.16 | nip | FALSE | Cs | Pb | Br | 3 | HI | 2.3 | 2 | Spin-coating >> CBD | DMF >> Methanol | 1 >> 1 | Unknown | FALSE | Unknown | Unknown | 1.21 |  | TRUE | ISOS-D-1 | Dark | FALSE | Open circuit | 25.0; 25.0 | Air |  | 5500 | FALSE | 108
2018-08-11 | SLG | ITO | PEDOT:PSS |  |  | Perovskite | PCBM-60 | C60 | BCP |  | Ag | 0.0314 | pin | FALSE | Cs; FA; MA | Pb; Sn | Br; I | 0.5; 2.5 |  | 1.3 | 1 | Spin-coating | DMSO; GBL | 3; 7 | Toluene | FALSE | Unknown | Unknown |  | 10.81 | TRUE | ISOS-D-1I | Dark | FALSE | Open circuit | 25.0; 25.0 | N2 | 0 | 720 | FALSE | 108
2018-08-11 | SLG | ITO | PEDOT:PSS |  |  | Perovskite | PCBM-60 | C60 | BCP |  | Ag | 0.0314 | pin | FALSE | Cs; FA; MA | Pb; Sn | Br; I | 0.5; 2.5 |  | 1.31 | 1 | Spin-coating | DMSO; GBL | 3; 7 | Toluene | FALSE | Unknown | Unknown |  | 9.99 | TRUE | ISOS-D-1I | Dark | FALSE | Open circuit | 25.0; 25.0 | N2 | 0 | 720 | FALSE | 108
2018-02-05 | SLG | ITO | TiO2-c | TiO2-mp |  | Perovskite | Oleic-acid | P3HT |  |  | Au | 0.03 | nip-mp | FALSE | MA | Pb | I | 3 |  | 1.6 | 2 | Spin-coating >> Spin-coating | DMF >> IPA | 1 >> 1 | Unknown | FALSE | Unknown | Unknown | 9.11 |  | TRUE | ISOS-D-1 | Dark | FALSE | Open circuit | 25.0; 25.0 | Air | 76 | 672 | FALSE | 108.1
2018-09-24 | SLG | FTO | TiO2-c | TiO2-mp |  | Perovskite |  |  |  |  | Carbon | 0.09 | nip-mp-carbon | FALSE | Cs | Pb | Br | 3 | Sm |  | 2 | Spin-coating >> Spin-coating | DMF >> Methanol | 1 >> 1 | Unknown | FALSE | Unknown | Unknown | 10.14 |  | TRUE | ISOS-D-1 | Dark | FALSE | Open circuit | 25.0; 25.0 | Air | 80 | 2640 | FALSE | 108.2
2017-08-11 | SLG | FTO | TiO2-c | TiO2-mp |  | Perovskite | Spiro-MeOTAD |  |  |  | Au | 0.2 | nip-mp | FALSE | (CHMA); MA | Pb | I | 13 |  |  | 1 | Spin-coating | DMF | 1 | Unknown | FALSE | Unknown | Unknown | 3.78 |  | TRUE | ISOS-D-1 | Dark | FALSE | Open circuit | 25.0; 25.0 | Air | 60 | 120 | FALSE | 109
2018-09-25 | SLG | FTO | TiO2-c | TiO2-mp |  | Perovskite | Spiro-MeOTAD |  |  |  | Au | 0.09 | nip-mp | FALSE | Cs; FA; MA | Pb | Br; I | 0.51; 2.49 |  |  | 1 | Spin-coating | DMF; DMSO | 4; 1 | Chlorobenzene | FALSE | Unknown | Unknown | 16.2 | 12.4 | TRUE | ISOS-D-1 | Dark | FALSE | Open circuit | 25.0; 25.0 | Air |  | 648 | FALSE | 109
2015-03-03 | SLG | FTO | TiO2-c | TiO2-mp | Al2O3-mp | Perovskite |  |  |  |  | Carbon | 0.16 | nip-mp-carbon | FALSE | MA | Pb | Br; I | 1; 2 |  | 1.77 | 2 | Drop-infiltration >> CBD | DMF >> IPA | 1 >> 1 | Unknown | FALSE | Unknown | Unknown | 11.03 |  | TRUE | ISOS-D-1 | Dark | FALSE | Open circuit | 25.0; 25.0 | Air |  | 300 | FALSE | 109
2016-06-14 | SLG | FTO | TiO2-c | TiO2-mp |  | Perovskite |  |  |  |  | Carbon | 0.125 | nip-mp-carbon | FALSE | MA | Pb | I | 3 |  | 1.5 | 2 | Spin-coating >> CBD | DMF; DMSO >> IPA | 5; 1 >> 1 | Unknown | TRUE | PDMS | PDMS | 10.8 |  | TRUE | ISOS-D-1 | Dark | FALSE | Open circuit | 25.0; 25.0 | Air | 20 | 3000 | FALSE | 109 |  |  | 109
2018-06-07 | SLG | FTO | TiO2-c |  |  | Perovskite | Spiro-MeOTAD |  |  |  | Au | 0.09 | nip | FALSE | FA; MA | Pb | Br; I | 0.1; 2.9 | Cl | 1.57 | 2 | Spin-coating >> Spin-coating | DMF; DMSO >> IPA | 9.5; 1 >> 1 | Unknown | FALSE | Unknown | Unknown | 19.1 | 18.2 | TRUE | ISOS-D-1 | Dark | FALSE | Open circuit | 25.0; 25.0 | Air |  | 1500 | FALSE | 109.88 |  |  | 113
2015-12-18 | SLG | FTO | TiO2-c |  |  | Perovskite | Spiro-MeOTAD |  |  |  | Ag | 0.1 | nip | FALSE | Cs; FA | Pb | I | 3 |  | 1.52 | 1 | Spin-coating | DMF; DMSO | 7; 3 | Toluene | FALSE | Unknown | Unknown | 16.1 |  | TRUE | ISOS-D-1 | Dark | FALSE | Open circuit | 25.0; 25.0 | Air | 15 | 350 | FALSE | 110
2017-09-16 | SLG | FTO | SnO2-c | TiO2-mp |  | Perovskite | Spiro-MeOTAD |  |  |  | Ag | 0.07 | nip-mp | FALSE | MA | Pb | I | 3 |  | 1.6 | 2 | Spin-coating >> Spin-coating | DMF; DMSO >> IPA | 7; 3 >> 1 | Unknown | FALSE | Unknown | Unknown | 16.08 |  | TRUE | ISOS-D-1 | Dark | FALSE | Open circuit | 25.0; 25.0 | Air | 60 | 144 | FALSE | 110
2019-12-09 | SLG | FTO | TiO2-c | TiO2-mp |  | Perovskite | CuSCN |  |  |  | Au | 0.16 | nip-mp | FALSE | Cs; FA; MA ¦ (FPEA) | Pb ¦ Pb | Br; I ¦ I | 0.42; 2.58 ¦ 4 |  |  | 2 | Spin-coating >> Spin-coating | DMF; DMSO >> IPA | 4; 1 >> 1 | Chlorobenzene | FALSE | Unknown | Unknown | 16.41 |  | TRUE | ISOS-D-1 | Dark | FALSE | Open circuit | 25.0; 25.0 | Air | 50 | 9840 | FALSE | 110 |  |  | 110
2016-02-22 | SLG | FTO | TiO2-c | TiO2-mp |  | Perovskite | rGO |  |  |  | Au | 0.1 | nip-mp | FALSE | MA | Pb | I | 3 |  | 1.5 | 2 | Spin-coating >> CBD | DMF >> IPA | 1 >> 1 | Unknown | TRUE | SLG | Thermoplastic | 4.87 |  | TRUE | ISOS-D-1 | Dark | FALSE | Open circuit | 25.0; 25.0 | Ambient |  | 1980 | FALSE | 110
2016-08-03 | SLG | FTO | SnO2-c |  |  | Perovskite | Spiro-MeOTAD |  |  |  | Au | 0.16 | nip | FALSE | FA; MA | Pb | Br; I | 0.51; 2.49 |  |  | 1 | Spin-coating | DMF; DMSO | 4; 1 | Chlorobenzene | FALSE | Unknown | Unknown | 19.1 | 18.1 | TRUE | ISOS-D-1I | Dark | FALSE | Open circuit | 25.0; 25.0 | Dry air |  | 750 | FALSE | 110
2017-03-17 | SLG | FTO | TiO2-c |  |  | Perovskite | Spiro-MeOTAD |  |  |  | Au | 0.16 | nip | FALSE | Cs | Pb | I | 3 | HI | 1.7 | 2 | Spin-coating >> CBD | DMF >> Methanol | 1 >> 1 | Unknown | FALSE | Unknown | Unknown | 0.11 |  | TRUE | ISOS-D-1 | Dark | FALSE | Open circuit | 25.0; 25.0 | Air |  | 5500 | FALSE | 110
2019-06-08 | SLG | FTO | TiO2-c | TiO2-mp |  | Perovskite |  |  |  |  | Carbon | 0.1 | nip-mp-carbon | FALSE | Cs | Pb; Zn | Br | 3 |  | 2.25 | 2 | Spin-coating >> Spin-coating | DMF >> Methanol | 1 >> 1 | Unknown | FALSE | Unknown | Unknown | 9.18 |  | TRUE | ISOS-D-1 | Dark | FALSE | Open circuit | 25.0; 25.0 | Air | 80 | 780 | FALSE | 110
2016-11-26 | SLG | FTO | TiO2-c | TiO2-mp |  | Perovskite |  |  |  |  | Carbon | 0.12 | nip-mp-carbon | FALSE | Cs | Pb | Br | 3 |  |  | 2 | Spin-coating >> CBD | DMF >> Methanol | 1 >> 1 | Unknown | FALSE | Unknown | Unknown |  |  | TRUE | ISOS-D-3 | Dark | FALSE | Open circuit | 100.0; 100.0 | Air | 90 | 840 | FALSE | 110
2016-02-22 | SLG | FTO | TiO2-c | TiO2-nw |  | Perovskite |  |  |  |  | Carbon | 0.068 | nip-mp-carbon | FALSE | MA | Pb | I | 3 |  | 1.6 | 2 | Spin-coating >> Spin-coating | DMF >> IPA | 1 >> 1 | Unknown | FALSE | Unknown | Unknown | 11.2 |  | TRUE | ISOS-D-1 | Dark | FALSE | Open circuit | 25.0; 25.0 | Air | 30 | 2160 | FALSE | 110
2019-03-26 | SLG | FTO | TiO2-c | ZrO2-mp | TiO2-mp | Perovskite |  |  |  |  | Carbon | 0.1 | nip-mp-carbon | FALSE | MA | Pb | I | 3 | 5-AVAI | 1.6 | 1 | Drop-infiltration | GBL | 1 | Unknown | FALSE | Unknown | Unknown | 9.84 |  | TRUE | ISOS-D-1I | Dark | FALSE | Open circuit | 25.0; 25.0 | N2 | 0 | 1008 | FALSE | 110 |  |  | 110
2018-07-25 | SLG | FTO | ZnO |  |  | Perovskite | Spiro-MeOTAD |  |  |  | Au | 0.1 | nip | FALSE | MA | Pb | I | 3 |  | 1.6 | 1 | Spin-coating | DMF; DMSO | 1000; 95 | Diethyl ether | FALSE | Unknown | Unknown | 6.8 |  | TRUE | ISOS-D-1 | Dark | FALSE | Open circuit | 25.0; 25.0 | Air | 35 | 168 | FALSE | 110.2941
2016-02-10 | SLG | FTO | TiO2-c | TiO2-mp |  | Perovskite | Spiro-MeOTAD |  |  |  | Au | 0.1 | nip-mp | FALSE | MA | Pb | I | 3 | HI | 1.57 | 2 | Spin-coating >> Gas reaction | DMF >> none | 1 >> 1 | Unknown | FALSE | Unknown | Unknown | 14.14 |  | TRUE | ISOS-D-1I | Dark | FALSE | Open circuit | 25.0; 25.0 | Dry air |  | 16 | FALSE | 110.54
2019-01-10 | SLG | FTO | TiO2-c |  |  | Perovskite | Spiro-MeOTAD |  |  |  | Au | 0.05 | nip | FALSE | Cs; FA; MA | Pb | Br; I | 0.51; 2.49 | nan | nan | 1 | Spin-coating | DMF; DMSO | 4; 1 | Chlorobenzene | TRUE | Unknown | Unknown | 12.7 |  | FALSE | ISOS-D-1 | Dark | FALSE | Open circuit | 25.0; 25.0 | Air |  | 4800 | FALSE | 111
2015-09-09 | SLG | FTO | TiO2-c | TiO2-mp |  | Perovskite | Spiro-MeOTAD |  |  |  | Au | 0.1 | nip-mp | FALSE | MA | Pb | Br | 3 |  | 2.31 | 1 | Spin-coating | DMF; DMSO | 7; 3 | Toluene | FALSE | Unknown | Unknown | 8.29 |  | TRUE | ISOS-D-1 | Dark | FALSE | Open circuit | 25.0; 25.0 | Air |  | 1100 | FALSE | 111 |  |  | 112
2018-09-13 | SLG | FTO | TiO2-c | ZrO2-mp | TiO2-mp | Perovskite |  |  |  |  | Carbon | 0.25 | nip-mp-carbon | FALSE | Cs | Pb | Br | 3 |  |  | 2 | Dropcasting >> CBD | DMF >> Methanol | 1 >> 1 | Unknown | FALSE | Unknown | Unknown |  |  | TRUE | ISOS-D-1 | Dark | FALSE | Open circuit | 25.0; 25.0 | Air |  | 1950 | FALSE | 111
2017-06-08 | SLG | ITO | PEDOT:PSS |  |  | Perovskite | PDI-EH |  |  |  | Ag | 0.5 | pin | FALSE | MA | Pb | I | 3 |  | 1.6 | 1 | Spin-coating | DMF | 1 | Toluene | FALSE | Unknown | Unknown |  | 8.4 | TRUE | ISOS-L-1I | Halogen | FALSE | Open circuit | 60.0; 60.0 | N2 | 0 | 30 | FALSE | 111.9
2018-10-02 | SLG | FTO | Poly-EDOT-C60 |  |  | Perovskite | Spiro-MeOTAD |  |  |  | Ag | 0.11 | nip | FALSE | MA | Pb | I | 3 |  | 1.6 | 1 | Spin-coating | DMF; DMSO | 9; 1 | Diethyl ether | FALSE | Unknown | Unknown | 8 |  | TRUE | ISOS-D-1I | Dark | FALSE | Open circuit | 25.0; 25.0 | Unknown |  | 288 | FALSE | 112
2017-06-06 | SLG | FTO | TiO2-c | SnO2-c |  | Perovskite | PTAA |  |  |  | Au | 0.16 | nip | FALSE | FA; MA | Pb | Br; I | 0.45; 2.55 |  | 1.62 | 1 | Spin-coating | DMF; DMSO | 4; 1 | Chlorobenzene | FALSE | Unknown | Unknown | 18.1 | 19.45 | TRUE | ISOS-D-1 | Dark | FALSE | Open circuit | 25.0; 25.0 | Air | 20 | 1200 | FALSE | 112 |  |  | 109
2017-11-03 | SLG | FTO | TiO2-c | TiO2-mp |  | Perovskite | Spiro-MeOTAD |  |  |  | Au | 0.1 | nip-mp | FALSE | MA | Pb | I | 3 |  | 1.5 | 1 | Spin-coating | Unknown |  | Unknown | FALSE | Unknown | Unknown | 13.1 |  | TRUE | ISOS-D-1I | Dark | FALSE | Open circuit | 25.0; 25.0 | Ar | 0 | 432 | FALSE | 112
2018-09-25 | SLG | FTO | TiO2-c | TiO2-mp |  | Perovskite | Spiro-MeOTAD |  |  |  | Au | 0.09 | nip-mp | FALSE | Cs; FA; MA | Pb | Br; I | 0.51; 2.49 |  |  | 2 | Spin-coating >> CBD | DMF; DMSO >> IPA | 4; 1 >> 1 | Chlorobenzene | FALSE | Unknown | Unknown | 17.2 | 14.2 | TRUE | ISOS-D-1 | Dark | FALSE | Open circuit | 25.0; 25.0 | Air |  | 648 | FALSE | 112
2017-01-09 | SLG | ITO | PEDOT:PSS |  |  | Perovskite | PCBM-60 | AZO-np | SnO2-c |  | Ag | 0.0177 | pin | FALSE | MA | Pb | I | 3 |  | 1.6 | 1 | Spin-coating | Unknown |  | Unknown | FALSE | Unknown | Unknown | 11.1 |  | TRUE | ISOS-D-1 | Dark | FALSE | Open circuit | 23.0; 23.0 | Air | 50 | 360 | FALSE | 112
2018-08-11 | SLG | ITO | PEDOT:PSS |  |  | Perovskite | PCBM-60 | C60 | BCP |  | Ag | 0.0314 | pin | FALSE | Cs; FA; MA | Pb; Sn | Br; I | 0.5; 2.5 |  | 1.38 | 1 | Spin-coating | DMSO; GBL | 3; 7 | Toluene | FALSE | Unknown | Unknown |  | 9.36 | TRUE | ISOS-D-1I | Dark | FALSE | Open circuit | 25.0; 25.0 | N2 | 0 | 720 | FALSE | 112
2018-07-02 | SLG | ITO | NiO-c |  |  | Perovskite | PCBM-60 | SnO2-c |  |  | Ag | 0.09 | pin | FALSE | MA | Pb | I | 3 |  | 1.6 | 1 | Spin-coating | DMF; DMSO |  | Air | FALSE | Unknown | Unknown | 10.6 |  | TRUE | ISOS-D-2I | Dark | FALSE | Open circuit | 85.0; 85.0 | N2 | 0 | 1000 | FALSE | 112 |  |  | 112
2014-10-30 | SLG | FTO | TiO2-c | TiO2-mp |  | Perovskite | P3HT |  |  |  | Au | 0.12 | nip-mp | FALSE | MA | Pb | Br; I | 1; 2 | Unknown | 1.775 | 1 | Spin-coating | DMF | 1 | Unknown | FALSE | Unknown | Unknown | 6.64 |  | TRUE | ISOS-D-1 | Dark | FALSE | Open circuit | 25.0; 25.0 | Air |  | 250 | FALSE | 113
2019-08-05 | SLG | FTO | TiO2-c | TiO2-mp |  | Perovskite | Spiro-MeOTAD |  |  |  | Au | 0.0784 | nip-mp | FALSE | MA | Pb | I | 3 | CuBr2 | 1.585 | 1 | Spin-coating | DMF | 1 | Unknown | FALSE | Unknown | Unknown | 10.7 |  | TRUE | ISOS-D-1 | Dark | FALSE | Open circuit | 22.0; 22.0 | Air | 35 | 1176 | FALSE | 113
2018-08-10 | SLG | FTO | NiO-c |  |  | Perovskite | PCBM-60 | BCP |  |  | Ag | 1.02 | pin | FALSE | MA | Pb | I | 3 | nan | 1.55 | 1 | Spin-coating | DMF; DMSO | nan | p-xylene | FALSE | Unknown | Unknown | 13 | 11.88 | TRUE | ISOS-D-1I | Dark | FALSE | Open circuit | nan; nan | N2 | 0 | 720 | FALSE | 113
2014-07-10 | SLG | FTO | TiO2-c | TiO2-mp |  | Perovskite | P3HT |  |  |  | Au | 0.09 | nip-mp | FALSE | FA | Pb | I | 3 | Cl | 1.49 | 1 | Spin-coating | DMF | 1 | Unknown | FALSE | Unknown | Unknown | 6.6 |  | TRUE | ISOS-D-1I | Dark | FALSE | Open circuit | 25.0; 25.0 | N2 | 0 | 720 | FALSE | 114
2015-02-18 | SLG | FTO | TiO2-nw |  |  | Perovskite | Spiro-MeOTAD |  |  |  | Au | 0.08 | nip | FALSE | MA | Pb | I | 3 | Cl | 1.6 | 1 | Spin-coating | DMF | 1 | Unknown | FALSE | Unknown | Unknown | 6.4 |  | TRUE | ISOS-D-1 | Dark | FALSE | Open circuit | 25.0; 25.0 | Air | 35 | 1324 | FALSE | 114
2017-09-11 | SLG | FTO | TiO2-c | TiO2-mp |  | Perovskite | P3HT |  |  |  | Au | 0.159 | nip-mp | FALSE | Cs | Pb | Br; I | 1; 2 |  |  | 1 | Spin-coating | DMF; DMSO | 2; 1 | N2 | TRUE | Polyisobutene | Unknown | 7.7 |  | TRUE | ISOS-D-1 | Dark | FALSE | Open circuit | 25.0; 25.0 | Air | 50 | 720 | FALSE | 115
2017-06-01 | SLG | FTO | TiO2-c | ZrO2-mp | TiO2-mp | Perovskite |  |  |  |  | Carbon | 5.95 | nip-mp-carbon | TRUE | MA | Pb | I | 3 | AVAI | 1.6 | 1 | Drop-infiltration | GBL | 1 | Unknown | TRUE | SLG | Surlyn (Du Pont) | 11.9 |  | TRUE | ISOS-L-1 | Xenon | FALSE | Open circuit | 55.0; 55.0 | Air |  | 10000 | FALSE | 115 |  |  | 120
2014-10-22 | SLG | FTO | TiO2-c |  |  | Perovskite | Spiro-MeOTAD |  |  |  | Ni | 0.07 | nip | FALSE | MA | Pb | I | 3 |  | 1.6 | 1 | Spin-coating | GBL | 1 | Unknown | FALSE | Unknown | Unknown | 7.7 |  | TRUE | ISOS-D-1I | Dark | FALSE | Open circuit | 25.0; 25.0 | Unknown |  | 120 | FALSE | 115
2018-08-22 | SLG | ITO | TiO2-c | PCBM-60 |  | Perovskite | Al2O3 | Spiro-MeOTAD |  |  | Au | 0.16 | nip | FALSE | MA | Pb | I | 3 |  | 1.6 | 1 | Spin-coating | DMSO; GBL | 3; 7 | Toluene | FALSE | Unknown | Unknown | 9.3 | 6.3 | TRUE | ISOS-D-1I | Dark | FALSE | Open circuit | 25.0; 25.0 | N2 | 0 | 8520 | FALSE | 115
2019-03-27 | SLG | ITO | PEDOT:PSS |  |  | Perovskite | PCBM-60 |  |  |  | Al | 0.09 | pin | FALSE | (PEA); FA; MA | Sn | I | 3 | SnF2 |  | 1 | Spin-coating | DMF; DMSO | 4; 1 | Chlorobenzene | FALSE | Unknown | Unknown | 3.76 |  | TRUE | ISOS-D-1I | Dark | FALSE | Open circuit | 25.0; 25.0 | N2 | 0 | 5424 | FALSE | 116
2012-08-21 | SLG | FTO | TiO2-c | TiO2-mp |  | Perovskite | Spiro-MeOTAD |  |  |  | Au | 0.207 | nip-mp | FALSE | MA | Pb | I | 3 |  | 1.5 | 1 | Spin-coating | GBL | 1 | Unknown | FALSE | Unknown | Unknown |  |  | TRUE | ISOS-D-1 | Dark | FALSE | Open circuit | 25.0; 25.0 | Air |  | 500 | FALSE | 117
2017-01-05 | SLG | FTO | TiO2-c | TiO2-mp |  | Perovskite | P3HT |  |  |  | Au | 0.1 | nip-mp | FALSE | MA | Pb | I | 3 | TEOS | 1.6 | 2 | Spin-coating >> CBD | DMF >> IPA | 1 >> 1 | Unknown | FALSE | Unknown | Unknown |  |  | TRUE | ISOS-D-1 | Dark | FALSE | Open circuit | 25.0; 25.0 | Air |  | 1224 | FALSE | 118 |  |  | 120
2019-08-29 | SLG | ITO | PTAA |  |  | Perovskite | 2PDI-4S | PEIE |  |  | Ag | 0.16 | pin | FALSE | MA | Pb | I | 3 |  | 1.6 | 1 | Spin-coating | DMF; DMSO | 9; 1 | Chlorobenzene | TRUE | Unknown | Unknown |  |  | TRUE | ISOS-L-1I | Light | FALSE | MPPT | 35.0; 35.0 | Unknown |  | 400 | FALSE | 119
2017-09-14 | SLG | FTO | NiO-c |  |  | Perovskite | PCBM-60 |  |  |  | Ag | 0.09 | pin | FALSE | MA | Pb | I | 3 |  | 1.6 | 2 | Spin-coating >> Spin-coating | DMF; DMSO >> IPA | 5; 1 >> 1 | Unknown | FALSE | Unknown | Unknown | 17 |  | TRUE | ISOS-L-1 | Light | FALSE | Open circuit | 25.0; 25.0 | Air | 45 | 50 | TRUE | 120
2019-03-27 | SLG | ITO | PEDOT:PSS |  |  | Perovskite | PCBM-60 |  |  |  | Al | 0.09 | pin | FALSE | (PEA); FA; MA | Sn | I | 3 | SnF2 |  | 1 | Spin-coating | DMF; DMSO | 4; 1 | Chlorobenzene | FALSE | Unknown | Unknown | 3.5 |  | TRUE | ISOS-L-1I | Light | FALSE | MPPT | 25.0; 25.0 | N2 | 0 | 70 | FALSE | 120
2017-12-18 | SLG | ITO | SnO2 |  |  | Perovskite |  |  |  |  | Au | 0.1 | nip | FALSE | Ag; Cs | Bi | Br | 6 |  | 2.05 | 1 | Spin-coating | DMSO | 1 | Vacuum | FALSE | Unknown | Unknown | 0.86 |  | TRUE | ISOS-D-1 | Dark | FALSE | Open circuit | 25.0; 25.0 | Air | 50 | 750 | FALSE | 120
2017-09-11 | SLG | FTO | TiO2-c | TiO2-mp |  | Perovskite | P3HT |  |  |  | Au | 0.159 | nip-mp | FALSE | Cs | Pb | Br; I | 1; 2 | Sr |  | 1 | Spin-coating | DMF; DMSO | 2; 1 | N2 | TRUE | Polyisobutene | Unknown | 11.2 | 9.4 | TRUE | ISOS-D-1 | Dark | FALSE | Open circuit | 25.0; 25.0 | Air | 50 | 720 | FALSE | 120
2019-05-02 | SLG | FTO | TiO2-c | TiO2-mp |  | Perovskite | P3HT |  |  |  | Au | 0.159 | nip-mp | FALSE | Cs | Pb; Sr | Br; I | 1; 2 |  |  | 1 | Spin-coating | DMF; DMSO | 2; 1 | N2 | TRUE | Polyisobutene | Unknown | 11.2 |  | TRUE | ISOS-D-1 | Dark | FALSE | Open circuit | 25.0; 25.0 | Air | 50 | 744 | FALSE | 120
2018-02-08 | SLG | FTO | TiO2-mp |  |  | Perovskite | Spiro-MeOTAD |  |  |  | Au | 0.1 | nip-mp | FALSE | Cs; FA; MA | Pb | Br; I | 0.38; 2.62 |  |  | 1 | Spin-coating | DMF; DMSO | 4; 1 | Chlorobenzene | FALSE | Unknown | Unknown | 19.6 | 18 | TRUE | ISOS-D-1 | Dark | FALSE | Open circuit | 25.0; 25.0 | Ambient |  | 2500 | FALSE | 120 |  |  | 123
2018-07-25 | SLG | FTO | ZnO |  |  | Perovskite | Spiro-MeOTAD |  |  |  | Au | 0.1 | nip | FALSE | MA | Pb | I | 3 |  | 1.6 | 1 | Spin-coating | DMF; DMSO | 1000; 95 | Diethyl ether | FALSE | Unknown | Unknown | 7.1 |  | TRUE | ISOS-D-1 | Dark | FALSE | Open circuit | 25.0; 25.0 | Air | 35 | 168 | FALSE | 120
2020-01-13 | SLG | FTO | TiO2-c | TiO2-mp |  | Perovskite | ZnPc-DPP-ZnPc |  |  |  | Au | 0.25 | nip-mp | FALSE | Cs; FA; MA | Pb | Br; I | 0.51; 2.49 |  |  | 1 | Spin-coating | DMF; DMSO | 4; 1 | Chlorobenzene | FALSE | Unknown | Unknown | 16.8 |  | TRUE | ISOS-D-1 | Dark | FALSE | Open circuit | 25.0; 25.0 | Air |  | 534.8 | FALSE | 120
2018-08-11 | SLG | ITO | PEDOT:PSS |  |  | Perovskite | PCBM-60 | C60 | BCP |  | Ag | 0.0314 | pin | FALSE | Cs; FA; MA | Pb; Sn | Br; I | 0.5; 2.5 |  | 1.31 | 1 | Spin-coating | DMSO; GBL | 3; 7 | Toluene | FALSE | Unknown | Unknown |  | 10.91 | TRUE | ISOS-D-1I | Dark | FALSE | Open circuit | 25.0; 25.0 | N2 | 0 | 720 | FALSE | 120
2014-06-24 | SLG | ITO | PEDOT:PSS |  |  | Perovskite | PCBM-60 |  |  |  | Al | 0.1 | pin | FALSE | MA | Pb | I | 3 | Cl | 1.58 | 1 | Spin-coating | DMF | 1 | Unknown | FALSE | Unknown | Unknown | 7.5 |  | TRUE | ISOS-D-1I | Dark | FALSE | Open circuit | 25.0; 25.0 | N2 | 0 | 1368 | FALSE | 121 |  |  | 115
2019-07-17 | SLG | FTO | SnO2-c |  |  | Perovskite | CuSCN |  |  |  | Carbon | 0.115 | nip | FALSE | Cs; FA; MA | Pb | Br; I | 0.47; 2.53 |  |  | 1 | Spin-coating | DMF; DMSO | 4; 1 | Chlorobenzene | FALSE | Unknown | Unknown | 13.6 | 13.4 | TRUE | ISOS-D-1 | Dark | FALSE | Open circuit | 25.0; 25.0 | Air | 32.5 | 2160 | FALSE | 121
2017-04-23 | SLG | FTO | TiO2-c | TiO2-mp |  | Perovskite |  |  |  |  | Carbon | 2.25 | nip-mp-carbon | FALSE | MA | Pb | I | 3 |  | 1.6 | 1 | Drop-infiltration | GBL | 1 | Unknown | FALSE | Unknown | Unknown | 3.3 |  | TRUE | ISOS-L-1 | Light | FALSE | Open circuit | 25.0; 25.0 | Ambient |  | 624 | FALSE | 122
2014-09-07 | SLG | FTO | TiO2-c | TiO2-mp |  | Perovskite |  |  |  |  | Carbon | 0.06 | nip-mp-carbon | FALSE | MA | Pb | I | 3 |  | 1.6 | 2 | Spin-coating >> CBD | DMF >> IPA | 1 >> 1 | Unknown | FALSE | Unknown | Unknown | 9.08 |  | TRUE | ISOS-D-1 | Dark | FALSE | Open circuit | 25.0; 25.0 | Air | 70 | 120 | FALSE | 123
2016-02-10 | SLG | FTO | TiO2-c | TiO2-mp |  | Perovskite | Spiro-MeOTAD |  |  |  | Au | 0.1 | nip-mp | FALSE | MA | Pb | I | 3 | HI | 1.57 | 2 | Spin-coating >> Gas reaction | DMF >> none | 1 >> 1 | Unknown | FALSE | Unknown | Unknown | 12.73 |  | TRUE | ISOS-D-1I | Dark | FALSE | Open circuit | 25.0; 25.0 | Dry air |  | 1 | FALSE | 124.51
2018-06-05 | SLG | FTO | TiO2-nw |  |  | Perovskite | Spiro-MeOTAD | WO3 |  |  | Ag | 0.13 | nip | FALSE | MA | Pb | I | 3 |  | 1.6 | 3 | Spin-coating >> Spin-coating >> Recrystallization | DMF >> IPA >> none | 1 >> 1 >> 1 | Unknown | FALSE | Unknown | Unknown | 9.18 |  | TRUE | ISOS-D-1I | Dark | FALSE | Open circuit | 25.0; 25.0 | Unknown |  | 15 | FALSE | 125.92
2019-05-03 | PET | Ti | Al2O3 | C60 |  | Perovskite | NiO-c |  |  |  | Ni | 8 | Back contacted | FALSE | MA | Pb | I | 3 |  | 1.6 | 1 | Spin-coating | Acetonitrile | 1 | Unknown | FALSE | Unknown | Unknown | 3.99 | 3.44 | TRUE | ISOS-D-1I | Dark | FALSE | Open circuit | 25.0; 25.0 | N2 | 0 | 3600 | FALSE | 126
2018-07-25 | SLG | FTO | ZnO |  |  | Perovskite | Spiro-MeOTAD |  |  |  | Au | 0.1 | nip | FALSE | MA | Pb | I | 3 |  | 1.6 | 1 | Spin-coating | DMF; DMSO | 1000; 95 | Diethyl ether | FALSE | Unknown | Unknown | 8.7 |  | TRUE | ISOS-D-1 | Dark | FALSE | Open circuit | 25.0; 25.0 | Air | 35 | 312 | FALSE | 126.4
2020-01-13 | SLG | FTO | TiO2-c | TiO2-mp |  | Perovskite | TB4-ZnPc |  |  |  | Au | 0.25 | nip-mp | FALSE | Cs; FA; MA | Pb | Br; I | 0.51; 2.49 |  |  | 1 | Spin-coating | DMF; DMSO | 4; 1 | Chlorobenzene | FALSE | Unknown | Unknown | 16.6 |  | TRUE | ISOS-D-1 | Dark | FALSE | Open circuit | 50.0; 50.0 | Air |  | 327.8 | FALSE | 130
2020-01-13 | SLG | FTO | TiO2-c | TiO2-mp |  | Perovskite | ZnPc-DPP-ZnPc |  |  |  | Au | 0.25 | nip-mp | FALSE | Cs; FA; MA | Pb | Br; I | 0.51; 2.49 |  |  | 1 | Spin-coating | DMF; DMSO | 4; 1 | Chlorobenzene | FALSE | Unknown | Unknown | 16.8 |  | TRUE | ISOS-D-1 | Dark | FALSE | Open circuit | 50.0; 50.0 | Air |  | 327.8 | FALSE | 130
2020-01-13 | SLG | FTO | TiO2-c | TiO2-mp |  | Perovskite | ZnPc-flu-ZnPc |  |  |  | Au | 0.25 | nip-mp | FALSE | Cs; FA; MA | Pb | Br; I | 0.51; 2.49 |  |  | 1 | Spin-coating | DMF; DMSO | 4; 1 | Chlorobenzene | FALSE | Unknown | Unknown | 15.6 |  | TRUE | ISOS-D-1 | Dark | FALSE | Open circuit | 50.0; 50.0 | Air |  | 327.8 | FALSE | 130
2020-01-13 | SLG | FTO | TiO2-c | TiO2-mp |  | Perovskite | ZnPc-p-ZnPc |  |  |  | Au | 0.25 | nip-mp | FALSE | Cs; FA; MA | Pb | Br; I | 0.51; 2.49 |  |  | 1 | Spin-coating | DMF; DMSO | 4; 1 | Chlorobenzene | FALSE | Unknown | Unknown | 15.7 |  | TRUE | ISOS-D-1 | Dark | FALSE | Open circuit | 50.0; 50.0 | Air |  | 327.8 | FALSE | 130
2020-01-13 | SLG | FTO | TiO2-c | TiO2-mp |  | Perovskite | ZnPc-th-ZnPc |  |  |  | Au | 0.25 | nip-mp | FALSE | Cs; FA; MA | Pb | Br; I | 0.51; 2.49 |  |  | 1 | Spin-coating | DMF; DMSO | 4; 1 | Chlorobenzene | FALSE | Unknown | Unknown | 15.5 |  | TRUE | ISOS-D-1 | Dark | FALSE | Open circuit | 25.0; 25.0 | Air |  | 534.8 | FALSE | 130
2020-01-13 | SLG | FTO | TiO2-c | TiO2-mp |  | Perovskite | ZnPc-th-ZnPc |  |  |  | Au | 0.25 | nip-mp | FALSE | Cs; FA; MA | Pb | Br; I | 0.51; 2.49 |  |  | 1 | Spin-coating | DMF; DMSO | 4; 1 | Chlorobenzene | FALSE | Unknown | Unknown | 15.5 |  | TRUE | ISOS-D-1 | Dark | FALSE | Open circuit | 50.0; 50.0 | Air |  | 327.8 | FALSE | 130
2018-11-09 | SLG | ITO | PEDOT:PSS |  |  | Perovskite | C60 | BCP |  |  | Ag | 0.1 | pin | FALSE | FA; GU | Sn | I | 3 | EDAI2 ¦ SnF2 |  | 1 | Spin-coating | DMSO | 1 | Chlorobenzene | FALSE | Unknown | Unknown | 8.5 |  | TRUE | ISOS-D-1I | Dark | FALSE | Open circuit | 25.0; 25.0 | N2 | 0 | 2000 | FALSE | 130 |  |  | 120
2017-03-07 | SLG | FTO | TiO2-c | TiO2-mp | ZrO2-mp | Perovskite | TiO2-np |  |  |  | Carbon | 0.18 | nip-mp-carbon | FALSE | MA | Pb | I | 3 | 5-AVAI | 1.6 | 1 | Drop-infiltration | GBL | 1 | Unknown | FALSE | Unknown | Unknown | 10.25 | 8.19 | TRUE | ISOS-D-1 | Dark | FALSE | Open circuit | 25.0; 25.0 | Air | 80 | 1000 | TRUE | 130 |  |  | 130
2019-07-17 | SLG | FTO | SnO2-c |  |  | Perovskite |  |  |  |  | Carbon | 0.115 | nip | FALSE | Cs; FA; MA | Pb | Br; I | 0.47; 2.53 |  |  | 1 | Spin-coating | DMF; DMSO | 4; 1 | Chlorobenzene | FALSE | Unknown | Unknown | 14.8 | 9.9 | TRUE | ISOS-D-1 | Dark | FALSE | Open circuit | 25.0; 25.0 | Air | 32.5 | 2160 | FALSE | 132
2014-10-22 | SLG | FTO | TiO2-c |  |  | Perovskite | Spiro-MeOTAD |  |  |  | Ni | 0.07 | nip | FALSE | MA | Pb | I | 3 |  | 1.6 | 1 | Spin-coating | GBL | 1 | Unknown | FALSE | Unknown | Unknown | 10.4 |  | TRUE | ISOS-D-1I | Dark | FALSE | Open circuit | 25.0; 25.0 | Unknown |  | 120 | FALSE | 133
2018-06-19 | SLG | ITO | PEDOT:PSS |  |  | Perovskite | C60 | BCP |  |  | Ag | 0.0225 | pin | FALSE | FA | Sn | I | 3 | EDA; SnF2 |  | 1 | Spin-coating | DMSO | 1 | Chlorobenzene | TRUE | Unknown | Unknown | 6.4 |  | TRUE | ISOS-D-1I | Dark | FALSE | Open circuit | 25.0; 25.0 | N2 | 0 | 2400 | FALSE | 139
2020-01-13 | SLG | FTO | TiO2-c | TiO2-mp |  | Perovskite | ZnPc-flu-ZnPc |  |  |  | Au | 0.25 | nip-mp | FALSE | Cs; FA; MA | Pb | Br; I | 0.51; 2.49 |  |  | 1 | Spin-coating | DMF; DMSO | 4; 1 | Chlorobenzene | FALSE | Unknown | Unknown | 15.6 |  | TRUE | ISOS-D-1 | Dark | FALSE | Open circuit | 25.0; 25.0 | Air |  | 534.8 | FALSE | 140
2020-01-13 | SLG | FTO | TiO2-c | TiO2-mp |  | Perovskite | ZnPc-p-ZnPc |  |  |  | Au | 0.25 | nip-mp | FALSE | Cs; FA; MA | Pb | Br; I | 0.51; 2.49 |  |  | 1 | Spin-coating | DMF; DMSO | 4; 1 | Chlorobenzene | FALSE | Unknown | Unknown | 15.7 |  | TRUE | ISOS-D-1 | Dark | FALSE | Open circuit | 25.0; 25.0 | Air |  | 534.8 | FALSE | 140
2018-09-13 | SLG | FTO | TiO2-c | ZrO2-mp | TiO2-mp | Perovskite |  |  |  |  | Carbon | 0.25 | nip-mp-carbon | FALSE | Cs | Pb | Br | 3 |  |  | 2 | Dropcasting >> CBD | DMF >> Methanol | 1 >> 1 | Unknown | FALSE | Unknown | Unknown |  |  | TRUE | ISOS-D-1 | Dark | FALSE | Open circuit | 25.0; 25.0 | Air |  | 1950 | FALSE | 141
2018-07-25 | SLG | FTO | ZnO |  |  | Perovskite | Spiro-MeOTAD |  |  |  | Au | 0.1 | nip | FALSE | MA | Pb | I | 3 |  | 1.6 | 1 | Spin-coating | DMF; DMSO | 1000; 95 | Diethyl ether | FALSE | Unknown | Unknown | 8.9 |  | TRUE | ISOS-D-1 | Dark | FALSE | Open circuit | 25.0; 25.0 | Air | 35 | 312 | FALSE | 142.7
2014-07-17 | SLG | FTO | TiO2-c | ZrO2-mp | TiO2-mp | Perovskite |  |  |  |  | Carbon | 0.07 | nip-mp-carbon | FALSE | MA | Pb | I | 3 | 5-AVAI | 1.6 | 1 | Drop-infiltration | GBL | 1 | Unknown | FALSE | Unknown | Unknown | 11.6 |  | TRUE | ISOS-L-1 | Light | FALSE | MPPT | 25.0; 25.0 | Air |  | 1006 | FALSE | 148 |  |  | 148
2020-01-13 | SLG | FTO | TiO2-c | TiO2-mp |  | Perovskite | TB4-ZnPc |  |  |  | Au | 0.25 | nip-mp | FALSE | Cs; FA; MA | Pb | Br; I | 0.51; 2.49 |  |  | 1 | Spin-coating | DMF; DMSO | 4; 1 | Chlorobenzene | FALSE | Unknown | Unknown | 16.6 |  | TRUE | ISOS-D-1 | Dark | FALSE | Open circuit | 25.0; 25.0 | Air |  | 534.8 | FALSE | 150
2018-02-14 | SLG | FTO | TiO2-c | TiO2-mp |  | Perovskite | Spiro-MeOTAD |  |  |  | Au | 0.159 | nip-mp | FALSE | FA; MA | Pb | Br; I | 0.45; 2.55 | PEAI |  | 1 | Spin-coating | DMF; DMSO | 4; 1 | Chlorobenzene | FALSE | Unknown | Unknown | 3.7 |  | TRUE | ISOS-L-1 | Light | FALSE | Open circuit | 25.0; 25.0 | Air | 70 | 1200 | FALSE | 152
2018-12-14 | SLG | ITO | PEDOT:PSS |  |  | Perovskite | PCBM-60 | ZnO-np |  |  | Ag | 0.1 | pin | FALSE | FA; MA | Pb | Br; I | 0.6; 2.4 | SA-1 |  | 1 | Spin-coating | DMF; DMSO | 7; 3 | Chlorobenzene | FALSE | Unknown | Unknown | 18.8 | 18.7 | TRUE | ISOS-L-1 | Light | FALSE | Open circuit | 25.0; 25.0 | Air | 60 | 155 | FALSE | 155
2017-11-28 | SLG | ITO | PAF-68 |  |  | Perovskite | PCBM-60 |  |  |  | Ag | 0.1 | pin | FALSE | MA | Pb | I | 3 |  | 1.6 | 2 | Spin-coating >> Spin-coating | DMF; DMSO >> IPA | 9; 1 >> 1 | Unknown | FALSE | Unknown | Unknown | 9.84 |  | TRUE | ISOS-D-1 | Dark | FALSE | Open circuit | 25.0; 25.0 | Air | 32 | 500 | FALSE | 160
2016-02-02 | SLG | FTO | ZnO | ZnO-nw |  | Perovskite | Spiro-MeOTAD |  |  |  | Ag | 0.16 | nip | FALSE | MA | Pb | I | 3 |  | 1.6 | 2 | Spin-coating >> Spin-coating | DMF >> IPA | 1 >> 1 | Unknown | FALSE | Unknown | Unknown | 0.2 |  | TRUE | ISOS-D-1 | Dark | FALSE | Open circuit | 25.0; 25.0 | Air |  | 720 | FALSE | 175
2018-03-16 | SLG | FTO | TiO2-c | TiO2-mp |  | Perovskite | PTB7-TH |  |  |  | Ag | 0.05 | nip-mp | FALSE | MA | Pb | I | 3 |  | 1.6 | 2 | Spin-coating >> CBD | DMF >> IPA | 1 >> 1 | Unknown | FALSE | Unknown | Unknown | 2.6 | 3.68 | TRUE | ISOS-D-1 | Dark | FALSE | Open circuit | 25.0; 25.0 | Air | 70 | 112 | FALSE | 180
2016-02-02 | SLG | FTO | ZnO | ZnO-nw |  | Perovskite | Spiro-MeOTAD |  |  |  | Ag | 0.16 | nip | FALSE | MA | Pb | I | 3 |  | 1.6 | 2 | Spin-coating >> Spin-coating | DMF >> IPA | 1 >> 1 | Unknown | FALSE | Unknown | Unknown | 0.16 |  | TRUE | ISOS-D-1 | Dark | FALSE | Open circuit | 25.0; 25.0 | Air |  | 720 | FALSE | 230
2016-09-15 | SLG | FTO | TiO2-c | TiO2-mp |  | Perovskite | Spiro-MeOTAD |  |  |  | Ag | 0.07 | nip-mp | FALSE | MA | Pb | I | 3 |  | 1.6 | 1 | Spin-coating | Unknown |  | Unknown | FALSE | Unknown | Unknown | 11.89 |  | TRUE | ISOS-D-1 | Dark | FALSE | Open circuit | 25.0; 25.0 | Air |  | 24 | FALSE | 273
2015-09-24 | SLG | FTO | TiO2-c |  |  | Perovskite | NiO-c |  |  |  | Ni | 0.1 | nip | FALSE | MA | Pb | I | 3 | Cl | 1.6 | 1 | Spin-coating | DMF | 1 | Unknown | FALSE | Unknown | Unknown | 7.28 |  | TRUE | ISOS-L-1I | Light | FALSE | Open circuit | 25.0; 25.0 | Unknown |  | 144 | FALSE | 460
2017-07-07 | SLG | ITO | TiO2-c | TiO2-mp |  | Perovskite | CuI |  |  |  | Au | 0.09 | nip-mp | FALSE | MA | Pb | I | 3 |  | 1.6 | 2 | Spin-coating >> CBD | DMF >> IPA | 1 >> 1 | Unknown | FALSE | Unknown | Unknown | 2.22 |  | TRUE | ISOS-D-1I | Dark | FALSE | Open circuit | 25.0; 25.0 | Unknown |  | 960 | FALSE | 510
2016-02-02 | SLG | FTO | ZnO | ZnO-nw |  | Perovskite | Spiro-MeOTAD |  |  |  | Ag | 0.16 | nip | FALSE | MA | Pb | I | 3 |  | 1.6 | 2 | Spin-coating >> Spin-coating | DMF >> IPA | 1 >> 1 | Unknown | FALSE | Unknown | Unknown | 0.09 |  | TRUE | ISOS-D-1 | Dark | FALSE | Open circuit | 25.0; 25.0 | Air |  | 720 | FALSE | 720
2016-02-02 | SLG | FTO | ZnO | ZnO-nw |  | Perovskite | Spiro-MeOTAD |  |  |  | Ag | 0.16 | nip | FALSE | MA | Pb | I | 3 |  | 1.6 | 2 | Spin-coating >> Spin-coating | DMF >> IPA | 1 >> 1 | Unknown | FALSE | Unknown | Unknown | 0 |  | TRUE | ISOS-D-1 | Dark | FALSE | Open circuit | 25.0; 25.0 | Air |  | 720 | FALSE | 780
Note on A1: Format: Date Default: Empty string Format: Year:mm:dd Description: Publication date. If the DOI number is given correctly, this will be extracted automatically from www.crossref.org
Note on B1: Format: Text string Default: “Unknown” Description: The stack sequence describing the cell. Use the following formatting guidelines • Start with the substrate to the left and list the materials in each layer of the device • Every layer should be separated by a space, a vertical bar, and a space, i.e. (‘ ¦ ‘) • If two materials, e.g. A and B, are mixed in one layer, list the materials in alphabetic order and separate them with semicolons, as in (A; B) • The perovskite layer is stated as “Perovskite”, regardless of composition, mixtures, dimensionality etc. There are plenty of other fields specifically targeting the perovskite. • If a material is doped, or have an additive, state the pure material here and specify the doping in the columns specifically targeting the doping of those layers. • There is no sharp well-defined boundary between a when a material is best considered as doped to when it is best considered as a mixture of two materials. When in doubt if your material is doped or a mixture, use the notation that best capture the metaphysical essence of the situation • Use common abbreviations when possible but spell it out when there is risk for confusion. For consistency, please pay attention to the abbreviation specified under the headline Abbreviations found earlier in this document. • There are several thousand stack sequences described in the literature. Try to find your one in the list of alternatives in the data template. If it is not there (i.e. you may have done something new) define a new stack sequence according to the instructions. Example: Below are the 16 most common device stacks which represent close to half of all reported devices. SLG ¦ FTO ¦ TiO2-c ¦ TiO2-mp ¦ Perovskite ¦ Spiro-MeOTAD ¦ Au SLG ¦ FTO ¦ TiO2-c ¦ Perovskite ¦ Spiro-MeOTAD ¦ Au SLG ¦ FTO ¦ TiO2-c ¦ TiO2-mp ¦ Perovskite ¦ Spiro-MeOTAD ¦ Ag SLG ¦ FTO ¦ TiO2-c ¦ Perovskite ¦ Spiro-MeOTAD ¦ Ag SLG ¦ ITO ¦ PEDOT:PSS ¦ Perovskite ¦ PCBM-60 ¦ Al SLG ¦ ITO ¦ PEDOT:PSS ¦ Perovskite ¦ PCBM-60 ¦ BCP ¦ Ag SLG ¦ ITO ¦ PEDOT:PSS ¦ Perovskite ¦ PCBM-60 ¦ Ag SLG ¦ FTO ¦ TiO2-c ¦ TiO2-mp ¦ Perovskite ¦ Carbon SLG ¦ FTO ¦ TiO2-c ¦ TiO2-mp ¦ ZrO2-mp ¦ Perovskite ¦ Carbon SLG ¦ FTO ¦ SnO2-c ¦ Perovskite ¦ Spiro-MeOTAD ¦ Au SLG ¦ ITO ¦ SnO2-np ¦ Perovskite ¦ Spiro-MeOTAD ¦ Au SLG ¦ ITO ¦ PEDOT:PSS ¦ Perovskite ¦ C60 ¦ BCP ¦ Ag SLG ¦ ITO ¦ TiO2-c ¦ Perovskite ¦ Spiro-MeOTAD ¦ Au SLG ¦ FTO ¦ TiO2-c ¦ TiO2-mp ¦ Perovskite ¦ PTAA ¦ Au SLG ¦ FTO ¦ SnO2-np ¦ Perovskite ¦ Spiro-MeOTAD ¦ Au SLG ¦ ITO ¦ NiO-c ¦ Perovskite ¦ PCBM-60 ¦ BCP ¦ Ag
Note on M1: Format: Float Default: nan Description: The effective area of the cell during IV and stability measurements under illumination. If measured with a mask, this corresponds to the area of the hole in the mask. Otherwise this area is the same as the total cell area.
Note on N1: Format: Text string Default: “Unknown” Description: The cell architecture with respect to the direction of current flow and the order in which layers are deposited. The two most common are nip (also referred to as normal) and pin (also referred to as inverted) but there are also a few others, e.g. Back contacted • nip architecture means that the electrons are collected at the substrate side. The typical example is when a TiO2 electron selective contact is deposited between the perovskite and the substrate (e.g. SLG ¦ FTO ¦ TiO2-c ¦Perovskite ¦ …) • pin architecture means that it instead is the holes that are collected at the substrate side. The typical example is when a PEDOT:PSS hole selective contact is deposited between the perovskite and the substrate (e.g. SLG ¦ FTO ¦ PEDOT:PSS ¦Perovskite ¦ …)
Note on O1: Format: Boolean. i.e. TRUE or FALSE Default: FALSE Description: TRUE if the cell is a module composed of connected individual sub cells
Note on P1: Format: Text string Default: nan Description: List of the A-site ions in the perovskite structure • We have experimented with letting users write the perovskite structure and from that extract ions and coefficients. Due to the multitude of formatting variations, that has not worked out very well, wherefor we now define the perovskite ion by ion. • List all the A-site ions in alphabetic order and separate them by semicolons • For ions which labels are three characters or longer, enclose them in parenthesis. That improves readability and simplifies downstream data treatment. • In case of a layered perovskite structure, separate layers by a space, a vertical bar, and a space, i.e. (‘ ¦ ‘) • Only include ions that go into the perovskite structure. Ions that only are found in secondary phases, or amorphous grain boundaries, or that disappears during synthesis, should instead be added as dopants/additives in the field dedicated to dopants and additives. o On example is Rb in MAFAPbBrI-perovskites. As far as we know, Rb does not go into the perovskite structure, even if that was believed to be the case in the beginning, but rather form secondary phases. For MAFAPbBrI-perovskites, Rb should thus not be considered as a A-site cation, but as a dopant/additive. Example: MA FA; MA Cs; FA; MA (5-AVA); MA Cs; FA; MA ¦ (PEA)
Note on Q1: Format: Text string Default: nan Description: List of the B-site ions in the perovskite structure • We have experimented with letting users write the perovskite structure and from that extract ions and coefficients. Due to the multitude of formatting variations, that has not worked out very well, wherefor we now define the perovskite ion by ion. • List all the B-site ions in alphabetic order and separate them by semicolons • In case of a layered perovskite structure, separate layers by a space, a vertical bar, and a space, i.e. (‘ ¦ ‘) • Only include ions that go into the perovskite structure. Ions that only are found in secondary phases, or amorphous grain boundaries, or that disappears during synthesis, should instead be added as dopants/additives in the field dedicated to dopants and additives. Example: Pb Sn Pb; Sn Bi Pb ¦ Pb
Note on R1: Format: Text string Default: nan Description: List of the C-site ions in the perovskite structure • We have experimented with letting users write the perovskite structure and from that extract ions and coefficients. Due to the multitude of formatting variations, that has not worked out very well, wherefor we now define the perovskite ion by ion. • List all the A-site ions in alphabetic order and separate them by semicolons • For ions which labels are three characters or longer, enclose them in parenthesis. That improves readability and simplifies downstream data treatment. • In case of a layered perovskite structure, separate layers by a space, a vertical bar, and a space, i.e. (‘ ¦ ‘) • Only include ions that go into the perovskite structure. Ions that only are found in secondary phases, or amorphous grain boundaries, or that disappears during synthesis, should instead be added as dopants/additives in the field dedicated to dopants and additives. o One example is chloride in MAPbI3. As far as we know, Cl does not go into the perovskite structure even if that was believed to be the case in the beginning. For MAPbI3 Cl should thus not be considered as a C-site cation, but as a dopant/additive. Example: I Br; I Br Br; I¦ I
Note on S1: Format: Text string Default: nan Description: A list of the perovskite coefficients for the C-site ions • The list of coefficients must line up with the list of the C-site ions • If a coefficient is unknown, mark that with an ‘x’ • If there are uncertainties in the coefficient, only state the best estimate, e.g. write 0.4 and not 0.3-0.5. • A common notation is ‘1-x’. Write that as x • If the coefficients are not known precisely, a good guess is worth more than to state that we have absolutely no idea. Examples: 3 0.51; 2.49 0.51; 2.49 ¦ x
Note on T1: Format: Text string Default: Empty text string Description: List of the dopants and additives that are in the perovskite • If the perovskite is layered (e.g. 3D perovskite with a 2D caping layer), separate the layers by a space, a vertical bar, and a space, i.e. (‘ ¦ ‘) • If several dopants/additives, e.g. A and B, are present in one layer, list the dopants/additives in alphabetic order and separate them with semicolons: as in (A; B) • If no dopants/additives, state that as “Undoped” • If the doping situation is unknown, stat that as: ‘Unknown’ • Include any non-solvent that does not go into the perovskite structure. This includes compounds that are found in secondary phases, or amorphous grain boundaries, or that disappears during synthesis. o One example is Rb in MAFAPbBrI-perovskites. As far as we know, Rb does not go into the perovskite structure, even if that was believed to be the case in the beginning, but rather form secondary phases. For MAFAPbBrI-perovskites, Rb should thus not be considered as a A-site cation, but as a dopant/additive. o One other example is chloride in MAPbI3. As far as we know, Cl does not go into the perovskite structure even if that was believed to be the case in the beginning. For MAPbI3 Cl should thus not be considered as a C-site cation, but as a dopant/additive. Example: Cl Undoped 5-AVAI SnF2 Ag; Cl; rGO Rb
Note on U1: Format: Text string Default: nan Description: The band gap of the perovskite • If the perovskite contains more than one layer, separate the band gaps for the respective layer by a space, a vertical bar, and a space, i.e. (‘ ¦ ‘) • If there are uncertainties, state the best estimate, e.g. write 1.62 and not 1.6-1.64 Example: 1.62 1.57 ¦ 2.3
Note on V1: Format: Integer Default: 0 Description: The number of production steps involved in making the perovskite-stack • A spin coating program that are composed of several segments with different spin speed are still counted as one step (1) • A spin coating program involving an antisolvent step counts as a 1-step method (1). • Depositing PbI2 first and subsequently converting it to a perovskite count as a 2-step procedure (2) • Thermal annealing is considered separately. The motivation for this is that every step is considered to have its own thermal history.
Note on W1: Format: Text string Default: “Unknown” Description: The deposition procedures for the perovskite block. • The perovskite stack is considered as one block/layer when we consider the synthesis. Thus, even if the perovskite is layered, consider it as one block, i.e. no vertical bars in this field • When more than one reaction step, separate them by a double forward angel bracket with one blank space on both sides (‘ >> ‘) • There should be as many reaction steps described here as indicated in the field “Perovskite. Deposition. Number of deposition steps” • Thermal annealing is generally not considered as an individual reaction step. The philosophy behind this is that every deposition step has a thermal history, which is specified in a separate filed. In exceptional cases with thermal annealing procedures clearly disconnected from other procedures, state ‘Thermal annealing’ as a separate reaction step. • Antisolvent treatment is considered in a separate filed. The motivation for that is that it usually is conducted simultaneously as a spin-coating procedure, and thus acts as an additional aspect of reaction step already accounted for. Exception to this is if there is an antisolvent step that is distinctly separated in time, e.g. a film with a spin-coated perovskite solution is immersed in an antisolvent. In that case, this could eb added as a dipp-coating event, while also being reported in the antisolvent field. • Even if the most common deposition procedures have been used for 95 % of all reported devise, do not be surprised if you do not find your deposition procedure in the list of reported deposition procedure, as the original dataset tended to use a simplified notation. • A few clarifications • Air brush spray - Deposition with something looking like an old perfume bottle. Classified as a solution technique. • Brush painting o A precursor ink is applied with a brush • CBD: - Chemical bath deposition. Refers to procedures where a film has been immersed in a solution where a reaction occurs. The typical example is when a PbI2 film is immerse in an IPA solution with MAI in which the PbI2 is converted to the perovskite. • Co-evaporation - Simultaneous evaporation from multiple sources with line of sight deposition. • CVD o Chemical vapour deposition. A gas phase process where a chemical reaction is occurring in the gas phase. If a MA-containing compound is evaporated and reacted with PbI2 where another species is released to the gas phase, it is labeled as CVD. A process where MAI in gas phase react with PbI2 in gas phase is labelled as CVD. A process where MAI or MA gas is reacting with solid PbI2 is instead labelled as a gas reaction as no chemical reaction is occurring the gas phase. Note that all reactions labelled as CVD in the literature may not be CVD even if it is conducted in a CVD reactor, and should instead be labelled as a gas reaction. • Diffusion o Solid state reaction where two solid components are mixed. E.g. solid MAI is bought in direct contact with solid PbI2 • Diffusion-gas reaction - A special case. Where one compound, e.g. MAI is placed on top of another e.g. PbI2 where it is evaporated. It is thus a combination of a gas phase reaction and solid-solid diffusion. • Dipp-coating o The thing that separates dipp-coating from CBD is the occurrence of a reaction. If you have component A in solution, dip your substrate in the solution, take it up and you have component A on your substrate, then you have done a dipp-coating. If you have substance A in solution, dip your substrate in the solution, take it up and have something else than A on your substrate, you have done a CBD (e.g. PbI2 dipped in MAI/IPA which gives MAPbI3 and not MAI on the substrate) • Dropcasting o A drop is applied to a substrate where it is left to dry without any additional procedures. • Drop-infiltration - A mesoporous scaffold in which a drop of the precursor solution is infiltrated without the aid of spin-coating. • Doctor blading: - There is a family of related techniques, but if it could be described as doctor blading, that is the label to use. • Evaporation - Refers to thermal evaporation with line-of-sigh deposition. i.e. PVD • Flash evaporation - Fast evaporation (in a flash) of a perovskite that sublimes on another substrate. Line of sight deposition. • Closed space sublimation - Evaporation of a well controlled amount of substance (usually in the form of a thin film) in a small container containing the final substrate. • Gas reaction - A gas phase reaction. Not a line of sight deposition. In the typical case, MAI is evaporated and the MAI gas builds up a pressure in the reaction chamber in which it reacts with a PbI2 film forming the perovskite. • Ion exchange - One perovskite is dipped into a solution (or exposed to a gas) which leads to an ion exchange, e.g. I is replaced by Br. • Lamination - A readymade film is transferred directly to the device stack. A rather broad concept. An everyday kitchen related example of lamination would eb to place a thin plastic film over a slice of pie. • Recrystallization - A perovskite that already have been formed is deformed and then recrystallised. E.g. MAPbI3 is exposed to Methylamine gas for a short while which dissolved the perovskite which then can crystallize again • Rinsing - Cleaning step with a solvent • Sandwiching - When a readymade top stack simply is placed on top of the device stack. Could be held together with clams. • Ultrasonic spray - A bit like air brush spray but with better control of droplet size. Classified as a solution technique. Example: Spin-coating Spin-coating >> Spin-coating Spin-coating >> CBD Spin-coating >> Gas reaction Drop-infiltration Co-evaporation Doctor blading Evaporation >> Evaporation Evaporation >> Spin-coating Evaporation >> Gas reaction Slot-die coating Spray-coating
Note on X1: Format: Text string Default: nan Description: The solvents used in each deposition procedure for each layer in the stack • When more than one reaction step, separate the solvents associated to each reaction step by a double forward angel bracket with one blank space on both sides (‘ >> ‘) • If a solvent is a mixture of different solvents, e.g. A and B, list the solvents in alphabetic order and separate them with semicolons, as in (A; B) • The number and order of deposition steps must line up with the previous columns. • For non-liquid processes with no solvents, state the solvent as ‘none’ • If the solvent is not known, state this as ‘Unknown’ • Use common abbreviations when appropriate but spell it out when risk for confusion • This category was included after the projects initial phase wherefor the list of reported categories is short. Thus, be prepared to expand the given list of alternatives in the data template. Example: DMF; DMSO GBL DMF >> IPA DMF >> none DMF; DMSO >> IPA
Note on Y1: Format: Text string Default: nan Description: The mixing ratios of the solvents used in each deposition procedure for each layer in the stack • When more than one reaction step, separate the solvent mixing ratios associated to each reaction step by a double forward angel bracket with one blank space on both sides (‘ >> ‘) • The number and order of deposition steps must line up with the previous columns. • For pure solvents, state the mixing ratio as 1 • For non-solvent processes, state the mixing ratio as 1 • For unknown mixing ratios, state the mixing ratio as ‘nan’ • For solvent mixtures, i.e. A and B, state the mixing ratios by using semicolons, as in (VA; VB) • The preferred metrics is the volume ratios. If that is not available, mass or mol ratios can be used instead, but it the analysis the mixing ratios will be assumed to be based on volumes. Example: 1 4; 1 >> 1 1 >> 5; 2; 0.3 >> 2; 1
Note on Z1: Format: Text string Default: ‘Unknown’ Description: The solvents used in the antisolvent treatment • If the antisolvent is a mixture of different solvents, e.g. A and B, list the solvents in alphabetic order and separate them with semicolons: as in (A; B) • If gas quenching was used, state the gas used • If the sample quickly after spin coating was subjected to a vacuum, state this as ‘Vacuum’ • If an antisolvent was used but it is unknown which one, stat this as “Antisolvent” • If no antisolvent was used, leave this field blank Example: Chlorobenzene Toluene Diethyl ether Ethyl acetate N2 Vacuum Anisole
Note on AA1: Format: Boolean. i.e. TRUE or FALSE Default: FALSE Description: TRUE if the cell is encapsulated
Note on AB1: Format: Text string Default: “Unknown” Description: The stack sequence of the encapsulation • Every layer should be separated by a space, a vertical bar, and a space, i.e. (‘ ¦ ‘) • If two materials, e.g. A and B, are mixed in one layer, list the materials in alphabetic order and separate them with semicolons, as in (A; B) • Use common abbreviations when appropriate but spell it out if risk for confusion. • There are now separate filed for doping. Indicate doping with colons. E.g. wither aluminium doped NiO-np as Al:NiO-np Example: SLG Epoxy Cover glass PMMA
Note on AC1: Format: Text string Default: “Unknown” Description: Edge sealing materials • If two materials, e.g. A and Bare used, list the materials in alphabetic order and separate them with semicolons, as in (A; B) Example: Epoxy Surlyn UV-glue
Note on AD1: Format: Float Default: nan Description: The efficiency, PCE, at the reverse voltage sweep (when U scanned from Voc to 0) • Give the efficiency in % • If there are uncertainties, only state the best estimate, e.g. write 20.5 and not 19-20 • If unknown or not applicable, leave this field empty.
Note on AE1: Format: Float Default: nan Description: The efficiency, PCE, at the forward voltage sweep (when U scanned from 0 to Voc) • Give the efficiency in % • If there are uncertainties, only state the best estimate, e.g. write 20.5 and not 19-20 • If unknown or not applicable, leave this field empty.
Note on AF1: Format: Boolean. i.e. TRUE or FALSE Default: FALSE Description: TRUE if some kind of stability measurement has been done. • There is no sharp boundary between a stability measurement and a measurement of stabilised efficiency. Generally, a measurement under a few minutes is considered as a measurement of stabilised efficiency, whereas a stability measurement is sufficiently long for degradation to be seen (unless the device is really good)
Note on AG1: Format: Text string Default: Empty text string Description: The stability protocol used for the stability measurement. • For a more detailed discussion on protocols and standard nomenclature for stability measurements, please see the following paper: o Consensus statement for stability assessment and reporting for perovskite photovoltaics based on ISOS procedures by: M. V. Khenkin et al. Nat. Energ. 2020. DOI: 10.1038/s41560-019-0529-5 Example: ISOS-D-1 ISOS-D-1I ISOS-L-2 ISOS-T-3 IEC 61215
Note on AH1: Format: Text string Default: Empty text string Description: The type of light source used during the stability measurement • This category was included after the projects initial phase wherefor the list of reported categories is short. Thus, be prepared to expand the given list of alternatives in the data template. Example: Laser Metal halide Outdoor Solar simulator Sulfur plasma White LED Xenon plasma
Note on AI1: Format: Boolean. i.e. TRUE or FALSE Default: FALSE Description: TRUE if a UV-filter of any kind was placed between the illumination source and the device during the stability measurement.
Note on AJ1: Format: Text string Default: Empty text string Description: The Potentiostatic load condition during the stability measurement • When the cell is not connected to anything, state this as ‘Open circuit’ Examples: Constant current Constant potential MPPT Open circuit Passive resistance Short circuit
Note on AK1: Format: Text string Default: Empty text string Description: The temperature range during the stability measurement • Separate the lower and upper bound by a semicolon. • For constant values, state only that value. • If there are uncertainties, only state the best estimate, e.g. write 1 and not 0.90-1.1 • State unknown values as ‘nan’ Example: 30 25; 85 nan
Note on AL1: Format: Text string Default: “Unknown” Description: The atmosphere in which the stability measurement is conducted • If the atmosphere is a mixture of different gases, e.g. A and B, list the gases in alphabetic order and separate them with semicolons, as in (A; B) • “Dry air” represent air with low relative humidity but where the relative humidity is not known • “Ambient” represent air where the relative humidity is not known. For ambient conditions where the relative humidity is known, state this as “Air” • “Vacuum” (of unspecified pressure) is for this purpose considered as an atmospheric gas Example: Air N2 Vacuum
Note on AM1: Format: Float Default: nan Description: The average relative humidity during the stability measurement. • If there are uncertainties, only state the best estimate, e.g. write 1 and not 0.90-1.1 • If unknown, leave this field empty.
Note on AN1: Format: Float Default: nan Description: The total duration of the stability measurement. • If there are uncertainties, only state the best estimate, e.g. write 1000 and not 950-1050
Note on AO1: Format: Boolean. i.e. TRUE or FALSE Default: FALSE Description: TRUE if the performance has a relatively fast initial decay after which the decay rate stabilises at a lower level. • There are no sharp boundary between an initial burn in phase an a catastrophic failure, but if the performance of the cell quickly degrade by more than half, it is stretching it a bit to label this as an initial burn in phase.
Note on AP1: Format: Float Default: nan Description: The efficiency, PCE, of the cell at the end of the stability routine • Give the efficiency in % • If there are uncertainties, only state the best estimate, e.g. write 20.5 and not 19-20 • If unknown or not applicable, leave this field empty.
Note on AQ1: Format: Float Default: nan Description: The time after which the cell performance has degraded by 20 % with respect to the initial performance. • If there are uncertainties, only state the best estimate, e.g. write 1000 and not 950-1050 • If unknown or not applicable, leave this field empty.
Note on AR1: Format: Float Default: nan Description: The time after which the cell performance has degraded by 20 % with respect to the performance after any initial burn in phase. • If there are uncertainties, only state the best estimate, e.g. write 1000 and not 950-1050 • If unknown or not applicable, leave this field empty.
Note on AS1: Format: Float Default: nan Description: The efficiency, PCE, of the cell after 1000 hours • Give the efficiency in % • If there are uncertainties, only state the best estimate, e.g. write 20.5 and not 19-20 • If unknown or not applicable, leave this field empty.