## Sheet1
Ref. Publication date [year:mm:dd] | Substrate | Electrode | TL1-front | TL2-front | TL3-front | Perovskite | TL4-back | TL5-back | TL6-back | TL7-back | Electrode2 | Cell. Area. Measured [cm^2] | Cell. Architecture [nip/pin/ …] | Module [TRUE/FALSE] | Perovskite. Composition. A-ions [Ion.1; Ion.2; … ¦ Ion.3; … ¦ ...] | Perovskite. Composition. B-ions [Ion.1; Ion.2; … ¦ Ion.3; … ¦ ...] | Perovskite. Composition. C-ions [Ion.1; Ion.2; … ¦ Ion.3; … ¦ ...] | Perovskite. Composition. C-ions. Coefficients [Cof.1; Cof.2; … ¦ Cof.3; … ¦ ...] | Perovskite. Additives. Compounds [Addt.1; Addt.2; ... ¦ Addt.3; … ¦ Addt.4 ¦ ... ] | Perovskite. Band gap [Eg.1 ¦ Eg.2 ¦ ...] [eV] | JV. Reverse scan. PCE [%]
2018-05-09 | SLG | FTO | TiO2-c | TiO2-mp |  | Perovskite | P3HT |  |  |  | Au | 0.1 | nip-mp | FALSE | FA; MA | Pb | Br; I | 0.45; 2.55 |  | 1.59 | 14.3
2018-11-28 | SLG | ITO | P3HT |  |  | Perovskite | PCBM-60 |  |  |  | Ag | 0.09 | pin | FALSE | MA | Pb | I | 3 | exMMT | 1.6 | 17.29
2019-08-02 | SLG | FTO | SnO2 | Al2O3-mp |  | Perovskite | Spiro-MeOTAD |  |  |  | Au | 0.17 | nip | FALSE | MA | Pb | I | 3 | Cl | 1.6 | 17.14
2016-08-18 | SLG | ITO | PEDOT:PSS |  |  | Perovskite | PCBM-60 |  |  |  | Ag | 0.12 | pin | FALSE | MA | Pb | I | 3 |  | 1.6
2018-07-03 | SLG | FTO | TiO2-c | TiO2-mp |  | Perovskite | Spiro-MeOTAD |  |  |  | Au | 0.1 | nip-mp | FALSE | FA; MA | Pb | Br; I | 0.45; 2.55 | Undoped | 1.6 | 12.6
2018-07-03 | SLG | FTO | TiO2-c | TiO2-mp |  | Perovskite | Spiro-MeOTAD |  |  |  | Au | 0.1 | nip-mp | FALSE | FA; MA | Pb | Br; I | 0.45; 2.55 | Undoped | 1.6 | 14.05
2018-07-03 | SLG | FTO | TiO2-c | TiO2-mp |  | Perovskite | Spiro-MeOTAD |  |  |  | Au | 0.1 | nip-mp | FALSE | FA; MA | Pb | Br; I | 0.45; 2.55 | Undoped | 1.6 | 12.24
2018-07-03 | SLG | FTO | TiO2-c | TiO2-mp |  | Perovskite | Spiro-MeOTAD |  |  |  | Au | 0.1 | nip-mp | FALSE | FA; MA | Pb | Br; I | 0.45; 2.55 | Undoped | 1.6 | 12.19
2019-11-29 | SLG | FTO | SrTiO3 | TiO2-mp |  | Perovskite | Spiro-MeOTAD |  |  |  | Au | 0.16 | nip-mp | FALSE | MA | Pb | I | 3 | Ag; Cl; rGO | 1.6 | 18.03
2020-01-16 | SLG | FTO | TiO2-c | TiO2-mp |  | Perovskite | Spiro-MeOTAD |  |  |  | Au | 0.09 | nip-mp | FALSE | Cs | Pb | I | 3 | PVP |  | 10
2016-12-01 | SLG | FTO | SnO2 | C60 |  | Perovskite | Spiro-MeOTAD |  |  |  | Au | 0.0919 | nip | FALSE | Cs; FA | Pb | Br; I | 1.2; 1.8 |  |  | 16.7
2019-02-27 | SLG | ITO | PEDOT:PSS |  |  | Perovskite | PCBM-60 | LiF |  |  | Al | 0.1 | pin | FALSE | (BYA); MA | Pb | I | 13 |  |  | 15.1
2019-02-27 | SLG | ITO | PEDOT:PSS |  |  | Perovskite | PCBM-60 | LiF |  |  | Al | 0.1 | pin | FALSE | (BEA); MA | Pb | I | 13 |  |  | 16.1
2018-01-30 | SLG | FTO | TiO2-c | TiO2-mp |  | Perovskite |  |  |  |  | Carbon | 0.1 | nip-mp-carbon | FALSE | Cs | Pb | Br | 3 | Undoped |  | 7.54
2016-09-05 | SLG | FTO | TiO2-c | TiO2-mp |  | Perovskite | Spiro-MeOTAD |  |  |  | Au | 0.16 | nip-mp | FALSE | FA | Pb | I | 3 |  | 1.48 | 7.53
2015-10-29 | SLG | ITO | poly(1,4-phenylenevinylene) |  |  | Perovskite | PCBM-60 | LiF |  |  | Ag | 0.2 | pin | FALSE | MA | Pb | I | 3 |  | 1.59 | 15.1
2018-09-13 | SLG | ITO | PEDOT:PSS |  |  | Perovskite | PCBM-60 | BCP |  |  | Ag | 0.045 | pin | FALSE | MA | Pb | I | 3 |  | 1.59 | 13.3
2018-11-02 | SLG | FTO | NiO | CuGaO2-mp |  | Perovskite | PCBM-60 | BCP |  |  | Ag | 0.09 | pin | FALSE | Cs; FA | Pb | Br; I | 0.3; 2.7 |  | 1.57 | 20.13
2018-07-13 | SLG | FTO | TiO2-c | TiO2-mp |  | Perovskite | P2 |  |  |  | Au | 0.09 | nip-mp | FALSE | FA; MA | Pb | Br; I | 0.5; 1.5 |  | 1.83 | 14.02
2018-04-02 | SLG | FTO | TiO2-c | TiO2-mp |  | Perovskite | Spiro-MeOTAD |  |  |  | Au | 0.16 | nip-mp | FALSE | Cs; FA; MA | Pb | Br; I | 0.51; 2.49 | Undoped | 1.64 | 14.8
2018-09-13 | SLG | ITO | PEDOT:PSS |  |  | Perovskite | PCBM-60 | BCP |  |  | Ag | 0.045 | pin | FALSE | MA | Pb | I | 3 |  | 1.59 | 13.8
2019-07-21 | SLG | FTO | TiO2-c | TiO2-mp |  | Perovskite | Spiro-MeOTAD |  |  |  | Au | 1 | nip-mp | FALSE | Cs; FA; MA | Pb | Br; I | 0.51; 2.49 |  |  | 18.7
2018-10-08 | SLG | FTO | TiO2-c | TiO2-mp |  | Perovskite | Spiro-MeOTAD |  |  |  | Au | 0.16 | nip-mp | FALSE | FA; MA | Pb | Br; I | 0.5; 2.5 | BrPh-ThR |  | 20.3
2018-10-08 | SLG | FTO | TiO2-c | TiO2-mp |  | Perovskite | Spiro-MeOTAD |  |  |  | Au | 0.16 | nip-mp | FALSE | FA; MA | Pb | Br; I | 0.5; 2.5 | bis-PCBM |  | 20.4
2015-08-14 | SLG | FTO | TiO2-c | TiO2-mp |  | Perovskite | PTAA |  |  |  | AU | 0.09 | nip-mp | FALSE | MA | Pb | Br | 3 |  |  | 10
2019-10-21 | SLG | ITO | SnO2 | PCBM-60 |  | Perovskite | Spiro-MeOTAD |  |  |  | Au | 0.08 | nip | FALSE | Cs; FA; MA | Pb | Br; I | 0.45; 2.55 |  | 1.62 | 19.2
2015-08-14 | SLG | FTO | TiO2-c | TiO2-mp |  | Perovskite | Spiro-MeOTAD |  |  |  | AU | 0.09 | nip-mp | FALSE | MA | Pb | Br | 3 |  |  | 7.5
2019-02-26 | SLG | FTO | TiO2-c | TiO2-mp |  | Perovskite | Spiro-MeOTAD |  |  |  | Au | 0.1 | nip-mp | FALSE | Cs | Pb | Br | 3 |  | 2.3 | 5.36
2019-02-04 | SLG | ITO | SnO2 |  |  | Perovskite | Spiro-MeOTAD |  |  |  | Au | 0.09 | nip | FALSE | FA | Pb | I | 3 | MACl, NMP | 1.48 | 20.23
2017-08-26 | SLG | FTO | TiO2-c | TiO2-mp | Al2O3-mp | Perovskite | Spiro-MeOTAD |  |  |  | Au | 0.17 | nip-mp | FALSE | MA | Pb | I | 3 | Cl; NiO-np | 1.52 | 16.53
2019-08-30 | SLG | ITO | PEDOT:PSS |  |  | Perovskite | PCBM-60 | LiF |  |  | Ag | 0.05 | pin | FALSE | GU; MA | Pb | I | 10 |  |  | 16.65
2019-06-25 | SLG | FTO | TiO2-c | TiO2-mp |  | Perovskite | Spiro-MeOTAD |  |  |  | Au | 3.8 | nip-mp | TRUE | MA | Pb | I | 3 |  | 1.59 | 13.8
2018-07-13 | SLG | FTO | SnO2 |  |  | Perovskite | HOFP | Spiro-MeOTAD |  |  | Ag | 0.04828 | nip | FALSE | FA; MA | Pb | Br; I | 0.6; 2.4 |  |  | 16.9
2019-07-21 | SLG | FTO | TiO2-c | TiO2-mp |  | Perovskite | Spiro-MeOTAD |  |  |  | Au | 1 | nip-mp | FALSE | Cs; FA; MA | Pb | Br; I | 0.51; 2.49 |  |  | 19.4
2019-02-27 | SLG | ITO | PEDOT:PSS |  |  | Perovskite | PCBM-60 | LiF |  |  | Al | 0.1 | pin | FALSE | BA; MA | Pb | I | 13 |  |  | 13.8
2016-07-05 | SLG | FTO | PEDOT:PSS |  |  | Perovskite | PCBM-60 |  |  |  | Al | 0.05 | pin | FALSE | BA; MA | Pb | I | 13 |  | 1.66
2019-05-10 | SLG | FTO | TiO2-c | TiO2-mp |  | Perovskite | PTAA |  |  |  | Au | 0.09 | nip-mp | FALSE | FA; MA | Pb | Br; I | 0.45; 2.55 |  |  | 18.94
2019-10-15 | SLG | ITO | P3CT |  |  | Perovskite | PCBM-60 | C60 | BCP |  | Au | 0.09 | pin | FALSE | Cs | Pb | Br; I | 1; 2 |  | 1.92 | 11.97
2019-10-08 | SLG | ITO | PTAA |  |  | Perovskite | PCBM-60 | BCP |  |  | Ag | 0.057 | pin | FALSE | MA | Pb | I | 3 | APPA | 1.6 | 18.52
2017-02-27 | SLG | FTO | TiO2-c | TiO2-mp |  | Perovskite | Spiro-MeOTAD |  |  |  | Au | 0.16 | nip-mp | FALSE | FA; MA | Pb | Br; I | 0.45; 2.55
2018-08-11 | SLG | FTO | TiO2-c | ZrO2-mp | TiO2-mp | Perovskite |  |  |  |  | Carbon | 0.1 | nip-mp-carbon | FALSE | MA | Pb | I | 3 | 5-AVAI | 1.6 | 10.32
2018-07-02 | SLG | ITO | PolyTPD |  |  | Perovskite | PCBM-60 | Bphen |  |  | Ag | 0.0256 | pin | FALSE | MA | Pb | I | 3 |  | 1.58 | 13.14
2019-10-26 | SLG | FTO | TiO2-c | TiO2-mp |  | Perovskite | Spiro-MeOTAD |  |  |  | Au | 0.09 | nip-mp | FALSE | FA; MA | Pb | I | 3 |  |  | 20.8
2019-02-28 | SLG | ITO | SnO2 |  |  | Perovskite | Spiro-MeOTAD |  |  |  | Au | 0.1 | nip | FALSE | Cs; FA; MA | Pb | Br; I | 0.12; 2.88
2019-06-25 | SLG | FTO | TiO2-c | TiO2-mp |  | Perovskite | Spiro-MeOTAD |  |  |  | Au | 3.8 | nip-mp | TRUE | MA | Pb | I | 3 |  | 1.59 | 14.7
2016-12-01 | SLG | FTO | SnO2 | C60 |  | Perovskite | Spiro-MeOTAD |  |  |  | Au | 0.0919 | nip | FALSE | Cs; FA | Pb | Br; I | 1.2; 1.8 |  |  | 13.4
2018-09-13 | SLG | FTO | TiO2-c | ZrO2-mp | TiO2-mp | Perovskite |  |  |  |  | Carbon | 0.25 | nip-mp-carbon | FALSE | Cs | Pb | Br | 3
2017-02-27 | SLG | FTO | TiO2-c | TiO2-mp |  | Perovskite | Spiro-MeOTAD |  |  |  | Au | 0.16 | nip-mp | FALSE | FA; MA | Pb | Br; I | 0.45; 2.55
2017-12-06 | SLG | FTO | SnO2 |  |  | Perovskite | Spiro-MeOTAD |  |  |  | Au | 0.16 | nip | FALSE | FA; MA | Pb | Br; I | 0.45; 2.55 |  |  | 17.46
2016-02-10 | SLG | ITO | PEDOT:PSS |  |  | Perovskite | PCBM-60 |  |  |  | Ag | 0.1 | pin | FALSE | MA | Pb | I | 3 | Cl | 1.6 | 7.2
2015-08-12 | SLG | ITO | PEDOT:PSS |  |  | Perovskite | PCBM-60 | PCBC | LiF |  | Al | 0.4 | pin | FALSE | MA | Pb | I | 3 | Cl | 1.6 | 15.23
2017-04-20 | SLG | ITO | Graphene oxide |  |  | Perovskite | C60 | BCP |  |  | Au | 0.1 | pin | FALSE | MA | Pb | I | 3 | Undoped | 1.6 | 16.5
2018-09-13 | SLG | ITO | PEDOT:PSS |  |  | Perovskite | PCBM-60 | BCP |  |  | Ag | 0.045 | pin | FALSE | MA | Pb | I | 3 |  | 1.59 | 14.8
2019-02-27 | SLG | FTO | TiO2-c | TiO2-mp | ZrO2-mp | Perovskite | NiO |  |  |  | Carbon | 0.8 | nip-mp | FALSE | MA | Pb | I | 3 | AVAI | 1.5 | 10.49
2019-07-21 | SLG | FTO | TiO2-c | TiO2-mp |  | Perovskite | Spiro-MeOTAD |  |  |  | Au | 1 | nip-mp | FALSE | Cs; FA; MA | Pb | Br; I | 0.51; 2.49 |  |  | 18.1
2016-12-27 | SLG | FTO | TiO2-c | TiO2-mp |  | Perovskite | Spiro-MeOTAD |  |  |  | Au | 6.32 | nip-mp | TRUE | MA | Pb | I | 3 | nan | 1.6 | 11.6
2019-06-13 | SLG | ITO | SnO2 |  |  | Perovskite | Spiro-MeOTAD | MoO3 |  |  | Ag | 0.1 | nip | FALSE | FA; MA | Pb | I | 3 | Undoped |  | 19.16
2017-12-20 | SLG | ITO | C60 |  |  | Perovskite | P3HT | SWCNTs |  |  |  | 0.1 | nip | FALSE | MA | Pb | I | 3 |  | 1.6 | 13.6
2017-08-01 | SLG | FTO | SnO2 |  |  | Perovskite | Spiro-MeOTAD:P3HT |  |  |  | Au | 0.09 | nip | FALSE | FA; MA | Pb | Br; I | 0.45; 2.55 |  |  | 18.9
2018-10-08 | SLG | FTO | TiO2-c | TiO2-mp |  | Perovskite | Spiro-MeOTAD |  |  |  | Au | 0.16 | nip-mp | FALSE | FA; MA | Pb | Br; I | 0.5; 2.5 |  |  | 18.9
2018-10-08 | SLG | ITO | PCBM-60 |  |  | Perovskite | P3HT |  |  |  | Au | 0.38 | nip | FALSE | FA; MA | Pb | I | 3 | TBP |  | 2.03
2017-10-09 | SLG | ITO | PEDOT:PSS |  |  | Perovskite | P(NDI2OD-T2) |  |  |  | Ag | 1.2 | pin | FALSE | MA | Pb | I | 3 |  | 1.6 | 17.13
2019-11-21 | SLG | ITO | PTAA |  |  | Perovskite | PCBM-60 |  |  |  | Ag | 0.065 | pin | FALSE | MA | Pb | I | 3 |  | 1.6 | 20.05
2019-10-08 | SLG | FTO | TiO2-c | TiO2-mp |  | Perovskite | P3HT |  |  |  | Au | 1 | nip-mp | FALSE | Cs; FA; MA | Pb | Br; I | 0.3; 2.9 |  |  | 16.29
2018-11-19 | SLG | ITO | SnO2 |  |  | Perovskite | PTQ10 | PTAA |  |  | Ag | 0.1 | nip | FALSE | FA; MA | Pb | Br; I | 0.1; 2.9 | Cl | 1.52 | 21.21
2018-08-29 | SLG | FTO | NiO |  |  | Perovskite | PCBM-60 | BCP |  |  | Ag | 0.1 | pin | FALSE | MA | Pb | I | 3 |  | 1.6 | 15.7
2018-11-10 | SLG | ITO | PEDOT:PSS |  |  | Perovskite | PCBM-60 | LiF |  |  | Al | 0.05 | pin | FALSE | (PEA); MA | Pb | I | 19 | Cl | 1.6 | 9.32
2018-11-10 | SLG | ITO | PEDOT:PSS |  |  | Perovskite | PCBM-60 | LiF |  |  | Al | 0.05 | pin | FALSE | (PEA); MA | Pb | I | 19 | Cl | 1.6 | 12.78
2019-07-30 | SLG | FTO | TiO2-c | TiO2-mp |  | Perovskite |  |  |  |  | Carbon | 0.1 | nip-mp-carbon | FALSE | Cs | Pb | Br | 3 |  |  | 8.16
2018-10-16 | SLG | ITO | PEDOT:PSS |  |  | Perovskite | C60 | BCP |  |  | Ag | 1 | pin | FALSE | MA | Pb | I | 3 |  | 1.6 | 12.3
2019-07-16 | SLG | FTO | TiO2-c | TiO2-mp |  | Perovskite |  |  |  |  | Carbon | 0.0612 | nip-mp-carbon | FALSE | MA | Pb | I | 3 |  | 1.6 | 11.88
2019-03-30 | SLG | ITO | SnO2 |  |  | Perovskite | Spiro-MeOTAD |  |  |  | Ag | 0.075 | nip | FALSE | Cs | Pb | Br; I | 1; 2 |  |  | 11.2
2018-03-23 | SLG | FTO | TiO2-c | TiO2-mp |  | Perovskite | FU7 |  |  |  | Au | 0.107 | nip-mp | FALSE | MA | Pb | I | 3 |  | 1.59 | 13.7
2020-01-13 | SLG | ITO | SnO2 |  |  | Perovskite | Spiro-MeOTAD |  |  |  | Au | 0.09 | nip | FALSE | FA; MA | other | Br; I | 0.3; 2.7 | Cl |  | 21.27
2017-03-14 | SLG | FTO | TiO2-c |  |  | Perovskite | Spiro-MeOTAD |  |  |  | Au | 0.09 | nip | FALSE | Cs; FA; MA | Pb | Br; I | 0.45; 2.5 |  |  | 18.91
2017-10-17 | SLG | FTO | TiO2-c | TiO2-mp |  | Perovskite | Spiro-MeOTAD |  |  |  | Au | 0.0625 | nip-mp | FALSE | (TBA); MA | Pb | I | 3 |  |  | 8.85
2019-09-02 | SLG | FTO | TiO2-c | TiO2-mp |  | Perovskite | Spiro-MeOTAD |  |  |  | Au | 0.09 | nip-mp | FALSE | EA; MA | Pb | I | 10 | EAI |  | 10.26
2019-09-02 | SLG | FTO | TiO2-c | TiO2-mp |  | Perovskite | Spiro-MeOTAD |  |  |  | Au | 0.09 | nip-mp | FALSE | BA; MA | Pb | I | 16 | BAI |  | 11.28
2019-02-14 | SLG | FTO | TiO2-c | TiO2-mp |  | Perovskite | Spiro-MeOTAD |  |  |  | Au | 0.1 | nip-mp | FALSE | FA; MA | Pb | Br; I | 0.45; 2.55 | ABS |  | 20.62
2016-07-26 | SLG | FTO | TiO2-c | TiO2-mp |  | Perovskite | Spiro-MeOTAD |  |  |  | Au | 0.09 | nip-mp | FALSE | MA | Pb | I | 3 |  | 1.6 | 18.25
2019-05-16 | SLG | FTO | TiO2-c | TiO2-mp |  | Perovskite |  |  |  |  | Carbon | 0.68 | nip-mp-carbon | FALSE | MA ¦ MA | Pb ¦ Pb | I ¦ Br | 3 ¦ 3 |  |  | 16.2
2017-03-14 | SLG | FTO | TiO2-c |  |  | Perovskite | Spiro-MeOTAD |  |  |  | Au | 0.09 | nip | FALSE | Cs; FA; MA | Pb | Br; I | 0.45; 2.5 |  |  | 19.21
2016-10-24 | SLG | FTO | TiO2-c | TiO2-mp |  | Perovskite | Spiro-MeOTAD |  |  |  | Au | 0.09 | nip-mp | FALSE | FA; MA | Pb | Br; I | 0.45; 2.55
2017-12-26 | SLG | FTO | TiO2-c |  |  | Perovskite | Spiro-MeOTAD |  |  |  | Au | 0.066 | nip | FALSE | MA | Pb | I | 3 |  | 1.6 | 17.13
2019-09-25 | SLG | FTO | TiO2-c | SnO2-np |  | Perovskite | Spiro-MeOTAD |  |  |  | Au | 0.09 | nip | FALSE | MA | Pb | I | 3 |  | 1.6 | 15.14
2019-05-02 | SLG | ITO | MoO3 | PEDOT:PSS |  | Perovskite | PCBM-60 | BCP |  |  | Ag | 0.1058 | pin | FALSE | BA; Cs; FA; MA | Pb | I | 13 |  | 1.59 | 13.72
2018-10-08 | SLG | ITO | ZnO-np | PCBM-60 |  | Perovskite | P3HT |  |  |  | Au | 0.38 | nip | FALSE | FA; MA | Pb | I | 3 | TBP |  | 4.32
2018-02-07 | SLG | FTO | TiO2-c | TiO2-mp |  | Perovskite | asy-PBTBDT |  |  |  | Au | 0.09 | nip-mp | FALSE | Cs; FA; MA | Pb | Br; I | 0.45; 2.55 |  |  | 18.4
2017-07-11 | SLG | ITO | MoS2 |  |  | Perovskite | C60 | BCP |  |  | Al | 0.0757 | pin | FALSE | MA | Pb | I | 3 | PbCl2 | 1.6 | 14.35
2018-09-13 | SLG | ITO | PEDOT:PSS |  |  | Perovskite | PCBM-60 | BCP |  |  | Ag | 0.045 | pin | FALSE | MA | Pb | I | 3 |  | 1.59 | 15
2016-02-03 | SLG | FTO | TiO2-c |  |  | Perovskite | Spiro-MeOTAD |  |  |  | Au | 0.049 | nip | FALSE | (PEA); MA | Pb | I | 121 |  |  | 18.24
2017-08-15 | SLG | FTO | TiO2-c |  |  | Perovskite | Spiro-MeOTAD |  |  |  | Au | 0.09 | nip | FALSE | BA; MA | Pb | I | 13 | Unknown | 1.62
2019-11-17 | SLG | FTO | SnO2 |  |  | Perovskite | Spiro-MeOTAD |  |  |  | Au | 0.09 | nip | FALSE | MA | Pb | I | 3 | FABr | 1.6 | 20.08
2018-02-07 | SLG | FTO | TiO2-c | TiO2-mp |  | Perovskite | asy-PBTBDT |  |  |  | Au | 0.09 | nip-mp | FALSE | Cs; FA; MA | Pb | Br; I | 0.45; 2.55 |  |  | 16.8
2018-08-20 | SLG | FTO | TiO2-c | TiO2-mp |  | Perovskite | Co-porphyrins |  |  |  | Au | 0.1 | nip-mp | FALSE | MA | Pb | I | 3 | Undoped | 1.56 | 19.01
2017-07-11 | SLG | ITO | WS2 |  |  | Perovskite | C60 | BCP |  |  | Al | 0.0757 | pin | FALSE | MA | Pb | I | 3 | PbCl2 | 1.6 | 15
2016-12-27 | SLG | FTO | TiO2-c | TiO2-mp | Graphen Oxide | Perovskite | Spiro-MeOTAD |  |  |  | Au | 6.32 | nip-mp | TRUE | MA | Pb | I | 3 | nan | 1.6 | 11.9
2019-01-29 | SLG | ITO | SnO2 | KCl |  | Perovskite | Spiro-MeOTAD |  |  |  | Au | 1 | nip | FALSE | Cs; FA; MA | Pb | Br; I | 0.51; 2.49 |  |  | 19.01
2019-09-27 | SLG | FTO | TiO2-c | PCBM-60 |  | Perovskite | Spiro-MeOTAD |  |  |  | Au | 0.06 | nip | FALSE | Cs ¦ BA; Cs | Pb ¦ Pb | Br; I | 1; 2 ¦ 1; 6 |  |  | 14.5
2019-02-01 | SLG | FTO | TiO2-c |  |  | Perovskite | Spiro-MeOTAD |  |  |  | Au | 0.09 | nip | FALSE | FA; MA | Pb | I | 3 | NbF5 |  | 20.56
2017-01-26 | SLG | FTO | TiO2-c |  |  | Perovskite | Spiro-MeOTAD |  |  |  | Au | 0.09 | nip | FALSE | MA | Pb | I | 3 | PVAm.HI | 1.6 | 15
2017-02-27 | SLG | FTO | TiO2-c | TiO2-mp |  | Perovskite | Spiro-MeOTAD |  |  |  | Au | 0.16 | nip-mp | FALSE | FA; MA | Pb | Br; I | 0.45; 2.55
2020-01-24 | SLG | FTO | TiO2-c | TiO2-mp |  | Perovskite | Spiro-MeOTAD |  |  |  | Au | 0.159 | nip-mp | FALSE | (PEA); FA; MA | Pb | Br; I | 1.05; 5.95 | nan | 1.59 | 18.9
2019-03-08 | PEN | ITO | SnO2 |  |  | Perovskite | Spiro-MeOTAD |  |  |  | Au | 0.1 | nip | FALSE | MA | Pb | I | 3 |  | 1.6
2017-10-17 | SLG | FTO | TiO2-c | ZrO2-mp | TiO2-mp | Perovskite |  |  |  |  | Carbon | 0.1 | nip-mp-carbon | FALSE | FA; MA | Pb | I | 3 |  |  | 10.1
2017-08-15 | SLG | FTO | TiO2-c |  |  | Perovskite | Spiro-MeOTAD |  |  |  | Au | 0.09 | nip | FALSE | BA; MA | Pb | I | 13 | Unknown | 1.62
2018-09-12 | SLG | ITO | P3CT |  |  | Perovskite | PCBM-60 | C60 | BCP |  | Cu | 0.1 | pin | FALSE | MA | Pb | I | 3 | TMTA | 1.6
2019-11-28 | SLG | FTO | TiO2-c | TiO2-mp |  | Perovskite | Spiro-MeOTAD |  |  |  | Au | 0.12 | nip-mp | FALSE | Cs; FA | Pb | Br; I | 0.12; 2.88 |  |  | 21.45
2018-03-23 | SLG | FTO | TiO2-c | TiO2-mp |  | Perovskite | Spiro-MeOTAD |  |  |  | Au | 0.107 | nip-mp | FALSE | MA | Pb | I | 3 |  | 1.59 | 16.9
2019-12-09 | SLG | FTO | SnO2 |  |  | Perovskite | Spiro-MeOTAD |  |  |  | Ag | 0.1 | nip | FALSE | Cs-other10 | Pb ¦ Pb | Br; I | 0.51; 2.49 ¦ 4 |  |  | 17.2
2017-08-24 | SLG | ITO | PEDOT:PSS |  |  | Perovskite | PCBM-60 |  |  |  | Al | 0.03 | pin | FALSE | MA | Pb | I | 3 | Cl | 1.6 | 9.17
2017-08-24 | SLG | ITO | PEDOT:PSS |  |  | Perovskite | PCBM-60 |  |  |  | Al | 0.03 | pin | FALSE | MA | Pb | I | 3 | Cl | 1.6 | 8.38
2018-05-24 | SLG | FTO | SnO2 |  |  | Perovskite | Spiro-MeOTAD |  |  |  | Au | 0.1 | nip | FALSE | Cs; FA | Pb | Br; I | 1; 2 | Undoped | 1.67 | 17.92
2019-04-15 | SLG | FTO | PEDOT:PSS |  |  | Perovskite | PCBM-60; F8TBT |  |  |  | Ag | 0.09 | pin | FALSE | MA | Pb | I | 3 | Unknown | 1.6 | 20.6
2019-10-15 | SLG | ITO | P3CT |  |  | Perovskite | PCBM-60 | C60 | BCP |  | Au | 0.09 | pin | FALSE | Cs | Pb | Br; I | 1; 2 | NiI2 | 1.92 | 12.67
2018-08-11 | SLG | FTO | TiO2-c | ZrO2-mp | TiO2-mp | Perovskite |  |  |  |  | Carbon | 0.1 | nip-mp-carbon | FALSE | MA | Pb | I | 3 | 5-AVAI | 1.6 | 6.74
2018-04-23 | SLG | FTO | TiO2-c | TiO2-mp |  | Perovskite | Spiro-MeOTAD |  |  |  | Au | 0.16 | nip-mp | FALSE | MA | Pb | I | 3 |  | 1.6 | 18.17
2016-12-19 | SLG | FTO | TiO2-c | TiO2-mp |  | Perovskite | Spiro-MeOTAD |  |  |  | Au | 0.09 | nip-mp | FALSE | MA | Pb | I | 3 |  | 1.6 | 17.82
2018-05-31 | SLG | FTO | TiO2-c |  |  | Perovskite | Spiro-MeOTAD |  |  |  | Au | 0.06 | nip | FALSE | FA; MA | Pb | Br; I | 0.51; 2.49 |  |  | 14.68
2018-08-21 | SLG | FTO | TiO2-c | TiO2-mp | ZrO2-mp | Perovskite | MAI |  |  |  | Carbon | 0.09 | nip-mp-carbon | FALSE | MA | Pb | I | 3 |  | 1.6
2017-09-18 | SLG | FTO | PEDOT:PSS |  |  | Perovskite | Cytop | PCBC | BCP |  | Ag | 1.8 | pin | FALSE | MA | Pb | I | 3 |  | 1.6
2018-11-10 | SLG | ITO | NiO |  |  | Perovskite | ZnO-np |  |  |  | Ag | 0.108 | pin | FALSE | MA | Pb | I | 3 |  | 1.6 | 18.15
2016-06-17 | SLG | ITO | PEDOT:PSS |  |  | Perovskite | PCBM-70 |  |  |  | Al | 0.09 | pin | FALSE | MA | Pb | I | 3 | Cl | 1.6 | 10.1
2018-07-20 | SLG | FTO | SnO2 | C60 |  | Perovskite | CZ-STA; CZ-TA |  |  |  | Au | 0.08 | nip | FALSE | FA; MA | Pb | I | 3 | Pb(SCN)2
2020-01-06 | SLG | FTO | TiO2-c | PCBM-60 |  | Perovskite | P3HT |  |  |  | Au | 0.065 | nip | FALSE | BDA; Cs | Pb | Br; I | 4.8; 11.2 | nan | 1.9 | 7.14
2019-03-27 | SLG | FTO | TiO2-c | TiO2-mp |  | Perovskite | P3HT |  |  |  | Au | 0.0935 | nip-mp | FALSE | FA; MA ¦ (HTAB); FA; MA | Pb ¦ Pb | Br; I | 0.15; 2.85 ¦ 0.15; 2.85 | Cl |  | 23.3
2018-03-20 | SLG | FTO | TiO2-c |  |  | Perovskite | PTAA |  |  |  | Au | 1 | nip | FALSE | MA | Pb | I | 3 | Cl | 1.6 | 16.47
2019-12-07 | SLG | FTO | TiO2-c | TiO2-mp | CaTiO3-c | Perovskite | Spiro-MeOTAD |  |  |  | Au | 0.09 | nip-mp | FALSE | Cs; FA; MA | Pb | Br; I | 0.51; 2.49 |  |  | 19.12
2018-03-15 | SLG | FTO | C60 |  |  | Perovskite | Spiro-MeOTAD |  |  |  | Au | 0.1 | nip | FALSE | MA | Pb | I | 3 |  | 1.6 | 13.1
2018-10-29 | PET | ITO | SnO2 |  |  | Perovskite | Spiro-MeOTAD |  |  |  | Au | 2.67 | nip | TRUE | Cs; FA; MA | Pb | Br; I | 0.51; 2.49 |  |  | 15.22
2019-01-18 | SLG | ITO | SnO2 |  |  | Perovskite | Spiro-MeOTAD |  |  |  | Au | 0.09408 | nip | FALSE | Cs; FA | Pb | Br; I | 0.15; 2.85 | Cl | 1.55
2019-11-11 | SLG | FTO | TiO2-c |  |  | Perovskite | Spiro-MeOTAD |  |  |  | Au | 0.09 | nip | FALSE | Cs; FA; MA | Pb | Br; I | 0.51; 2.49 | NH4Br |  | 20.61
2018-11-13 | SLG | FTO | TiO2-c |  |  | Perovskite | Spiro-MeOTAD |  |  |  | Au | 0.0725 | nip | FALSE | MA | Pb | I | 3 |  | 1.6 | 18.7
2019-04-04 | SLG | ITO | TiO2-c |  |  | Perovskite | Spiro-MeOTAD |  |  |  | Au | 0.1 | nip | FALSE | MA | Pb | I | 3 | 4-(1H-imidazol-3-ium-3-yl) butane-1-sulfonate | 1.6 | 19.75
2019-03-15 | SLG | FTO | SnO2 | SnO2 |  | Perovskite | Spiro-MeOTAD |  |  |  | Au | 0.04 | nip | FALSE | FA; MA | Pb | Br; I | 0.17; 0.83 |  |  | 20.12
2018-09-21 | SLG | FTO | TiO2-c | TiO2-mp |  | Perovskite | Spiro-MeOTAD |  |  |  | Au | 0.09 | nip-mp | FALSE | FA; MA | Pb | Br; I | 0.45; 2.55 | PLMF |  | 17.15
2017-11-30 | SLG | FTO | TiO2-c | TiO2-mp |  | Perovskite | Spiro-MeOTAD |  |  |  | Au | 0.09 | nip-mp | FALSE | MA | Sn | Br; I | 2; 1 | SnF2 | 1.77 | 1.75
2018-10-08 | SLG | FTO | TiO2-c | TiO2-mp |  | Perovskite | Spiro-MeOTAD |  |  |  | Au | 0.16 | nip-mp | FALSE | FA; MA | Pb | Br; I | 0.5; 2.5 | bis-PCBM |  | 20.4
2019-01-21 | SLG | FTO | TiO2-c | TiO2-mp |  | Perovskite | Spiro-MeOTAD |  |  |  | Au | 0.1 | nip-mp | FALSE | MA | Pb | I | 3 | Eu-pyP | 1.6 | 18.13
2018-12-04 | SLG | ITO | TiO2-c | TiO2-mp |  | Perovskite | Spiro-MeOTAD |  |  |  | Au | 0.16 | nip-mp | FALSE | Cs; FA; MA | Pb | Br; I | 0.51; 2.49 |  |  | 19.9
2018-12-04 | SLG | ITO | TiO2-c | TiO2-mp |  | Perovskite | Spiro-MeOTAD |  |  |  | Au | 0.16 | nip-mp | FALSE | Cs; FA; MA | Pb | Br; I | 0.51; 2.49 |  |  | 19.9
2018-08-21 | SLG | FTO | TiO2-c | TiO2-mp | ZrO2-mp | Perovskite |  |  |  |  | Carbon | 0.09 | nip-mp-carbon | FALSE | MA | Pb | I | 3 |  | 1.6
2019-09-25 | SLG | ITO | NiO | PTAA |  | Perovskite | PCBM-60 | BCP |  |  | Ag | 0.1 | pin | FALSE | MA | Pb | I | 3 |  | 1.6 | 16.94
2018-07-03 | SLG | ITO | NiO |  |  | Perovskite | LiF | C60 | SnO2-c | ZnSnO2-c | Ag | 0.12 | pin | FALSE | Cs; FA | Pb | Br; I | 0.51; 2.49
2016-04-26 | SLG | ITO | PEDOT:PSS |  |  | Perovskite | PCBM-60 | C60 |  |  | Al | 0.09 | pin | FALSE | MA | Pb | I | 3 | Cl | 1.6 | 9.2
2016-04-26 | SLG | ITO | PEDOT:PSS |  |  | Perovskite | PCBM-60 | C60 |  |  | Al | 0.09 | pin | FALSE | MA | Pb | I | 3 | Cl | 1.6 | 12.98
2015-08-29 | SLG | FTO | TiO2-c | TiO2-mp | Al2O3-mp | Perovskite |  |  |  |  | Carbon | 0.16 | nip-mp-carbon | FALSE | MA | Pb | I | 3 |  | 1.6
2019-04-26 | SLG | FTO | TiO2-c | TiO2-mp | ZrO2-mp | Perovskite | Carbon-nt |  |  |  | Carbon | 0.07 | nip-mp-carbon | FALSE | MA | Pb | I | 3 |  | 1.6 | 10.39
2019-04-23 | SLG | FTO | TiO2-c | TiO2-mp |  | Perovskite | CuSCN |  |  |  | Carbon-nt | 0.067 | nip-mp | FALSE | Cs; FA; MA | Pb | Br; I | 0.51; 2.49 |  |  | 17.58
2018-09-24 | SLG | ITO | C60-SAM |  |  | Perovskite | P3HT | Ta:Wox-np |  |  | Carbon | 0.102 | nip | FALSE | MA | Pb | I | 3 |  | 1.6 | 11.58
2018-04-23 | SLG | FTO | TiO2-c | TiO2-mp |  | Perovskite | Spiro-MeOTAD |  |  |  | Au | 0.16 | nip-mp | FALSE | FA; MA | Pb | I | 3 |  |  | 21.25
2019-02-22 | SLG | ITO | ZnO-np |  |  | Perovskite |  |  |  |  | Au | 0.09 | nip | FALSE | MA | Pb | I | 3 | PS | 1.6 | 0.706
2016-10-14 | SLG | ITO | PEDOT:PSS |  |  | Perovskite | PCBM-60 | PDINO |  |  | Al | 0.05 | pin | FALSE | MA | Pb | I | 3 |  | 1.6 | 16.25
2018-12-04 | SLG | FTO | TiO2-c |  |  | Perovskite | PCPD2FBT:BCF | PEDOT:PSS |  |  | ITO | 1 | nip | FALSE | FA; MA | Pb | Br; I | 0.45; 2.55 |  | 1.47 | 17
2019-09-10 | SLG | FTO | SnO2 | TiO2-c | TiO2-mp | Perovskite | Spiro-MeOTAD |  |  |  | Au | 0.1886 | nip-mp | FALSE | FA; MA | Pb | Br; I | 0.51; 2.49 | KI |  | 19.3
2019-11-29 | SLG | FTO | TiO2-c | TiO2-mp |  | Perovskite | Spiro-MeOTAD |  |  |  | Au | 0.16 | nip-mp | FALSE | MA | Pb | I | 3 | Ag; Cl; rGO | 1.6
2018-05-11 | SLG | FTO | TiO2-c | TiO2-mp |  | Perovskite | Spiro-MeOTAD |  |  |  | Ag | 0.12 | nip-mp | FALSE | Cs; FA; MA | Pb | Br; I | 0.49; 2.51 |  |  | 19.24
2019-07-08 | SLG | ITO | SnO2 |  |  | Perovskite | 3,6-triphenylamine-carbazole |  |  |  | Au | 0.08 | pin | FALSE | Cs; FA; MA | Pb | Br; I | 0.45; 2.55 |  |  | 18.45
2017-07-26 | SLG | FTO | SnO2 |  |  | Perovskite | Spiro-MeOTAD |  |  |  | Au | 0.09 | nip | FALSE | MA | Pb | I | 3 |  | 1.61 | 15.12
2017-08-21 | SLG | FTO | TiO2-c | TiO2-mp |  | Perovskite | Spiro-MeOTAD |  |  |  | Au | 0.1 | nip-mp | FALSE | FA; MA | Pb | Br; I | 0.45; 2.55 |  |  | 17.2
2019-03-28 | SLG | FTO | NiO |  |  | Perovskite | PCBM-60 | BCP |  |  | Ag | 0.25 | pin | FALSE | MA | Pb | I | 3 |  | 1.62 | 17.32
2017-07-07 | SLG | ITO | TiO2-c | TiO2-mp |  | Perovskite | Spiro-MeOTAD |  |  |  | Au | 0.09 | nip-mp | FALSE | MA | Pb | I | 3 |  | 1.6 | 10.5
2018-12-27 | SLG | FTO | NiO |  |  | Perovskite | PCBM-60 | BCP |  |  | Ag | 0.25 | pin | TRUE | MA | Pb | I | 3 |  | 1.5 | 17.77
2018-10-15 | SLG | FTO | TiO2-c | TiO2-mp |  | Perovskite | Spiro-MeOTAD |  |  |  | Au | 0.1 | nip-mp | FALSE | (NH4); FA; MA | Pb | Br; I | 0.45; 23.8 | NH4I |  | 18.53
2018-11-04 | SLG | ITO | PEDOT:PSS |  |  | Perovskite | PCBM-60 | Phen-NaDPO |  |  | Ag | 0.04 | pin | FALSE | MA | Pb; Sn | I | 3 | Cl; NAP 1-(3-aminopropylpyrrolidine) |  | 10.9
2018-09-08 | SLG | FTO | TiO2-c | TiO2-mp |  | Perovskite | 2-((5-(4-(2-ethylhexyl)-4H-dithieno[3,2-b:2′,3′-d]pyrrol-2-yl) thiophen-2-yl)methylene) malononitrile |  |  |  | Ag | 2.18 | nip-mp | FALSE | MA | Pb | I | 3 |  | 1.6 | 17.91
2018-03-22 | SLG | ITO | ZnO |  |  | Perovskite | Spiro-MeOTAD |  |  |  | Ag | 0.04 | nip | FALSE | Cs; FA; MA | Pb | Br; I | 0.1; 2.9 | Undoped | 1.57 | 20.44
2016-11-21 | SLG | ITO | PEDOT:PSS |  |  | Perovskite | C60 | BCP |  |  | Au | 0.09 | pin | FALSE | MA | Pb | I | 3 | Benzoquinone | 1.56 | 14.69
2020-01-27 | SLG | FTO | TiO2-c | TiO2-mp | SnO2-c | Perovskite | Spiro-MeOTAD |  |  |  | Au | 0.16 | nip-mp | FALSE | Cs; FA | Pb | Br; I | 0.45; 2.55 | Cl |  | 20.5
2017-09-01 | SLG | FTO | TiO2-c |  |  | Perovskite | Benzylamine | Spiro-MeOTAD |  |  | Au | 0.05 | nip | FALSE | Cs; FA | Pb | Br; I | 0.81; 2.19 |  | 1.72 | 18.13
2018-11-13 | SLG | FTO | TiO2-c | TiO2-mp |  | Perovskite | Spiro-MeOTAD |  |  |  | Au | 0.09 | nip-mp | FALSE | FA; MA | Pb | Br; I | 0.45; 2.55 |  |  | 18.09
2018-05-29 | SLG | FTO | TiO2-c | TiO2-mp |  | Perovskite | Spiro-MeOTAD |  |  |  | Au | 0.09 | nip-mp | FALSE | FA; MA | Pb | Br; I | 0.3; 2.7 |  |  | 18.58
2019-11-21 | SLG | ITO | PTAA |  |  | Perovskite | PCBM-60 |  |  |  | Ag | 0.065 | pin | FALSE | MA | Pb | I | 3 |  | 1.6 | 17.46
2018-01-19 | PEN | ITO | TiO2-c | PCBM-60 |  | Perovskite | Spiro-MeOTAD |  |  |  | Au | 0.15 | nip | FALSE | MA | Pb | I | 3 |  | 1.6 | 15.5
2019-10-09 | SLG | ITO | SY1 |  |  | Perovskite | PCBM-60 | BCP |  |  | Ag | 0.1 | pin | FALSE | MA | Pb | I | 3 |  | 1.6 | 10.5
2019-10-15 | SLG | FTO | TiO2-c | TiO2-mp |  | Perovskite | YKP03 |  |  |  | Ag | 0.16 | nip-mp | FALSE | MA | Pb | I | 3 |  | 1.6 | 16.15
2018-10-11 | SLG | FTO | SnO2 |  |  | Perovskite | Spiro-MeOTAD |  |  |  | Au | 0.1024 | nip | FALSE | Cs-other16 | Pb | I | 3 | Rb |  | 19.52
2019-12-30 | SLG | FTO | TiO2-c | TiO2-mp |  | Perovskite | Spiro-MeOTAD |  |  |  | Au |  | nip-mp | FALSE | MA | Pb | I | 3 | Cl; Au-CZTS | 1.6 | 19.97
2019-12-30 | SLG | FTO | TiO2-c | TiO2-mp |  | Perovskite | Spiro-MeOTAD |  |  |  | Au |  | nip-mp | FALSE | MA | Pb | I | 3 | Cl; CZTS | 1.6 | 16.52
2019-09-18 | SLG | ITO | SnO2 |  |  | Perovskite | Carbon-nt | Spiro-MeOTAD |  |  | Au | 0.12 | nip | FALSE | (PEA); Cs; FA | Pb | I | 181 |  |  | 16.9
2019-04-13 | SLG | ITO | NiO | CuGaO2 |  | Perovskite | PCBM-60 | BCP |  |  | Ag | 0.09 | pin | FALSE | Cs; FA | Pb | Br; I | 0.12; 2.88 |  | 1.6 | 20
2015-08-26 | SLG | FTO | TiO2-c | TiO2-mp |  | Perovskite | Th-PDI |  |  |  | Au | 0.16 | nip-mp | FALSE | MA | Pb | Br | 3 |  | 2.3 | 5.5
2017-02-27 | SLG | FTO | TiO2-c | TiO2-mp |  | Perovskite | Spiro-MeOTAD |  |  |  | Au | 0.16 | nip-mp | FALSE | FA; MA | Pb | Br; I | 0.45; 2.55
2017-02-23 | SLG | ITO | PEDOT:PSS |  |  | Perovskite | PCBM-60 | BCP |  |  | Ag | 0.018 | pin | FALSE | MA | Pb | I | 3 |  | 1.6 | 16.7
2016-01-14 | SLG | ITO | PEDOT:PSS |  |  | Perovskite | CYTOP | PCBC | PEIE |  | Ag | 0.4 | pin | FALSE | MA | Pb | I | 3 | Cl; PVP | 1.6 | 7.21
2018-10-19 | SLG | FTO | TiO2-c |  |  | Perovskite | Spiro-MeOTAD |  |  |  | Au | 0.1 | nip | FALSE | MA | Pb | I | 3 | Cl | 1.6 | 15.92
2018-05-09 | SLG | FTO | TiO2-c | TiO2-mp |  | Perovskite | M104 |  |  |  | Ag | 0.14 | nip-mp | FALSE | Cs; FA; MA | Pb | Br; I | 0.51; 2.49 |  |  | 16.5
2017-11-21 | SLG | FTO | TiO2-c |  |  | Perovskite | Spiro-MeOTAD |  |  |  | Au | 0.09 | nip | FALSE | MA | Pb | I | 3 |  | 1.6 | 8.2
2019-08-20 | SLG | FTO | NiO |  |  | Perovskite | PCBM-60 | TIPD |  |  | Ag | 0.04 | pin | FALSE | Cs; FA; MA | Pb | Br; I | 0.45; 2.55 |  |  | 14.81
2019-04-22 | SLG | ITO | PEDOT:PSS |  |  | Perovskite | PCBM-60 | LiF |  |  | Au | 0.1 | pin | FALSE | (BDA); MA | Pb | I | 16 |  |  | 17.91
2018-03-12 | SLG | FTO | TiO2-c |  |  | Perovskite | PCBM-60 |  |  |  | Au | 0.09 | nip | FALSE | MA | Pb | I | 3 |  | 1.6 | 18.2
2019-04-08 | SLG | FTO | TiO2-c | SnO2 |  | Perovskite | Spiro-MeOTAD |  |  |  | Ag | 0.06 | nip | FALSE | MA | Pb | I | 3 | C60(QM)2 | 1.6 | 18.4
2019-10-26 | SLG | FTO | TiO2-c | TiO2-mp |  | Perovskite | Spiro-MeOTAD |  |  |  | Au | 0.09 | nip-mp | FALSE | FA; MA | Pb | I | 3 |  |  | 18.43
2019-06-12 | SLG | FTO | TiO2-c | TiO2-mp |  | Perovskite | Spiro-MeOTAD |  |  |  | Au | 0.1 | nip-mp | FALSE | Cs; FA; MA | Pb | Br; I | 0.51; 2.49 |  |  | 19.2
2018-09-13 | SLG | ITO | PEDOT:PSS |  |  | Perovskite | PCBM-60 | BCP |  |  | Ag | 0.045 | pin | FALSE | MA | Pb | I | 3 |  | 1.59 | 15.2
2017-11-11 | SLG | FTO | TiO2-c |  |  | Perovskite | Spiro-MeOTAD |  |  |  | Au | 0.09 | nip | FALSE | FA | Bi; Pb | I | 3 | BiI3 |  | 17.78
2019-01-01 | SLG | FTO | NiO |  |  | Perovskite | NMPFP |  |  |  | Ag | 0.1 | pin | FALSE | MA | Pb | I | 3 |  | 1.6 | 13.83
2018-10-15 | SLG | ITO | SnO2 |  |  | Perovskite | Spiro-MeOTAD |  |  |  | Ag | 0.102 | nip | FALSE | FA; MA | Pb | Br; I | 0.13; 2.87 | Cl; INIC2 |  | 21.7
2016-12-08 | SLG | Cu-grid | CuI |  |  | Perovskite | ZnO-np |  |  |  | Ag-nw | 0.1 | pin | FALSE | MA | Pb | I | 3 |  | 1.52 | 12.8
2019-02-18 | SLG | ITO | TiO2-c |  |  | Perovskite | Spiro-MeOTAD |  |  |  | Au | 0.1 | nip | FALSE | MA | Pb | I | 3 | 1-ethyl-4-amino-1,2,4-triazoliumiodine | 1.6 | 20.03
2015-06-16 | SLG | ITO | TiO2-c |  |  | Perovskite | PEDOT:PSS |  |  |  | Au | 0.104 | nip | FALSE | MA | Pb | I | 3 |  | 1.6 | 11.75
2019-02-18 | SLG | ITO | TiO2-c |  |  | Perovskite | Spiro-MeOTAD |  |  |  | Au | 0.1 | nip | FALSE | MA | Pb | I | 3 | 1-butyl-4-amino-1,2,4-triazoliumiodine | 1.6 | 18.72
2018-08-01 | SLG | FTO | TiO2-c | TiO2-mp |  | Perovskite | Spiro-MeOTAD |  |  |  | Au | 0.09 | nip-mp | FALSE | MA | Pb | I | 3 | Zn | 1.6
2017-12-01 | SLG | FTO | TiO2-c | TiO2-mp |  | Perovskite | Spiro-MeOTAD |  |  |  | Au | 0.09 | nip-mp | FALSE | FA; MA | Pb | Br; I | 0.45; 2.55
2019-04-30 | SLG | ITO | PTAA | MoS2 |  | Perovskite | PCBM-60 | BCP |  |  | Ag | 0.06 | pin | FALSE | MA | Pb | I | 3 |  | 1.6 | 20.55
2019-10-01 | SLG | ITO | NiO-np |  |  | Perovskite | Choline chloride | C60 | BCP |  | Ag | 0.04 | pin | FALSE | MA | Pb | I | 3 | DMAI | 1.61
2018-08-01 | SLG | FTO | TiO2-c | TiO2-mp |  | Perovskite | Spiro-MeOTAD |  |  |  | Au | 0.09 | nip-mp | FALSE | MA | Pb | I | 3 | Mn | 1.6
2019-03-26 | SLG | FTO | TiO2-c | ZrO2-mp | TiO2-mp | Perovskite |  |  |  |  | Carbon | 0.1 | nip-mp-carbon | FALSE | MA | Pb | I | 3 | 5-AVAI | 1.6 | 9.84
2018-11-04 | SLG | ITO | PEDOT:PSS |  |  | Perovskite | PCBM-60 | Phen-NaDPO |  |  | Ag | 0.04 | pin | FALSE | MA | Pb; Sn | I | 3 | Cl; NAP 1-(3-aminopropylpyrrolidine) |  | 12.2
2019-03-26 | SLG | FTO | TiO2-c | ZrO2-mp | TiO2-mp | Perovskite |  |  |  |  | Carbon | 0.1 | nip-mp-carbon | FALSE | MA | Pb | I | 3 | 5-AVAI | 1.6 | 6.62
2018-11-02 | SLG | FTO | NiO | CuGaO2-c |  | Perovskite | PCBM-60 | BCP |  |  | Ag | 0.09 | pin | FALSE | Cs; FA | Pb | Br; I | 0.3; 2.7 |  | 1.57 | 17.37
2019-01-01 | SLG | FTO | NiO |  |  | Perovskite | PCBM-60 |  |  |  | Ag | 0.1 | pin | FALSE | MA | Pb | I | 3 |  | 1.6 | 13.87
2019-05-28 | SLG | FTO | TiO2-c | TiO2-mp |  | Perovskite | Spiro-MeOTAD |  |  |  | Au | 0.115 | nip-mp | FALSE | Cs-other13 | Pb ¦ Pb | Br; I | 0.51; 2.49 ¦ 4 | PA | 1.59 | 17.23
2018-01-19 | PEN | ITO | TiO2-c | PCBM-60 |  | Perovskite | Spiro-MeOTAD |  |  |  | Au | 0.15 | nip | FALSE | MA | Pb | I | 3 |  | 1.6 | 15.5
2018-08-01 | SLG | FTO | TiO2-c | TiO2-mp |  | Perovskite | Spiro-MeOTAD |  |  |  | Au | 0.09 | nip-mp | FALSE | MA | Pb | I | 3 | Ni | 1.6
2018-02-23 | SLG | ITO | TiO2-c | TiO2-mp | TiO2-mp | Perovskite | Spiro-MeOTAD |  |  |  | Au | 0.1 | nip-mp | FALSE | Cs; FA; MA | Pb | I | 3 |  | 1.51 | 20.3
2019-11-04 | SLG | ITO | PEDOT:PSS | PEDOT:PSS |  | Perovskite | PCBM-60 | C60 | LiF |  | Al | 0.1 | pin | FALSE | MA | Pb | I | 3 |  | 1.6 | 18
2020-01-29 | SLG | FTO | SnO2 |  |  | Perovskite | Spiro-MeOTAD |  |  |  | Au | 1.84 | nip | FALSE | MA | Pb | I | 3 |  | 1.6 | 16.91
2018-04-04 | SLG | ITO | PEDOT:PSS |  |  | Perovskite | PCBM-60 | BCP |  |  | Ag | 0.04 | pin | FALSE | MA | Pb | I | 3 | Cl | 1.6
2016-02-03 | SLG | FTO | TiO2-c |  |  | Perovskite | Spiro-MeOTAD |  |  |  | Au | 0.049 | nip | FALSE | (PEA); MA | Pb | I | 181 |  |  | 18.4
2019-03-18 | SLG | FTO | TiO2-c |  |  | Perovskite | Spiro-MeOTAD | MoO3 |  |  | Ag | 0.1 | nip | FALSE | MA | Pb | I | 3 |  | 1.6 | 17.11
2018-01-05 | SLG | FTO | NiO |  |  | Perovskite | PCBM-60 | BCP |  |  | Ag | 0.09 | pin | FALSE | Cs; FA | Pb | I | 3 | Undoped | 1.55 | 16.4
2019-05-20 | SLG | FTO | TiO2-c | TiO2-nw |  | Perovskite | Spiro-MeOTAD |  |  |  | Ag | 0.16 | nip | FALSE | MA | Pb | I | 3 |  | 1.6 | 10.29
2018-11-09 | SLG | FTO | TiO2-c | TiO2-mp |  | Perovskite | Spiro-MeOTAD |  |  |  | Ag | 0.1 | nip-mp | FALSE | MA | Bi | I | 9 |  | 2.2 | 0.41
2019-06-26 | SLG | FTO | TiO2-c | TiO2-mp |  | Perovskite | Spiro-MeOTAD |  |  |  | Au | 0.159 | nip-mp | FALSE | Cs; FA; MA | Pb | Br; I | 0.45; 2.55 | KI; I2 | 1.6 | 21.3
2015-06-10 | SLG | FTO | TiO2-c |  |  | Perovskite |  |  |  |  | Au | 0.09 | nip | FALSE | MA | Pb | I | 3 |  | 1.6
2017-10-14 | SLG | ITO | MoO3 | TPTPA |  | Perovskite | C60 | TmPyPB |  |  | Ag | 0.1 | pin | FALSE | MA | Pb | I | 3 |  | 1.6 | 17
2019-02-22 | SLG | ITO | ZnO-np |  |  | Perovskite |  |  |  |  | Au | 0.09 | nip | FALSE | MA | Pb | I | 3 | PS | 1.6 | 2
2019-01-24 | SLG | FTO | TiO2-c | TiO2-mp |  | Perovskite | Spiro-MeOTAD |  |  |  | Au | 0.09 | nip-mp | FALSE | Cs; FA; MA | Pb | Br; I | 0.45; 2.55 | Unknown | 1.63
2016-08-08 | SLG | FTO | TiO2-c | C60 |  | Perovskite | Crosslinked TCTA-BVP |  |  |  | Ag | 0.112 | nip | FALSE | MA | Pb | I | 3 |  | 1.5 | 18.27
2018-12-13 | SLG | FTO | Au-np |  | NiO-c | Perovskite | PCBM-60 |  |  |  | Ag | 0.1 | pin | FALSE | MA | Pb | I | 3 | PEAI | 1.6 | 20
2018-08-08 | SLG | ITO | 2F-SAM |  |  | Perovskite | PCBM-60 | PEDOT:PSS |  |  | Ag | 0.1 | pin | FALSE | MA | Pb | I | 3 |  | 1.55 | 15.66
2019-02-16 | SLG | FTO | TiO2-c |  |  | Perovskite | PT-DC |  |  |  | Ag | 0.1 | nip | FALSE | MA | Pb | I | 3 | Cl | 1.6 | 18.27
2019-09-18 | PEN | ITO | WOx |  |  | Perovskite | Spiro-MeOTAD |  |  |  | Ag | 0.1 | nip | FALSE | MA | Pb | I | 3 |  | 1.6 | 15.73
2017-04-10 | SLG | FTO | TiO2-c | TiO2-mp |  | Perovskite | Spiro-MeOTAD |  |  |  | Ag | 0.11 | nip-mp | FALSE | MA | Pb | I | 3 |  | 1.6 | 18.4
2018-07-17 | SLG | ITO | P3CT |  |  | Perovskite | TPE-DPP4 | C60 | BCP |  | Ag | 0.09 | pin | FALSE | MA | Pb | I | 3 |  | 1.6 | 18.16
2019-07-16 | SLG | FTO | TiO2-c |  |  | Perovskite | 2mF-X59 |  |  |  | Au | 0.09 | pin | FALSE | Cs | Pb | Br; I | 1; 2 |  |  | 12.85
2017-08-16 | SLG | FTO | TiO2-c | TiO2-mp |  | Perovskite | asy-PBTBDT |  |  |  | Au | 0.09 | nip-mp | FALSE | Cs; FA; MA | Pb | Br; I | 0.51; 2.49 |  | 1.59 | 18.3
2018-12-12 | SLG | ITO | C60 |  |  | Perovskite | Spiro-MeOTAD |  |  |  | Au | 0.05 | nip | FALSE | MA | Pb | I | 3 |  | 1.6
2018-08-24 | SLG | FTO | PTCA |  |  | Perovskite | Spiro-MeOTAD |  |  |  | Au | 0.09 | nip | FALSE | MA | Pb | I | 3 |  | 1.5 | 16.09
2019-12-27 | SLG | ITO | SnO2 |  |  | Perovskite | Spiro-MeOTAD |  |  |  | Au | 0.1 | nip | FALSE | MA | Pb | I | 3 | I2; Thiourea | 1.6 | 20.39
2019-01-09 | SLG | ITO | TiO2-c |  |  | Perovskite | Spiro-MeOTAD |  |  |  | Au | 0.0725 | nip | FALSE | BA; MA | Pb | I | 13 |  |  | 8
2019-01-11 | SLG | FTO | TiO2-c | TiO2-mp |  | Perovskite | Spiro-MeOTAD |  |  |  | Au | 0.1 | nip-mp | FALSE | MA | Pb | I | 3 |  | 1.6
2014-12-19 | SLG | FTO | TiO2-c | TiO2-mp |  | Perovskite | Spiro-MeOTAD |  |  |  | Au | 0.1 | nip-mp | FALSE | MA | Pb | I | 3 |  | 1.6 | 15.3
2018-05-03 | SLG | FTO | TiO2-c | TiO2-mp |  | Perovskite | Spiro-MeOTAD |  |  |  | Au | 0.09 | nip-mp | FALSE | MA | Pb | I | 3 | TMS | 1.6 | 16.2
2016-12-06 | SLG | ITO | PTAA |  |  | Perovskite | C60 | BCP |  |  | Cu | 0.1 | pin | FALSE | MA | Pb | I | 3 |  | 1.6 | 13.5
2019-11-05 | SLG | ITO | TFB |  |  | Perovskite | PCBM-60 | BCP |  |  | Ag | 0.09 | pin | FALSE | Cs; FA; MA | Pb | Br; I | 0.45; 2.55 |  | 1.6 | 18.48
2018-07-09 | SLG | FTO | NiO |  |  | Perovskite | PCBM-60 | BCP |  |  | Ag | 0.1 | pin | FALSE | MA | Pb | I | 3 |  | 1.6 | 19.6
2019-01-02 | SLG | ITO | NiO |  |  | Perovskite | PCBM-60 | BCP |  |  | Ag | 0.1 | pin | FALSE | MA | Pb | I | 3 | MOF | 1.6 | 17.81
2019-07-19 | SLG | ITO | PEDOT:PSS |  |  | Perovskite | PCBM-60 | BCP |  |  | Ag | 0.1 | pin | FALSE | Cs; FA | Pb; Sn | I | 3 | Cl |  | 14.03
2018-11-27 | SLG | ITO | PTAA |  |  | Perovskite | PCBM-60; Sb-Carbon-nw | BCP |  |  | Au | 0.04 | pin | FALSE | MA | Pb | I | 3 |  | 1.5 | 19.26
2018-08-11 | SLG | ITO | PEDOT:PSS |  |  | Perovskite | PCBM-60 | C60 | BCP |  | Ag | 0.0314 | pin | FALSE | Cs; FA; MA | Pb; Sn | Br; I | 0.5; 2.5 |  | 1.36
2018-08-11 | SLG | ITO | PEDOT:PSS |  |  | Perovskite | PCBM-60 | C60 | BCP |  | Ag | 0.0314 | pin | FALSE | Cs; FA; MA | Pb; Sn | Br; I | 0.5; 2.5 |  | 1.29
2019-08-23 | SLG | ITO | P3CT |  |  | Perovskite | PDI-T | C60 | BCP |  | Ag | 0.09 | pin | FALSE | FA; MA | Pb | Br; I | 0.45; 2.55 | Cl |  | 19.79
2017-02-17 | SLG | ITO | PEDOT:PSS |  |  | Perovskite | PCBM-60 | Ca |  |  | Al | 0.09 | pin | FALSE | MA | Pb | I | 3 | H2O | 1.59 | 20.1
2018-07-24 | SLG | FTO | TiO2-c | TiO2-mp |  | Perovskite | CsSnI3-QDs |  |  |  | Carbon | 0.25 | nip-mp-carbon | FALSE | Cs | Pb | Br | 3 |  |  | 6.04
2017-02-13 | SLG | FTO | TiO2-c | TiO2-mp |  | Perovskite | PEDOT |  |  |  | Carbon | 0.09 | nip-mp | FALSE | FA; MA | Pb | Br; I | 0.45; 2.55 |  |  | 17
2017-08-07 | SLG | FTO | TiO2-c | TiO2-mp |  | Perovskite | Spiro-MeOTAD |  |  |  | Carbon | 0.09 | nip-mp | FALSE | FA; MA | Pb | Br; I | 0.45; 2.55 |  |  | 15.8
2018-07-10 | SLG | FTO | TiO2-c | TiO2-mp |  | Perovskite | Spiro-MeOTAD |  |  |  | Metal | 0.07 | nip-mp | FALSE | Cs | Pb | Br; I | 2; 1 | PbAc2 |  | 12
2019-12-16 | SLG | ITO | SnO2 |  |  | Perovskite | PBDTT | MoO3 |  |  | Ag | 0.04 | nip | FALSE | Cs; FA; MA | Pb | Br; I | 0.51; 2.49 |  | 1.73 | 18.66
2019-12-16 | SLG | ITO | SnO2 |  |  | Perovskite | PBDTT | MoO3 |  |  | Ag | 0.04 | nip | FALSE | Cs; FA; MA | Pb | Br; I | 0.51; 2.49 |  | 1.73 | 17.48
2018-01-22 | SLG | FTO | TiO2-c |  |  | Perovskite | 3-Hexylthiophene | Spiro-MeOTAD |  |  | Au | 0.0625 | nip | FALSE | Cs; FA; MA | Pb | Br; I | 0.45; 2.55 |  |  | 19.1
2018-06-11 | SLG | ITO | PTAA |  |  | Perovskite | PCBM-60 | ZnO |  |  | Al | 0.06 | pin | FALSE | FA; MA | Pb; Sn | I | 3 |  | 1.26 | 13.6
2019-09-27 | SLG | ITO | SnO2 |  |  | Perovskite | Spiro-MeOTAD |  |  |  | Au | 0.12 | nip | FALSE | FA; MA | Pb | Br; I | 1; 2.91 |  |  | 20.93
2018-07-26 | SLG | ITO | SnO2 |  |  | Perovskite | Spiro-MeOTAD |  |  |  | Ag | 0.1 | nip | FALSE | FA | Pb | I | 3 |  | 1.48
2019-10-09 | SLG | ITO | SY3 |  |  | Perovskite | PCBM-60 | BCP |  |  | Ag | 0.1 | pin | FALSE | MA | Pb | I | 3 |  | 1.6 | 10.61
2019-10-09 | SLG | ITO | SnO2 |  |  | Perovskite | Spiro-MeOTAD |  |  |  | Au | 0.16 | nip | FALSE | Cs; FA; MA | Pb | Br; I | 0.3; 2.7 |  |  | 18.33
2019-10-09 | SLG | ITO | SY4 |  |  | Perovskite | PCBM-60 | BCP |  |  | Ag | 0.1 | pin | FALSE | MA | Pb | I | 3 |  | 1.6 | 11.19
2018-04-26 | SLG | FTO | TiO2-c | ZrO2-mp | TiO2-mp | Perovskite |  |  |  |  | Carbon | 0.32 | nip-mp-carbon | FALSE | MA | Pb | I | 3 |  | 1.6 | 11.92
2019-02-05 | SLG | ITO | SnO2 |  |  | Perovskite | Spiro-MeOTAD |  |  |  | Ag | 0.04 | nip | FALSE | MA | Pb | I | 3 |  | 1.6 | 17.23
2019-10-09 | SLG | ITO | SnO2 |  |  | Perovskite | Spiro-MeOTAD |  |  |  | Au | 0.16 | nip | FALSE | Cs; FA; MA | Pb | Br; I | 0.3; 2.7 |  |  | 20.7
2019-02-05 | SLG | ITO | SnO2 |  |  | Perovskite | Spiro-MeOTAD |  |  |  | Ag | 0.04 | nip | FALSE | MA | Pb | I | 3 |  | 1.6 | 18.34
2018-08-11 | SLG | ITO | PEDOT:PSS |  |  | Perovskite | PCBM-60 | C60 | BCP |  | Ag | 0.0314 | pin | FALSE | Cs; FA; MA | Pb; Sn | Br; I | 0.5; 2.5 |  | 1.28
2018-06-08 | SLG | FTO | SnO2 |  |  | Perovskite | Spiro-MeOTAD |  |  |  | Ag | 0.102 | nip | FALSE | MA | Pb | I | 3 | Methimazole | 1.6 | 19.57
2019-10-30 | SLG | ITO | PEDOT:PSS |  |  | Perovskite | PCBM-60 | BCP |  |  | Ag | 0.09408 | pin | FALSE | (PEA); BA; MA | Pb | I | 13 |  |  | 14.1
2019-06-25 | SLG | FTO | NiO |  |  | Perovskite | TEACl | PCBC | PEI |  | Ag | 0.09 | pin | FALSE | MA | Pb | I | 3 |  | 1.6 | 14.23
2019-06-25 | SLG | FTO | NiO |  |  | Perovskite | PCBM-60 | PEI |  |  | Ag | 0.09 | pin | FALSE | MA | Pb | I | 3 |  | 1.6 | 14.53
2015-07-24 | SLG | FTO | TiO2-c | TiO2-mp |  | Perovskite | Spiro-MeOTAD |  |  |  | Au | 2.7 | nip-mp | TRUE | MA | Pb | I | 3 | Cl | 1.6
2019-07-08 | SLG | ITO | SnO2 |  |  | Perovskite | 2,7-triphenylamine-carbazole |  |  |  | Au | 0.08 | pin | FALSE | Cs; FA; MA | Pb | Br; I | 0.45; 2.55 |  |  | 16.78
2018-03-07 | SLG | FTO | TiO2-c | TiO2-mp |  | Perovskite | Spiro-MeOTAD |  |  |  | Au | 0.126 | nip-mp | FALSE | FA; MA | Pb | Br; I | 0.45; 2.55 |  | 1.6 | 18.83
2018-03-27 | SLG | FTO | TiO2-c |  |  | Perovskite | Spiro-MeOTAD |  |  |  | Ag | 0.045 | nip | FALSE | MA | Pb | I | 3 |  | 1.6 | 16.89
2016-12-14 | SLG | FTO | TiO2-c |  |  | Perovskite | Spiro-MeOTAD |  |  |  | Au | 0.1 | nip | FALSE | MA | Pb | I | 3 | TiO2-np | 1.6 | 18.93
2016-08-08 | SLG | FTO | TiO2-c | TiO2-mp |  | Perovskite | Spiro-MeOTAD |  |  |  | Au | 0.14 | nip-mp | FALSE | MA | Pb | I | 3 |  | 1.58 | 18.12
2017-12-07 | SLG | ITO | PEDOT:PSS |  |  | Perovskite | PCBM-60 | LiF |  |  | Al | 0.0256 | pin | FALSE | MA | Pb | I | 3 |  | 1.6 | 10.6
2019-12-20 | SLG | FTO | TiO2-c | TiO2-mp |  | Perovskite | NiCo2O4-np | Spiro-MeOTAD |  |  | Au | 0.09 | nip-mp | FALSE | Cs; FA; MA | Pb | Br; I | 0.2; 2.8 |  |  | 16.89
2016-12-01 | SLG | FTO | SnO2 | C60 |  | Perovskite | Spiro-MeOTAD |  |  |  | Au | 0.0919 | nip | FALSE | Cs; FA | Pb | Br; I | 1.2; 1.8 |  |  | 14.5
2020-01-09 | SLG | FTO | NiO |  |  | Perovskite | (4AMP)I2 | PCBC | BCP |  | Ag | 0.105 | pin | FALSE | Cs | Pb; Sn | I | 3 | SnF2 | 1.38 | 11.28
2018-12-12 | SLG | FTO | TiO2-c |  |  | Perovskite | PO-Spiro |  |  |  | Au | 0.06 | nip | FALSE | MA | Pb | I | 3 |  | 1.6 | 15.14
2019-08-27 | SLG | ITO | NiO |  |  | Perovskite | PCBM-60 | BCP |  |  | Ag | 0.1 | pin | FALSE | MA | Pb | Br; I | 1; 2 |  | 1.79
2019-02-22 | SLG | FTO | TiO2-c |  |  | Perovskite | Spiro-MeOTAD |  |  |  | Ag | 0.09 | nip | FALSE | Cs; FA | Pb | Br; I | 0.51; 2.49 |  |  | 15.2
2018-08-11 | SLG | ITO | PEDOT:PSS |  |  | Perovskite | PCBM-60 | C60 | BCP |  | Ag | 0.0314 | pin | FALSE | Cs; FA; MA | Pb; Sn | Br; I | 0.5; 2.5 |  | 1.34
2016-08-11 | SLG | ITO | ZnO |  |  | Perovskite | Spiro-MeOTAD |  |  |  | Ag | 0.1 | nip | FALSE | MA | Pb | I | 3 |  | 1.6 | 16.5
2016-11-16 | SLG | FTO | TiO2-c | TiO2-mp |  | Perovskite | M3; PCBM-60 |  |  |  | Au | 0.002 | nip-mp | FALSE | FA; MA | Pb | Br; I | 0.45; 2.55 |  | 1.55 | 17.3
2019-03-06 | SLG | FTO | NiO |  |  | Perovskite | PCBM-60 | BCP |  |  | Ag | 0.09 | pin | FALSE | MA | Pb | I | 3 | organicD‐pi‐A | 1.6 | 18.75
2017-09-25 | SLG | FTO | TiO2-c | TiO2-mp |  | Perovskite | CuI |  |  |  | Cu | 0.1 | nip-mp | FALSE | MA | Pb | I | 3 |  | 1.6 | 9.24
2017-07-18 | SLG | FTO | TiO2-c | TiO2-mp |  | Perovskite | Spiro-MeOTAD |  |  |  | Au | 0.16 | nip-mp | FALSE | FA; MA | Pb | Br; I | 0.45; 2.55 |  | 1.55 | 19.43
2018-05-29 | SLG | FTO | TiO2-c |  |  | Perovskite | Spiro-MeOTAD |  |  |  | Au | 1 | pin | FALSE | FA; MA | Pb | I | 3 | Thiourea | 1.565 | 17.67
2019-05-07 | SLG | ITO | PTAA |  |  | Perovskite | PCBM-60 | C60 | BCP |  | Cu | 0.1 | pin | FALSE | FA; MA | Pb | Br; I | 0.45; 2.55 | Tetraethylorthosilicate |  | 21.5
2019-06-13 | SLG | FTO | TiO2-c | TiO2-mp |  | Perovskite |  |  |  |  | Carbon | 0.08 | nip-mp-carbon | FALSE | MA | Pb | I | 3 |  | 1.6 | 9.79
2018-06-04 | SLG | FTO | PANI |  |  | Perovskite | PCBM-60 |  |  |  | Au | 0.09 | pin | FALSE | Cs; FA; MA | Pb | Br; I | 0.48; 2.52 | Unknown | 1.55 | 15.09
2020-01-31 | SLG | FTO | SnO2 |  |  | Perovskite | Spiro-MeOTAD |  |  |  | Au | 0.1 | pin | FALSE | FA; MA | Pb | Br; I | 0.09; 2.91 | Cl |  | 16.83
2019-04-22 | SLG | ITO | PEDOT:PSS |  |  | Perovskite | PCBM-60 | LiF |  |  | Au | 0.1 | pin | FALSE | BA; MA | Pb | I | 16 |  |  | 15.1
2020-01-03 | SLG | FTO | NiO |  |  | Perovskite | PCBM-60 | Zr(acac)4 |  |  | Ag | 0.1 | nip | FALSE | MA | Pb | I | 3 |  | 1.6 | 17.8
2019-12-07 | SLG | FTO | TiO2-c | TiO2-mp |  | Perovskite | Spiro-MeOTAD |  |  |  | Au | 0.09 | nip-mp | FALSE | Cs; FA; MA | Pb | Br; I | 0.51; 2.49 |  |  | 17.17
2018-10-08 | SLG | ITO | ZnO-np | PCBM-60 |  | Perovskite | P3HT |  |  |  | Au | 0.38 | nip | FALSE | FA; MA | Pb | I | 3 | TBP |  | 4.79
2018-10-16 | SLG | FTO | TiO2-c | TiO2-mp |  | Perovskite | Spiro-MeOTAD |  |  |  | Au | 0.1 | nip-mp | FALSE | MA | Pb | Br; I | 1; 2
2019-06-17 | SLG | ITO | PTAA |  |  | Perovskite | C60 | BCP | LiF |  | Ag | 0.09 | pin | FALSE | Cs; FA; MA | Pb | Br; I | 0.45; 2.55 | 3-phenyl-2-propen-1-amine iodide |  | 21.01
2018-03-12 | SLG | FTO | TiO2-c |  |  | Perovskite | Spiro-MeOTAD |  |  |  | Au | 0.09 | nip | FALSE | MA | Pb | I | 3 |  | 1.6 | 16.96
2019-10-09 | SLG | ITO | PEDOT:PSS |  |  | Perovskite | PCBM-60 | BCP |  |  | Ag | 0.1 | pin | FALSE | MA | Pb | I | 3 |  | 1.6 | 11.08
2018-11-15 | SLG | FTO | TiO2-c | TiO2-mp |  | Perovskite | Spiro-MeOTAD |  |  |  | Au | 0.132 | nip-mp | FALSE | Cs; FA; MA | Pb | Br; I | 0.48; 2.52 |  |  | 18.92
2019-05-15 | SLG | ITO | SnO2 |  |  | Perovskite | Spiro-MeOTAD |  |  |  | Au | 0.09408 | nip | FALSE | Cs; FA; MA | Pb | Br; I | 0.06; 2.94 |  |  | 19.68
2018-11-14 | SLG | FTO | TiO2-c | TiO2-mp | PbTiO3 | Perovskite |  |  |  |  | Carbon | 0.08 | nip-mp-carbon | FALSE | MA | Pb | I | 3 |  | 1.59 | 16.37
2018-05-09 | SLG | FTO | TiO2-c | TiO2-mp |  | Perovskite | M103 |  |  |  | Ag | 0.14 | nip-mp | FALSE | Cs; FA; MA | Pb | Br; I | 0.51; 2.49 |  |  | 15.37
2017-09-26 | SLG | FTO | TiO2-c | TiO2-mp |  | Perovskite | Poly[4,8-bis(2-(4-(2-ethylhexyloxy)phenyl)-5-thienyl)benzo[1,2-b:4,5b’]dithiophene-alt-1,3-bis(4-octylthien-2-yl)-5-(2-ethylhexyl)thieno[3,4-c]pyrrole-4,6-dione |  |  |  | Ag | 0.11 | nip-mp | FALSE | MA | Pb | I | 3 |  | 1.6 | 9.8
2019-03-07 | SLG | ITO | P3CT |  |  | Perovskite | TPE-DPP16 | C60 | BCP |  | Ag | 1 | nip | FALSE | MA | Pb | I | 3 | nan | 1.631 | 16.84
2017-11-10 | SLG | FTO | TiO2-c |  |  | Perovskite | Spiro-MeOTAD |  |  |  | Au | 0.1 | nip | FALSE | FA; MA | Pb | Br; I | 0.25; 2.75 |  |  | 19.2
2019-09-30 | SLG | ITO | PEDOT:PSS |  |  | Perovskite | PCBM-60 |  |  |  | Ag | 0.067 | pin | FALSE | MA | Pb | I | 3 |  | 1.6 | 11.2
2019-12-09 | SLG | FTO | SnO2 |  |  | Perovskite | Spiro-MeOTAD |  |  |  | Ag | 0.1 | nip | FALSE | Cs-other12 | Pb ¦ Pb | Br; I | 0.51; 2.49 ¦ 4 |  |  | 20.62
2019-02-18 | SLG | FTO | SnO2 |  |  | Perovskite | Spiro-MeOTAD |  |  |  | Au | 0.1 | nip | FALSE | MA | Pb | I | 3 | SQ45 | 1.6 | 17.07
2019-02-18 | SLG | FTO | SnO2 |  |  | Perovskite | Spiro-MeOTAD |  |  |  | Au | 0.1 | nip | FALSE | MA | Pb | I | 3 | SQ63 | 1.6 | 18.83
2019-12-20 | SLG | ITO | SnO2 |  |  | Perovskite | Spiro-MeOTAD |  |  |  | Au | 0.13 | nip | FALSE | Cs; FA; MA | Pb | Br; I | 0.45; 2.55 | Cl |  | 18.53
2018-07-30 | SLG | FTO | TiO2-c | TiO2-mp |  | Perovskite | Spiro-MeOTAD |  |  |  | Au | 0.16 | nip-mp | FALSE | Cs; FA; MA | Pb | Br; I | 0.51; 2.49 |  |  | 21.52
2019-03-29 | SLG | FTO | TiO2-c | TiO2-mp |  | Perovskite | Spiro-MeOTAD |  |  |  | Au | 0.09 | nip-mp | FALSE | FA; MA | Pb | Br; I | 0.45; 2.55 |  |  | 19.01
2017-12-01 | SLG | FTO | TiO2-c | TiO2-mp |  | Perovskite | Spiro-MeOTAD |  |  |  | Au | 0.09 | nip-mp | FALSE | Cs; FA; MA | Pb | Br; I | 0.45; 2.55 |  |  | 16.77
2017-12-01 | SLG | FTO | TiO2-c | TiO2-mp |  | Perovskite | Spiro-MeOTAD |  |  |  | Au | 0.09 | nip-mp | FALSE | Cs; FA; MA | Pb | Br; I | 0.45; 2.55
2019-03-07 | SLG | ITO | NiO |  |  | Perovskite | PCBM-60 | BCP |  |  | Ag | 0.04 | pin | FALSE | Cs; FA; MA | Pb | Br; I | 0.3; 2.7 |  |  | 16.64
2018-01-12 | SLG | ITO | PEDOT:PSS |  |  | Perovskite | PCBM-60 | ZnO |  |  | Ag | 0.135 | pin | FALSE | MA | Pb | Br; I | 0.15; 2.85
2018-02-21 | SLG | ITO | NiCo2O4 |  |  | Perovskite | C60; PCBM-60 | Zr(acac)4 |  |  | Ag | 0.06 | pin | FALSE | MA | Pb | I | 3 | PbCl2 | 1.7 | 18.1
2018-04-17 | SLG | FTO | TiO2-c | TiO2-mp |  | Perovskite | Z30 |  |  |  | Au | 0.16 | nip-mp | FALSE | FA; MA | Pb | Br; I | 0.45; 2.55 |  |  | 19.17
2019-07-06 | SLG | FTO | TiO2-c |  |  | Perovskite | Spiro-MeOTAD |  |  |  | Au | 0.09 | nip | FALSE | FA; MA | Pb | I | 3 |  | 1.53
2018-01-17 | SLG | ITO | PTAA | MoS2 |  | Perovskite | PCBM-60 | PFN |  |  | Al | 0.5 | pin | FALSE | MA | Pb | I | 3 |  | 1.6 | 16.89
2016-12-01 | SLG | FTO | SnO2 | C60 |  | Perovskite | Spiro-MeOTAD |  |  |  | Au | 0.0919 | nip | FALSE | Cs; FA | Pb | Br; I | 1.2; 1.8 |  |  | 12.8
2016-07-04 | SLG | FTO | Oxo-Graphene |  |  | Perovskite | PCBM-60 | ZnO |  |  | Al | 0.104 | pin | FALSE | MA | Pb | I | 3 |  | 1.6 | 15.2
2016-10-14 | SLG | ITO | PEDOT:PSS |  |  | Perovskite | PCBM-60 | PDINO |  |  | Al | 0.05 | pin | FALSE | MA | Pb | I | 3 |  | 1.6 | 12.84
2018-02-15 | SLG | FTO | NiMgLiO |  |  | Perovskite | 4-DMABA | PCBC | BCP |  | Ag | 0.09 | pin | FALSE | MA | Pb | I | 3 |  | 1.6
2018-06-18 | SLG | FTO | TiO2-c |  |  | Perovskite | Spiro-MeOTAD |  |  |  | Au | 0.12 | nip | FALSE | MA | Pb | I | 3 |  | 1.6 | 12.17
2018-01-22 | SLG | FTO | TiO2-c |  |  | Perovskite | Spiro-MeOTAD |  |  |  | Au | 0.1 | nip | FALSE | MA | Pb | I | 3 |  | 1.6 | 16.71
2018-02-16 | SLG | FTO | TiO2-c | TiO2-mp |  | Perovskite |  |  |  |  | Carbon | 0.1 | nip-mp-carbon | FALSE | MA | Pb | I | 3 |  | 1.55 | 11.2
2016-10-06 | SLG | ITO | NiO |  |  | Perovskite | PCBM-60 | LiF |  |  | Al | 0.03 | pin | FALSE | MA | Pb | Br; I | 0.9; 1 |  | 1.72 | 15.32
2017-07-10 | SLG | FTO | SnO2 | PCBM-60 |  | Perovskite | XPP | MoO3 |  |  | Ag | 0.112 | nip | FALSE | MA | Pb | I | 3 |  | 1.6 | 17.2
2019-05-28 | SLG | FTO | TiO2-c | TiO2-mp |  | Perovskite | Spiro-MeOTAD |  |  |  | Au | 0.115 | nip-mp | FALSE | Cs; FA; MA | Pb | Br; I | 0.51; 2.49 |  | 1.61 | 16.86
2016-09-29 | SLG | ITO | NiMgLiO |  |  | Perovskite | PCBM-60 | BCP |  |  | Ag | 0.09 | pin | FALSE | MA | Pb | I | 3 |  | 1.6 | 16.04
2019-10-08 | SLG | FTO | TiO2-c | TiO2-mp |  | Perovskite | P3HT |  |  |  | Au | 1 | nip-mp | FALSE | Cs; FA; MA | Pb | Br; I | 0.3; 2.9
2018-01-19 | SLG | FTO | ZnO-np | MgO-EA | TiO2-mp | Perovskite | Spiro-MeOTAD |  |  |  | Au | 0.11 | nip-mp | FALSE | MA | Pb | I | 3 |  | 1.6 | 20.05
2019-02-28 | SLG | ITO | SnO2 |  |  | Perovskite | Spiro-MeOTAD |  |  |  | Au | 0.1 | nip | FALSE | Cs; FA; MA | Pb | Br; I | 0.12; 2.88 |  |  | 19.98
2019-06-20 | SLG | FTO | TiO2-c |  |  | Perovskite | Spiro-MeOTAD |  |  |  | Au | 0.12 | nip | FALSE | BA; Cs; FA; MA | Pb | I | 16 |  |  | 14.23
2019-07-09 | SLG | FTO | SnO2 | C60 |  | Perovskite | PMMA | Spiro-MeOTAD |  |  | Au | 0.08 | nip | FALSE | FA; MA | Pb | Br; I | 0.15; 2.85 |  |  | 19.85
2018-06-06 | SLG | FTO | TiO2-c | TiO2-mp |  | Perovskite | Spiro-MeOTAD |  |  |  | Au | 1 | nip-mp | FALSE | (GABA); MA | Pb | I | 3 |  | 1.54 | 18.31
2015-11-24 | SLG | ITO | PEDOT:PSS |  |  | Perovskite | PCBM-60 | LiF |  |  | Al | 0.04 | pin | FALSE | MA | Pb | I | 3 |  | 1.6 | 13.24
2020-01-13 | SLG | FTO | TiO2-c | TiO2-mp |  | Perovskite | Spiro-MeOTAD |  |  |  | Au | 0.25 | nip-mp | FALSE | Cs; FA; MA | Pb | Br; I | 0.51; 2.49 |  |  | 20.4
2019-07-02 | SLG | ITO | PEDOT:PSS |  |  | Perovskite | PCBM-60 | C60 | BCP |  | Ag | 0.08 | pin | FALSE | MA | Pb | I | 3 | Acetate | 1.6
2018-05-29 | SLG | FTO | TiO2-c |  |  | Perovskite | Spiro-MeOTAD |  |  |  | Au | 0.1 | pin | FALSE | FA; MA | Pb | I | 3 | Undoped | 1.569 | 18.08
2019-04-20 | SLG | FTO | TiO2-c | TiO2-mp |  | Perovskite |  |  |  |  | Au | 0.16 | nip-mp | FALSE | MA | Pb | I | 3 |  | 1.6 | 6.43
2019-07-11 | SLG | FTO | TiO2-c | TiO2-mp |  | Perovskite | Spiro-MeOTAD |  |  |  | Au | 0.09 | nip-mp | FALSE | Cs; FA; MA | Pb | Br; I | 0.51; 2.49 |  | 1.607 | 17.65
2018-12-16 | SLG | FTO | TiO2-c |  |  | Perovskite | Spiro-MeOTAD |  |  |  | Ag | 0.1 | nip | FALSE | MA | Pb | I | 3 |  | 1.53 | 15.9
2018-03-25 | SLG | FTO | TiO2-c |  |  | Perovskite | Spiro-MeOTAD |  |  |  | Au | 0.1 | nip | FALSE | FA; MA | Pb | Br; I | 0.5; 2.5 | MA3Bi2Br9 |  | 19.4
2019-04-02 | SLG | ITO | PEDOT:PSS |  |  | Perovskite | PCBM-60 | BCP |  |  | Ag | 0.04 | pin | FALSE | MA | Pb | I | 3 | nan | 1.55 | 12.58
2018-07-26 | SLG | FTO | TiO2-c | TiO2-mp |  | Perovskite | Spiro-MeOTAD |  |  |  | Ag | 0.09 | nip-mp | FALSE | MA | Pb | I | 3 |  | 1.6 | 16.8
2019-01-24 | SLG | FTO | TiO2-c | TiO2-mp |  | Perovskite | Spiro-MeOTAD |  |  |  | Au | 0.09 | nip-mp | FALSE | MA | Pb | I | 3 | Unknown | 1.61
2019-12-20 | SLG | FTO | TiO2-c | TiO2-mp |  | Perovskite | NiCo2O4-np |  |  |  | Au | 0.09 | nip-mp | FALSE | Cs; FA; MA | Pb | Br; I | 0.2; 2.8 |  |  | 14.03
2018-05-24 | SLG | FTO | SnO2 |  |  | Perovskite | Spiro-MeOTAD |  |  |  | Au | 0.1 | nip | FALSE | Cs; FA | Pb | Br; I | 1; 2 | Undoped | 1.67 | 17.94
2019-08-06 | SLG | ITO | ZnO | TiO2-c |  | Perovskite | Spiro-MeOTAD |  |  |  | Au | 0.1 | nip | FALSE | FA; MA | Pb | Br; I | 0.15; 2.85 |  |  | 18
2019-02-18 | SLG | ITO | TiO2-c |  |  | Perovskite | Spiro-MeOTAD |  |  |  | Au | 0.1 | nip | FALSE | MA | Pb | I | 3 |  | 1.6 | 16.13
2019-04-02 | SLG | ITO | Graphene oxide |  |  | Perovskite | PCBM-60 | BCP |  |  | Ag | 0.04 | pin | FALSE | MA | Pb | I | 3 | nan | 1.55 | 11.97
2019-05-15 | SLG | ITO | SnO2 |  |  | Perovskite | Spiro-MeOTAD |  |  |  | Au | 0.09408 | nip | FALSE | Cs; FA; MA | Pb | Br; I | 0.06; 2.94 |  |  | 19.68
2020-01-24 | SLG | FTO | TiO2-c | TiO2-mp |  | Perovskite | Spiro-MeOTAD |  |  |  | Au | 0.159 | nip-mp | FALSE | (PEA); FA; MA | Pb | Br; I | 1.05; 5.95 | nan | 1.59 | 19.1
2020-03-30 | SLG | FTO | TiO2-c | TiO2-mp |  | Perovskite | Spiro-MeOTAD |  |  |  | Au | 0.12 | nip-mp | FALSE | Cs; FA | Pb | I | 3 | nan | 1.54 | 20.16
2018-10-16 | SLG | ITO | PEDOT:PSS |  |  | Perovskite | C60 | BCP |  |  | Ag | 1 | pin | FALSE | MA | Pb | I | 3 |  | 1.6
2017-05-12 | SLG | FTO | TiO2-c | TiO2-mp |  | Perovskite | Spiro-MeOTAD |  |  |  | Au | 0.1 | nip-mp | FALSE | MA | Pb | I | 3 |  | 1.6 | 5.8
2020-03-30 | SLG | FTO | TiO2-c | TiO2-mp |  | Perovskite | Spiro-MeOTAD |  |  |  | Au | 0.12 | nip-mp | FALSE | Cs; FA | Pb | I | 3 | CsPbBr3 | 1.55 | 20.36
2019-05-22 | SLG | FTO | SrGeO3 |  |  | Perovskite | Spiro-MeOTAD | MoO3 |  |  | Ag | 0.09 | nip | FALSE | MA | Pb | I | 3 |  | 1.6 | 17.68
2017-12-18 | SLG | ITO | SnO2 |  |  | Perovskite | P3HT |  |  |  | Au | 0.1 | nip | FALSE | Ag; Cs | Bi | Br | 6 |  | 2.05 | 1.32
2018-07-18 | SLG | ITO | TiO2-c |  |  | Perovskite | Spiro-MeOTAD | MoO3 |  |  | Ag | 0.1 | nip | FALSE | FA | Pb | I | 3 | Cl | 1.48
2017-07-11 | SLG | FTO | TiO2-c |  |  | Perovskite | JY7 |  |  |  | Ag | 0.09 | nip | FALSE | MA | Pb | I | 3 | Cl | 1.6
2017-07-11 | SLG | FTO | TiO2-c |  |  | Perovskite | JY5 |  |  |  | Ag | 0.09 | nip | FALSE | MA | Pb | I | 3 | Cl | 1.6
2019-06-02 | SLG | ITO | Graphene oxide | PTFTS |  | Perovskite | PCBM-60 | BCP |  |  | Au | 0.09 | pin | FALSE | MA | Pb | I | 3 | nan | 1.631 | 17.42
2019-06-02 | SLG | ITO | Graphene oxide |  |  | Perovskite | PCBM-60 | BCP |  |  | Au | 0.09 | pin | FALSE | MA | Pb | I | 3 | nan | 1.631 | 14.91
2018-11-30 | SLG | ITO | NiO-np |  |  | Perovskite | PCBM-60 |  |  |  | Ag | 0.04 | pin | FALSE | FA | Sn | I | 3 | KHQSA |  | 6.76
2019-07-02 | SLG | ITO | SnO2 |  |  | Perovskite | Spiro-MeOTAD |  |  |  | Ag | 0.1 | nip | FALSE | Cs; FA; MA | Pb | Br; I | 0.51; 2.49 |  |  | 19.8
2018-03-22 | SLG | ITO | ZnO |  |  | Perovskite | Spiro-MeOTAD |  |  |  | Ag | 0.04 | nip | FALSE | Cs; FA | Pb | I | 3 | Undoped | 1.554 | 16.7
2017-05-19 | SLG | FTO | TiO2-c | TiO2-mp |  | Perovskite | Spiro-MeOTAD |  |  |  | Ag | 0.09 | nip-mp | FALSE | FA; MA | Pb | I | 3 |  | 1.535 | 18.7
2017-10-24 | SLG | FTO | TiO2-c |  |  | Perovskite | DFBT(DTS-FBTTh2)2 |  |  |  | Au | 0.096 | nip | FALSE | FA; MA | Pb | I | 3 | HI |  | 17.3
2019-01-05 | SLG | FTO | TiO2-c | TiO2-mp |  | Perovskite | FEH |  |  |  | Au | 0.1 | nip-mp | FALSE | MA | Pb | I | 3 |  | 1.6 | 16.9
2019-04-01 | SLG | ITO | SnO2 |  |  | Perovskite | PTAA |  |  |  | Au | 0.0739 | nip | FALSE | FA; MA | Pb | I | 3 |  |  | 19.15
2017-07-17 | SLG | FTO | Fe2O3 |  |  | Perovskite | Spiro-MeOTAD |  |  |  | Au | 0.1 | nip | FALSE | MA | Pb | I | 3 |  | 1.6 | 18.2
2019-08-07 | SLG | FTO | SnO2 |  |  | Perovskite | Spiro-MeOTAD |  |  |  | Au | 0.125 | nip | FALSE | FA; MA | Pb | Br; I | 0.1; 2.9 | PTS ¦ Cl | 1.56 | 17.16
2017-09-14 | SLG | FTO | SnO2-nanosheets |  |  | Perovskite | Spiro-MeOTAD |  |  |  | Au | 0.16 | nip | FALSE | MA | Pb | I | 3 |  | 1.6 | 17.36
2017-12-22 | SLG | FTO | TiO2-c |  |  | Perovskite | Spiro-MeOTAD |  |  |  | Au | 0.1 | nip | FALSE | MA | Pb | I | 3 |  | 1.63 | 18.45
2018-03-08 | SLG | FTO | TiO2-c | TiO2-mp |  | Perovskite | Spiro-MeOTAD |  |  |  | Au | 0.09 | nip-mp | FALSE | Cs | Pb | I | 3 |  |  | 10.74
2013-07-09 | SLG | FTO | TiO2-c | TiO2-mp |  | Perovskite | Spiro-MeOTAD |  |  |  | Au | 0.285 | nip-mp | FALSE | MA | Pb | I | 3 |  | 1.6 | 9
2016-06-28 | SLG | FTO | TiO2-c | TiO2-mp |  | Perovskite | Spiro-MeOTAD |  |  |  | Au | 0.09 | nip-mp | FALSE | Ca; MA | Pb | Br; I | 0.3; 2.7 |  |  | 15.9
2018-04-17 | SLG | FTO | TiO2-c | TiO2-mp |  | Perovskite | Spiro-MeOTAD |  |  |  | Au | 0.09 | nip-mp | FALSE | BE; FA | Pb | I | 28 |  |  | 17.4
2019-08-19 | PES | Ti | Graphene |  | NiO-c | Perovskite | PCBM-60 | AZO |  |  | Ag | 1 | pin | FALSE | MA | Pb | I | 3 |  | 1.6 | 11.65
2019-08-19 | PES | Ti | Graphene |  | NiO-c | Perovskite | PCBM-60 | AZO |  |  | Ag | 1 | pin | FALSE | MA | Pb | I | 3 |  | 1.6 | 11.17
2019-01-24 | SLG | ITO | PEDOT:PSS |  |  | Perovskite | C60 | BCP |  |  | Ag | 0.1 | pin | FALSE | MA | Pb | I | 3 | Acetate; Cl | 1.6 | 17.2
2018-02-23 | SLG | FTO | TiO2-c |  |  | Perovskite | Spiro-MeOTAD | PEDOT:PSS |  |  | Graphene | 0.06 | nip | FALSE | MA | Pb | I | 3 | Cl | 1.59 | 11.8
2019-04-01 | SLG | ITO | SnO2 |  |  | Perovskite | PEAI | PTAA |  |  | Au | 0.0739 | nip | FALSE | FA; MA | Pb | I | 3 |  |  | 17.27
2020-01-08 | SLG | FTO | TiO2-c | TiO2-mp |  | Perovskite | TFDIB | Spiro-MeOTAD |  |  | Au | 0.16 | nip-mp | FALSE | Cs; FA; MA | Pb | Br; I | 0.1; 2.9 |  |  | 20.7
2019-08-21 | SLG | FTO | NiMgLiO |  |  | Perovskite | 3-acetylpyridine | PCBC | BCP |  | Ag | 0.09 | pin | FALSE | Cs; FA; MA | Pb | Br; I | 0.51; 2.49 | Undoped |  | 18.55
2019-10-12 | SLG | FTO | SnO2 |  |  | Perovskite | Spiro-MeOTAD |  |  |  | Au | 0.1 | nip | FALSE | MA | Pb | I | 3 |  | 1.6 | 21.01
2020-01-31 | SLG | ITO | TiO2-c |  |  | Perovskite | Spiro-MeOTAD |  |  |  | Au | 0.09 | nip | FALSE | Cs | Pb | I | 3 | HI |  | 10.35
2020-02-12 | SLG | FTO | TiO2-c | TiO2-mp |  | Perovskite | Spiro-MeOTAD |  |  |  | Au | 0.065 | nip-mp | FALSE | Cs | Pb | Br; I | 1; 2 | BAI | 1.9 | 8.28
2017-11-21 | SLG | FTO | TiO2-c |  |  | Perovskite | Spiro-MeOTAD |  |  |  | Au | 0.09 | nip | FALSE | MA | Pb | I | 3 |  | 1.6 | 9.7
2017-08-26 | SLG | FTO | TiO2-c | TiO2-mp |  | Perovskite | Spiro-MeOTAD |  |  |  | Au | 0.17 | nip-mp | FALSE | MA | Pb | I | 3 | Cl | 1.48 | 14.14
2014-12-23 | SLG | ITO | PEDOT:PSS |  |  | Perovskite | PCBM-60 | Ca |  |  | Al | 0.12 | pin | FALSE | MA | Pb | I | 3 | Cl | 1.6 | 8.14
2019-01-09 | SLG | ITO | TiO2-c |  |  | Perovskite | Spiro-MeOTAD |  |  |  | Au | 0.0725 | nip | FALSE | BA; MA | Pb | I | 13 |  | 1.64 | 5.7
2019-01-09 | SLG | ITO | TiO2-c |  |  | Perovskite | Spiro-MeOTAD |  |  |  | Au | 0.0725 | nip | FALSE | BA; MA | Pb | I | 13 |  |  | 6.6
2018-05-09 | SLG | FTO | TiO2-c | TiO2-mp |  | Perovskite | M102 |  |  |  | Ag | 0.14 | nip-mp | FALSE | Cs; FA; MA | Pb | Br; I | 0.51; 2.49 |  |  | 14.12
2019-06-18 | SLG | ITO | NiO |  |  | Perovskite | PCBM-60 |  |  |  | Ag | 0.1 | pin | FALSE | MA | Pb | I | 3 | Phenylethyl ammonium iodide | 1.582 | 17.3
2019-09-10 | SLG | FTO | TiO2-c | TiO2-mp |  | Perovskite | Spiro-MeOTAD |  |  |  | Au | 0.09 | nip-mp | FALSE | FA | Pb | I | 3 |  | 1.48 | 21.24
2019-07-23 | SLG | FTO | TiO2-c | TiO2-mp |  | Perovskite | Spiro-MeOTAD |  |  |  | Au | 0.125 | nip-mp | FALSE | Cs; FA | Pb | Br; I | 0.375; 2.625 |  |  | 19.01
2018-05-09 | SLG | FTO | TiO2-c | TiO2-mp |  | Perovskite | Spiro-MeOTAD |  |  |  | Ag | 0.14 | nip-mp | FALSE | Cs; FA; MA | Pb | Br; I | 0.51; 2.49 |  |  | 16.67
2017-10-04 | SLG | FTO | NiO |  |  | Perovskite | PCBM-60 |  |  |  | Ag | 0.07 | pin | FALSE | MA | Pb | I | 3 |  | 1.6 | 14.1
2017-12-18 | SLG | ITO | SnO2 | C60 |  | Perovskite | Spiro-MeOTAD |  |  |  | Ag | 0.0314 | nip | FALSE | FA | Sn | I | 3 | SnF2; TMA | 1.4 | 4.34
2018-05-18 | SLG | FTO | SnO2 | PCBM-60 |  | Perovskite | Selenium |  |  |  | Au | 0.1 | nip | FALSE | FA | Pb | I | 3 |  | 1.48 | 8.3
2017-08-25 | SLG | FTO | TiO2-c |  |  | Perovskite | Spiro-MeOTAD |  |  |  | Au | 0.12 | nip | FALSE | MA | Pb | I | 3 |  | 1.6 | 15.1
2019-11-20 | SLG | FTO | TiO2-c | TiO2-mp |  | Perovskite | Spiro-MeOTAD |  |  |  | Au | 1.175 | nip-mp | FALSE | MA | Pb | I | 3 | HA | 1.57
2016-09-27 | SLG | FTO | TiO2-c | TiO2-mp |  | Perovskite | Spiro-MeOTAD |  |  |  | Au | 0.09 | nip-mp | FALSE | MA | Pb | I | 3 | Cl | 1.6 | 16.9
2018-04-03 | SLG | ITO | PTAA |  |  | Perovskite | PCBM-60 | BCP |  |  | Ag | 0.06 | pin | FALSE | MA | Pb | I | 3 | PbAc2 | 1.6 | 16.88
2019-05-07 | SLG | ITO | PolyTPD |  |  | Perovskite | PCBM-60 | Zr(acac)4 |  |  | Ag | 0.1 | pin | FALSE | MA | Pb | I | 3 | DAGCl | 1.6 | 19.1
2015-12-04 | SLG | ITO | PEDOT:PSS |  |  | Perovskite | PCBM-70 | ZrO2 |  |  | Ag | 0.1 | pin | FALSE | MA | Pb | I | 3 |  | 1.6 | 15.85
2018-10-16 | SLG | FTO | TiO2-c | TiO2-mp |  | Perovskite | Spiro-MeOTAD |  |  |  | Au | 0.13 | nip-mp | FALSE | FA; MA | Pb | Br; I | 0.45; 2.55 |  | 1.51 | 19.7
2019-07-09 | SLG | FTO | TiO2-c |  |  | Perovskite | Spiro-MeOTAD |  |  |  | Au | 0.067 | nip | FALSE | MA | Pb | I | 3 | EtOH; H20; Pb(SCN)2 | 1.6 | 9.4
2017-09-21 | SLG | FTO | TiO2-c |  |  | Perovskite | Spiro-MeOTAD |  |  |  | Au | 0.09 | nip | FALSE | MA | other | I | 3 | Cl |  | 12.9
2019-01-31 | SLG | ITO | SnO2 |  |  | Perovskite | Spiro-MeOTAD |  |  |  | Ag | 0.1 | nip | FALSE | MA | Pb | I | 3 |  | 1.6 | 17.88
2019-02-22 | SLG | ITO | NPB |  |  | Perovskite | PCBM-60 | PDI-Br |  |  | Ag | 0.06 | pin | FALSE | MA | Pb | I | 3 |  | 1.6 | 19.33
2019-12-10 | SLG | FTO | TiO2-c |  |  | Perovskite | Spiro-MeOTAD |  |  |  | Au | 0.09 | nip | FALSE | Cs; FA | Pb | Br; I | 0.3; 2.7 |  |  | 21.07
2018-05-29 | SLG | FTO | TiO2-c | TiO2-mp |  | Perovskite | Spiro-MeOTAD |  |  |  | Au | 0.09 | nip-mp | FALSE | FA | Pb | Br; I | 0.3; 2.7 | RbI |  | 12.93
2019-05-06 | SLG | FTO | TiO2-c |  |  | Perovskite | Spiro-MeOTAD |  |  |  | Au | 0.06 | nip | FALSE | Cs; FA; MA | Pb | Br; I | 0.45; 2.55 |  |  | 16.52
2017-06-12 | SLG | FTO | LiMgNiO-c |  |  | Perovskite | PCBM-60 | Carbon-QDs |  |  | Ag | 1.02 | pin | FALSE | MA | Pb | I | 3 |  | 1.6 | 15.1
2019-10-15 | SLG | FTO | TiO2-c | TiO2-mp |  | Perovskite | Spiro-MeOTAD |  |  |  | Au | 0.16 | nip-mp | FALSE | Cs | other | Br; I | 1; 2 |  | 1.865 | 14
2019-09-07 | SLG | ITO | PEDOT:PSS |  |  | Perovskite | PCBM-60 | BCP |  |  | Ag | 0.09 | pin | FALSE | FA; MA | Pb; Sn | I | 3 | Cl; SnF2 | 1.33 | 12.18
2019-09-07 | SLG | ITO | PEDOT:PSS |  |  | Perovskite | PCBM-60 | BCP |  |  | Ag | 0.09 | pin | FALSE | FA; MA | Pb; Sn | I | 3 | Cl; SnF2 | 1.33 | 15.15
2019-02-01 | SLG | FTO | TiO2-c | TiO2-mp |  | Perovskite | Spiro-MeOTAD |  |  |  | Au | 0.1 | nip-mp | FALSE | Cs; FA; MA | Pb | Br; I | 0.42; 2.58 |  | 1.61 | 15.27
2016-07-04 | SLG | FTO | Oxo-Graphene |  |  | Perovskite | PCBM-60 | ZnO |  |  | Al | 0.104 | pin | FALSE | MA | Pb | I | 3 |  | 1.6 | 15.2
2018-06-11 | SLG | ITO | PEDOT:PSS |  |  | Perovskite | PCBM-60 | BCP |  |  | Ag | 0.09 | pin | FALSE | FA | Sn | I | 3 | SnF2 | 1.36 | 0.61
2018-11-26 | SLG | ITO | PCBM-60 |  |  | Perovskite | Spiro-MeOTAD | MoO3 | MoO3 |  | Ag | 0.12 | nip | FALSE | MA | Pb | I | 3 |  | 1.6 | 9.23
2019-07-08 | SLG | FTO | TiO2-c | TiO2-mp |  | Perovskite | Spiro-MeOTAD |  |  |  | Au | 0.16 | nip-mp | FALSE | Cs; FA; MA | Pb | Br; I | 0.24; 2.76 |  |  | 20.72
2018-10-28 | SLG | ITO | PEDOT:PSS |  |  | Perovskite | C60 | BCP |  |  | Au | 0.16 | pin | FALSE | FA; MA | Pb | Br; I | 0.2; 2.8
2016-12-19 | SLG | FTO | TiO2-c | TiO2-mp |  | Perovskite | Spiro-MeOTAD |  |  |  | Au | 0.09 | nip-mp | FALSE | MA | Pb | I | 3 |  | 1.6 | 11.64
2019-12-17 | SLG | ITO | PEDOT:PSS |  |  | Perovskite | PCBM-60 | BCP |  |  | Ag | 0.035 | pin | FALSE | (BDA); MA | Pb | I | 10 | Undoped | 2.536 | 4.48
2018-11-14 | SLG | FTO | TiO2-c | TiO2-mp |  | Perovskite | Spiro-MeOTAD |  |  |  | Au | 0.1 | nip-mp | FALSE | MA | Pb | I | 3 |  | 1.6 | 19.1
2017-12-22 | SLG | ITO | NiO-mp |  |  | Perovskite | PCBM-60 | BCP |  |  | Ag | 0.04 | pin | FALSE | MA | Pb | I | 3 | F4-TCNQ | 1.59 | 16.1
2018-07-09 | SLG | FTO | TiO2-c | TiO2-c | TiO2-mp | Perovskite | Spiro-MeOTAD |  |  |  | Au | 0.1 | nip-mp | FALSE | MA | Pb | I | 3 | Cl | 1.595 | 10.04
2018-03-18 | SLG | FTO | NiO |  |  | Perovskite | PCBM-60 | BCP |  |  | Ag | 0.09 | pin | FALSE | MA | Pb | I | 3 |  | 1.6 | 16.29
2020-01-22 | SLG | ITO | P3CT |  |  | Perovskite | ITCP-M | BCP |  |  | Ag | 0.09 | pin | FALSE | MA | Pb | I | 3 |  | 1.6 | 19.15
2015-10-23 | PET | IZO | TiO2-c |  |  | Perovskite | Spiro-MeOTAD |  |  |  | Au | 0.1 | nip | FALSE | MA | Pb | I | 3 |  | 1.6 | 12
2018-06-12 | SLG | ITO | TiO2-c |  |  | Perovskite | Spiro-MeOTAD |  |  |  | Au | 0.05 | nip | FALSE | MA | Pb | I | 3 |  | 1.6 | 17.88
2017-08-14 | SLG | FTO | SnO2 | C60 |  | Perovskite | Spiro-MeOTAD |  |  |  | Au | 0.0919 | nip | FALSE | Cs; FA | Pb | Br; I | 1.2; 1.8 | HBr; HI | 1.72
2018-12-13 | SLG | FTO | NiO |  |  | Perovskite | PCBM-60 |  |  |  | Ag | 0.1 | pin | FALSE | MA | Pb | I | 3 | PEAI | 1.6 | 15
2015-03-23 | SLG | FTO |  |  |  | Perovskite | Spiro-MeOTAD |  |  |  | Au | 0.09 | nip | FALSE | MA | Pb | I | 3 | Cl | 1.6 | 13.26
2017-04-21 | SLG | FTO | TiO2-c | TiO2-mp |  | Perovskite | Spiro-MeOTAD |  |  |  | Au | 0.1 | nip-mp | FALSE | MA | Pb | I | 3 |  | 1.6 | 13.65
2017-07-18 | SLG | FTO | TiO2-c | TiO2-mp |  | Perovskite | Spiro-MeOTAD |  |  |  | Au | 0.16 | nip-mp | FALSE | FA; MA | Pb | Br; I | 0.45; 2.55 |  | 1.55 | 18.67
2019-01-02 | SLG | FTO | TiO2-c |  |  | Perovskite |  |  |  |  | Au | 0.09 | nip | FALSE | Cs | Sb | I | 9 | Cl | 2.47 | 0.27
2018-04-04 | SLG | FTO | X1 |  |  | Perovskite | PCBM-60 |  |  |  | Ag | 0.09 | pin | FALSE | MA | Pb | I | 3 | Pb(SCN)2 | 1.6 | 13.14
2018-03-25 | SLG | FTO | TiO2-c |  |  | Perovskite | Spiro-MeOTAD |  |  |  | Au | 0.1 | nip | FALSE | FA; MA | Pb | Br; I | 0.5; 2.5 | MA3Bi2Br9 |  | 19.4
2019-12-02 | SLG | FTO | TiO2-c | TiO2-mp |  | Perovskite | Spiro-MeOTAD |  |  |  | Au | 0.1 | nip-mp | FALSE | FA; MA | Pb | I | 3 |  |  | 17.7
2017-10-17 | SLG | FTO | TiO2-c | ZrO2-mp | TiO2-mp | Perovskite |  |  |  |  | Carbon | 0.1 | nip-mp-carbon | FALSE | FA; MA | Pb | I | 3 |  |  | 9.01
2019-01-21 | SLG | FTO | TiO2-c | TiO2-mp |  | Perovskite | Spiro-MeOTAD |  |  |  | Au | 0.1 | nip-mp | FALSE | MA | Pb | I | 3 |  | 1.6 | 18.96
2018-01-19 | PEN | ITO | TiO2-c | PCBM-60 |  | Perovskite | Spiro-MeOTAD |  |  |  | Ag | 0.15 | nip | FALSE | MA | Pb | I | 3 |  | 1.6 | 15
2019-11-17 | SLG | FTO | SnO2 |  |  | Perovskite | Spiro-MeOTAD |  |  |  | Au | 0.09 | nip | FALSE | MA | Pb | I | 3 | FABr | 1.6 | 19.09
2019-02-04 | SLG | FTO | NiO |  |  | Perovskite | PCBM-60 | BCP |  |  | Ag | 0.09 | pin | FALSE | MA | Pb | I | 3 |  | 1.59 | 17.7
2019-06-01 | SLG | ITO | SnO2 |  |  | Perovskite | Spiro-MeOTAD |  |  |  | Ag | 0.084 | nip | FALSE | FA; MA | Pb | Br; I | 0.1; 2.9 |  |  | 18.71
2017-09-22 | SLG | FTO | NiO-np |  |  | Perovskite | PCBM-60 |  |  |  | Au | 0.09 | pin | FALSE | FA; MA | Pb | Br; I | 0.51; 2.49 |  |  | 10.76
2018-01-19 | PEN | ITO | TiO2-c | PCBM-60 |  | Perovskite | Spiro-MeOTAD |  |  |  | Ag | 0.15 | nip | FALSE | MA | Pb | I | 3 |  | 1.6 | 15
2018-10-26 | SLG | FTO | TiO2-c |  |  | Perovskite | Spiro-MeOTAD |  |  |  | Au | 0.1 | nip | FALSE | Cs | Pb | Br; I | 1; 2 |  |  | 11.91
2018-06-12 | SLG | ITO | TiO2-c |  |  | Perovskite | Spiro-MeOTAD |  |  |  | Au | 0.05 | nip | FALSE | MA | Pb | I | 3 |  | 1.6 | 18.12
2017-09-20 | SLG | FTO | TiO2-c | TiO2-mp |  | Perovskite | Z25 |  |  |  | Au | 0.16 | nip-mp | FALSE | FA; MA | Pb | Br; I | 0.45; 2.55 |  |  | 16.9
2019-03-07 | SLG | ITO | P3CT |  |  | Perovskite | C60 | BCP |  |  | Ag | 1 | nip | FALSE | MA | Pb | I | 3 | nan | 1.631 | 16.37
2019-04-17 | SLG | FTO | TiO2-c | TiO2-mp |  | Perovskite | Spiro-MeOTAD |  |  |  | Ag | 0.105 | nip-mp | FALSE | Cs; FA; MA | Pb | Br; I | 0.45; 2.55 | nan | 1.6 | 17.62
2019-01-30 | PEN | ITO | HfO2 | SnO2-np |  | Perovskite | Spiro-MeOTAD |  |  |  | Au | 0.09 | nip | FALSE | Cs; FA; MA | Pb | Br; I | 0.5; 2.5 | K; Rb
2019-12-09 | SLG | FTO | TiO2-c | TiO2-mp |  | Perovskite | CuSCN |  |  |  | Au | 0.16 | nip-mp | FALSE | Cs; FA; MA | Pb | Br; I | 0.42; 2.58 |  |  | 15.83
2018-12-07 | SLG | FTO | TiO2-c | TiO2-mp |  | Perovskite | Spiro-MeOTAD |  |  |  | Au | 0.1 | nip-mp | FALSE | MA | Pb | I | 3 |  | 1.6
2017-05-24 | SLG | ITO | NiO |  |  | Perovskite | PCBM-60 | AZO |  |  | Ag | 0.19 | pin | FALSE | MA | Pb | I | 3 | Cl | 1.6 | 15.15
2018-07-26 | SLG | FTO | TiO2-c | TiO2-mp |  | Perovskite | Spiro-MeOTAD |  |  |  | Ag | 0.09 | nip-mp | FALSE | MA | Pb | I | 3 |  | 1.6 | 13
2019-06-19 | SLG | FTO | TiO2-c |  |  | Perovskite | CuO2 |  |  |  | Au | 0.1 | nip | FALSE | MA | Pb | I | 3 |  | 1.6 | 17.23
2014-11-06 | SLG | FTO | TiO2-c | Al2O3-mp |  | Perovskite | P3HT; SWCNTs | Spiro-MeOTAD |  |  | Ag | 0.063 | nip | FALSE | MA | Pb | I | 3 |  | 1.6 | 13.6
2019-12-30 | SLG | FTO | TiO2-c | TiO2-mp | Al2O3-mp | Perovskite | WO3 |  |  |  | Carbon | 0.16 | nip-mp-carbon | FALSE | MA | Pb | I | 3 |  | 1.6 | 9.15
2018-01-05 | SLG | ITO | PTAA |  |  | Perovskite | PCBM-60 | BCP |  |  | Ag | 0.055 | pin | FALSE | MA | Pb | I | 3 |  | 1.6 | 15.2
2018-05-08 | SLG | FTO | TiO2-c | TiO2-mp |  | Perovskite | P3HT |  |  |  | Au | 0.126 | nip-mp | FALSE | MA | Bi | I | 9 |  |  | 1.87
2017-09-04 | SLG | ITO | TiO2-c |  |  | Perovskite | Spiro-MeOTAD |  |  |  | Au | 0.15 | nip | FALSE | MA ¦ Cs | Pb ¦ Pb | I ¦ Br | 3 ¦ 3 | Cl |  | 19.16
2018-10-29 | SLG | FTO | TiO2-c | TiO2-mp |  | Perovskite | Spiro-MeOTAD |  |  |  | Au | 0.09 | nip-mp | FALSE | (HEA); Cs; FA | Pb | Br; I | 6.3; 56.7 |  | 1.64 | 19.84
2019-12-18 | SLG | FTO | TiO2-c | TiO2-mp |  | Perovskite | Spiro-MeOTAD |  |  |  | Au | 0.09 | nip-mp | FALSE | FA | Pb | I | 3 |  | 1.48 | 20.05
2019-01-21 | SLG | FTO | TiO2-c | TiO2-mp |  | Perovskite | Spiro-MeOTAD |  |  |  | Au | 0.1 | nip-mp | FALSE | MA | Pb | I | 3 | Eu-pyP | 1.6 | 18.13
2017-07-14 | SLG | ITO | PEDOT:PSS |  |  | Perovskite | C60 | BCP |  |  | Ag | 0.1 | pin | FALSE | FA; MA | Sn | I | 3 |  | 1.33 | 7.48
2019-04-12 | SLG | ITO | SnO2 |  |  | Perovskite | PDCBT | MoO3 |  |  | Ag | 0.04 | nip | FALSE | Cs | Pb | Br; I | 1; 2 |  |  | 13
2019-05-15 | SLG | ITO | SnO2 |  |  | Perovskite | Spiro-MeOTAD |  |  |  | Au | 0.09408 | nip | FALSE | Cs; FA; MA | Pb | Br; I | 0.06; 2.94 | NaF |  | 21.92
2019-08-29 | SLG | ITO | PTAA |  |  | Perovskite | 2PDI-0S | PEIE |  |  | Ag | 0.16 | pin | FALSE | MA | Pb | I | 3 |  | 1.6
2017-08-24 | SLG | ITO | SnO2 |  |  | Perovskite | Spiro-MeOTAD |  |  |  | Au | 0.1031 | nip | FALSE | MA | Pb | I | 3 | Cl | 1.6
2019-02-01 | SLG | FTO | TiO2-c | TiO2-mp |  | Perovskite | CuS |  |  |  | Au | 0.1 | nip-mp | FALSE | Cs; FA; MA | Pb | Br; I | 0.42; 2.58 |  | 1.61 | 10.35
2019-04-25 | SLG | ITO | P3CT |  |  | Perovskite | C60; PDI | BCP |  |  | Ag | 0.09 | pin | FALSE | MA | Pb | I | 3 |  | 1.6 | 18.6
2018-01-09 | SLG | FTO | TiO2-c | TiO2-mp |  | Perovskite | HTM |  |  |  | Au | 0.09 | nip-mp | FALSE | MA | Pb | I | 3 |  | 1.6 | 17.41
2019-08-22 | SLG | FTO | SnO2 |  |  | Perovskite | Spiro-MeOTAD |  |  |  | Au | 0.16 | nip | FALSE | Cs; FA; MA | Pb | Br; I | 0.51; 2.49 | D1 |  | 17
2017-04-10 | SLG | ITO | PFN |  |  | Perovskite | PCBM-60 | TiO2 |  |  | Al | 0.04 | pin | FALSE | MA | Pb | I | 3 |  | 1.6
2018-11-26 | SLG | ITO | PCBM-60 |  |  | Perovskite | Spiro-MeOTAD | MoO3 | MoO3 |  | Ag | 0.12 | nip | FALSE | MA | Pb | I | 3 |  | 1.6 | 3.91
2015-11-30 | SLG | ITO | Graphene oxide |  |  | Perovskite | PCBM-60 | LiF |  |  | Ag | 0.1 | pin | FALSE | MA | Pb | I | 3 | CHP | 1.6 | 0.64
2020-01-03 | SLG | FTO | NiO-np |  |  | Perovskite | PCBM-60 | Zr(acac)4 |  |  | Ag | 0.1 | nip | FALSE | MA | Pb | I | 3 |  | 1.6 | 12.77
2018-01-31 | SLG | ITO | PEDOT:PSS |  |  | Perovskite | PCBM-60 |  |  |  | Ag | 0.09 | pin | FALSE | MA | Pb | I | 3 |  | 1.6 | 14.24
2017-08-31 | SLG | FTO | TiO2-c | TiO2-mp |  | Perovskite | SGT-410 |  |  |  | Au | 0.1 | nip-mp | FALSE | MA | Pb | I | 3 | Cl | 1.6 | 16.2
2017-08-31 | SLG | FTO | TiO2-c | TiO2-mp |  | Perovskite | Spiro-MeOTAD |  |  |  | Au | 0.1 | nip-mp | FALSE | MA | Pb | I | 3 | Cl | 1.6 | 17.71
2016-05-11 | SLG | ITO | NiO |  |  | Perovskite | C60 |  |  |  | Ag | 0.112 | pin | FALSE | MA | Pb | I | 3 |  | 1.6 | 16.97
2020-02-14 | SLG | FTO | TiO2-c | TiO2-mp |  | Perovskite | Spiro-MeOTAD |  |  |  | Au | 0.16 | nip-mp | FALSE | MA | Pb | I | 3 | nan | 1.59 | 18.3
2019-12-20 | SLG | FTO | TiO2-c | TiO2-mp |  | Perovskite | Spiro-MeOTAD |  |  |  | Au | 0.09 | nip-mp | FALSE | Cs; FA; MA | Pb | Br; I | 0.2; 2.8 |  |  | 17.29
2019-04-15 | SLG | FTO | PEDOT:PSS |  |  | Perovskite | PCBM-60 |  |  |  | Ag | 0.09 | pin | FALSE | MA | Pb | I | 3 | Unknown | 1.6 | 17.29
2019-07-08 | SLG | Ag-np | Graphene-QDs |  |  | Perovskite | PCBM-60 |  |  |  | Al | 0.1 | pin | FALSE | MA | Pb | I | 3 |  | 1.6 | 17.02
2019-06-27 | SLG | FTO | TiO2-c | TiO2-mp |  | Perovskite | MoS2 | Spiro-MeOTAD |  |  | Au | 4.9 | nip-mp | TRUE | Cs; FA; MA | Pb | Br; I | 0.51; 2.49 |  |  | 12.87
2019-01-12 | SLG | FTO | TiO2-c | C60 |  | Perovskite | Spiro-MeOTAD |  |  |  | Au | 0.09 | nip | FALSE | Cs; FA | Pb | I | 3 |  |  | 16.17
2018-07-13 | SLG | FTO | SnO2 |  |  | Perovskite | Spiro-MeOTAD |  |  |  | Ag | 0.04828 | nip | FALSE | FA; MA | Pb | Br; I | 0.6; 2.4 |  |  | 14.16
2018-11-20 | SLG | FTO | TiO2-c | TiO2-mp |  | Perovskite | Spiro-MeOTAD |  |  |  | Ag | 0.1 | nip-mp | FALSE | MA | Pb | I | 3 |  | 1.6 | 13.2
2017-06-12 | SLG | FTO | NiO |  |  | Perovskite | PCBM-60 | Zr(acac)4 |  |  | Ag | 0.1 | pin | FALSE | MA | Pb | I | 3 |  | 1.59 | 17.44
2018-05-14 | SLG | FTO | TiO2-c | TiO2-mp |  | Perovskite | Spiro-MeOTAD |  |  |  | Au | 0.06 | nip-mp | FALSE | MA | Pb | I | 3 |  | 1.6
2017-01-13 | SLG | FTO | TiO2-c | TiO2-mp |  | Perovskite | Spiro-MeOTAD |  |  |  | Au | 0.1 | nip-mp | FALSE | MA | Pb | I | 3 |  | 1.6 | 12.76
2018-05-09 | SLG | ITO | PEDOT:PSS |  |  | Perovskite | PCBM-60 | BCP |  |  | Ag | 0.0725 | pin | FALSE | (PEA); Cs; FA | Pb | I | 13 | Cl |  | 12.1
2018-03-07 | SLG | FTO | TiO2-c | TiO2-mp |  | Perovskite | Spiro-MeOTAD |  |  |  | Au | 0.126 | nip-mp | FALSE | FA; MA | Pb | Br; I | 0.45; 2.55 |  | 1.6 | 17.56
2015-03-11 | SLG | ITO | PEDOT:PSS |  |  | Perovskite | PCBM-60 |  |  |  | Al | 0.1 | pin | FALSE | MA | Pb | I | 3 | Cl; EAI | 1.6 | 9.9
2017-08-14 | SLG | FTO | SnO2 | C60 |  | Perovskite | Spiro-MeOTAD |  |  |  | Au | 0.0919 | nip | FALSE | Cs; FA | Pb | Br; I | 1.2; 1.8 | BA; HI; HBr | 1.72
2017-05-15 | SLG | ITO | ZnO | ZnO-mp |  | Perovskite | Spiro-MeOTAD |  |  |  | Ag | 0.09 | nip | FALSE | MA | Pb | I | 3 |  | 1.6 | 17.04
2018-05-07 | SLG | FTO | SnO2 |  |  | Perovskite | Spiro-MeOTAD |  |  |  | Au | 0.1 | nip | FALSE | MA | Pb | I | 3 |  | 1.6 | 16.3
2019-10-14 | SLG | FTO | TiO2-c | TiO2-mp |  | Perovskite | Spiro-MeOTAD |  |  |  | Au | 0.06 | nip-mp | FALSE | MA | Pb | I | 3 | FeOOH-QDs | 1.58 | 17.9
2017-09-07 | SLG | ITO | NiO |  |  | Perovskite | PCBM-60 | bis-C60 |  |  | Ag | 0.1 | pin | FALSE | MA | Pb | I | 3 |  | 1.6 | 15.5
2017-10-23 | SLG | ITO | PEDOT:PSS |  |  | Perovskite | PCBM-60 | Bphen |  |  | Ag | 0.0625 | pin | FALSE | MA | Pb | I | 3 | Cl; V2Ox | 1.6 | 16.14
2018-06-23 | SLG | FTO | NiO |  |  | Perovskite | FA-PDI2 | TiO2-c |  |  | Ag | 0.1 | pin | FALSE | MA | Pb | I | 3 | Cl | 1.6 | 17.1
2018-11-26 | SLG | ITO | PCBM-60 |  |  | Perovskite | Spiro-MeOTAD | MoO3 | MoO3 |  | Ag | 0.12 | nip | FALSE | MA | Pb | I | 3 |  | 1.6 | 3.5
2019-08-28 | SLG | ITO | PTAA |  |  | Perovskite | PCBM-60 | C60 | BCP |  | Cu | 0.1 | pin | FALSE | MA | Pb | I | 3 |  | 1.6
2017-11-11 | SLG | FTO | TiO2-c |  |  | Perovskite | Spiro-MeOTAD |  |  |  | Au | 0.09 | nip | FALSE | FA | Pb | I | 3 |  | 1.48 | 13.02
2019-09-18 | SLG | FTO | TiO2-c | SnO2-np |  | Perovskite | Spiro-MeOTAD |  |  |  | Ag | 0.12 | nip | FALSE | FA; MA | Pb | I | 3
2018-06-07 | SLG | FTO | TiO2-c |  |  | Perovskite | Spiro-MeOTAD |  |  |  | Ag | 0.09 | nip | FALSE | MA | Pb | I | 3 | Cl | 1.6 | 14.1
2019-03-18 | SLG | FTO | TiO2-c |  |  | Perovskite | Spiro-MeOTAD |  |  |  | Au | 0.12 | nip | FALSE | (PEA); MA | Pb | I | 3.2 |  |  | 12.87
2018-08-07 | SLG | FTO | NiO-mp |  |  | Perovskite | PCBM-60 |  |  |  | Ag | 0.1 | pin | FALSE | MA | Pb | I | 3 |  | 1.6 | 11.26
2018-08-07 | SLG | FTO | NiO-mp |  |  | Perovskite | PCBM-60 |  |  |  | Ag | 0.1 | pin | FALSE | MA | Pb | I | 3 |  | 1.6 | 12.51
2018-05-29 | SLG | FTO | TiO2-c | SnO2 |  | Perovskite | Spiro-MeOTAD |  |  |  | Au | 0.16 | nip | FALSE | Cs; FA; MA | Pb | Br; I | 0.45; 2.55 |  | 1.63
2018-10-25 | SLG | FTO | TiO2-c | ZrO2-mp | TiO2-mp | Perovskite |  |  |  |  | Carbon | 0.07 | nip-mp-carbon | FALSE | FA; MA | Pb | I | 3 |  |  | 11.12
2017-12-19 | SLG | FTO | TiO2-c |  |  | Perovskite | Spiro-MeOTAD |  |  |  | Au | 0.04 | nip | FALSE | MA | Pb | I | 3 |  | 1.6 | 17.2
2019-02-06 | SLG | FTO | TiO2-c | TiO2-mp |  | Perovskite | Spiro-MeOTAD |  |  |  | Ag | 0.084 | nip-mp | FALSE | FA; MA | Pb | I | 3 |  | 1.546 | 18.12
2019-02-06 | SLG | FTO | TiO2-c | TiO2-mp |  | Perovskite | Spiro-MeOTAD |  |  |  | Ag | 0.084 | nip-mp | FALSE | FA; MA | Pb | I | 3 | HC(NH2)2I–NaI | 1.546 | 18.82
2019-02-06 | SLG | FTO | TiO2-c | TiO2-mp |  | Perovskite | Spiro-MeOTAD |  |  |  | Ag | 0.084 | nip-mp | FALSE | FA; MA | Pb | I | 3 | HC(NH2)2I–NaI | 1.546 | 19.07
2016-05-18 | SLG | FTO | TiO2-c |  |  | Perovskite | SP-01 |  |  |  | Au | 0.1 | nip | FALSE | MA | Pb | I | 3 | Cl | 1.6
2018-12-13 | SLG | ITO | SnO2 |  |  | Perovskite | Spiro-MeOTAD |  |  |  | Au | 0.09 | nip | FALSE | MA | Pb | I | 3 |  | 1.6 | 17.81
2019-08-30 | SLG | ITO | PEDOT:PSS |  |  | Perovskite | PCBM-60 | BCP |  |  | Al | 0.1 | pin | FALSE | FA ¦ (PEA) | other | I | 3 ¦ 4 | PEABr | 1.4
2019-09-18 | SLG | ITO | SnO2 |  |  | Perovskite | CuGaO2-np | CuSCN |  |  | Au | 0.09 | nip | FALSE | Cs; FA; MA | Pb | Br; I | 0.50; 2.5 |  | 1.63
2017-04-26 | SLG | FTO | PCBM-60 |  |  | Perovskite | P3HT |  |  |  | Au | 0.16 | pin | FALSE | MA | Pb | I | 3 | Cl | 1.6 | 8.09
2018-05-25 | SLG | FTO | TiO2-c | ZnO | C60 | Perovskite | Spiro-MeOTAD |  |  |  | Au | 0.09 | nip | FALSE | MA | Pb | I | 3 | Cl | 1.6 | 18.63
2017-01-10 | SLG | FTO | TiO2-c | TiO2-mp |  | Perovskite | Spiro-MeOTAD |  |  |  | Au | 0.04 | nip-mp | FALSE | MA | Pb | I | 3 |  | 1.6 | 14.6
2018-10-15 | SLG | ITO | SnO2 |  |  | Perovskite | Spiro-MeOTAD |  |  |  | Au | 0.1 | nip | FALSE | MA | Pb | I | 3 |  | 1.6 | 15.98
2019-08-07 | SLG | ITO | PTAA |  |  | Perovskite | PCBM-60 | BCP |  |  | Ag | 0.07 | pin | FALSE | MA | Pb | I | 3 |  | 1.6 | 17.85
2018-04-24 | SLG | FTO | TiO2-c |  |  | Perovskite | Spiro-MeOTAD |  |  |  | Ag | 0.1 | nip | FALSE | MA | Pb | I | 3 |  | 1.6 | 17.7
2018-05-25 | SLG | FTO | TiO2-c | C60 |  | Perovskite | Spiro-MeOTAD |  |  |  | Au | 0.09 | nip | FALSE | MA | Pb | I | 3 | Cl | 1.6 | 16.75
2017-11-21 | SLG | FTO | TiO2-c |  |  | Perovskite | Spiro-MeOTAD |  |  |  | Au | 0.09 | nip | FALSE | MA | Pb | I | 3 |  | 1.6 | 6.5
2018-02-19 | SLG | FTO | TiO2-c |  |  | Perovskite | Spiro-MeOTAD |  |  |  | Ag | 0.04 | nip | FALSE | MA | Pb | I | 3 |  | 1.6 | 15.17
2017-09-18 | SLG | FTO | TiO2-c |  |  | Perovskite | Spiro-MeOTAD |  |  |  | Au | 0.09 | nip | FALSE | MA | Pb | I | 3 |  | 1.6 | 17.43
2014-09-18 | SLG | FTO | TiO2-c | TiO2-mp |  | Perovskite | Spiro-MeOTAD |  |  |  | Au | 0.2 | nip-mp | FALSE | MA | Pb | I | 3 |  | 1.6 | 14.4
2018-12-22 | SLG | ITO | P3CT |  |  | Perovskite | IDT6CN-4F | BCP |  |  | Ag | 0.09 | pin | FALSE | MA | Pb | I | 3 |  | 1.6 | 17.75
2018-12-22 | SLG | ITO | P3CT |  |  | Perovskite | IDT6CN-TM | BCP |  |  | Ag | 0.09 | pin | FALSE | MA | Pb | I | 3 |  | 1.6 | 18.36
2017-06-16 | SLG | FTO | TiO2-c | TiO2-mp |  | Perovskite | PEDOT:PSS |  |  |  | ITO | 0.1 | nip-mp | FALSE | MA | Pb | I | 3 |  | 1.6 | 6.9
2017-02-23 | SLG | ITO | PEDOT:PSS |  |  | Perovskite | PCBM-60 | BCP |  |  | Ag | 0.018 | pin | FALSE | MA | Pb | I | 3 |  | 1.6 | 12.2
2019-06-17 | SLG | ITO | P3CT |  |  | Perovskite | PCBM-60 | ZnO |  |  | Al | 0.06 | pin | FALSE | MA | Pb | I | 3 |  | 1.6 | 20.34
2018-02-15 | SLG | FTO | NiMgLiO |  |  | Perovskite | PCBM-60 | BCP |  |  | Ag | 0.09 | pin | FALSE | MA | Pb | I | 3 |  | 1.6
2015-11-30 | SLG | ITO | ZnO |  |  | Perovskite | CzPAF‐SBF |  |  |  | Au | 0.11 | nip | FALSE | MA | Pb | I | 3 | HI | 1.55 | 17.21
2018-04-03 | SLG | FTO | TiO2-c | TiO2-mp |  | Perovskite | Spiro-MeOTAD |  |  |  | Au | 0.1 | nip-mp | FALSE | MA | Pb | I | 3 | Thiourea | 1.6 | 19.8
2019-08-27 | SLG | ITO | SnO2 |  |  | Perovskite | Spiro-MeOTAD |  |  |  | Au | 0.102 | nip | FALSE | FA; MA | Pb | Br; I | 0.1; 2.9 | Cl
2018-11-04 | SLG | ITO | PEDOT:PSS |  |  | Perovskite | PCBM-60 | Phen-NaDPO |  |  | Ag | 0.04 | pin | FALSE | MA | Pb; Sn | I | 3 | Cl; NAP 1-(3-aminopropylpyrrolidine) |  | 10.9
2017-10-27 | SLG | FTO | TiO2-c | TiO2-mp |  | Perovskite | Spiro-MeOTAD |  |  |  | Au | 0.09 | nip-mp | FALSE | FA; MA | Pb | Br; I | 0.45; 2.55 |  |  | 15.6
2018-11-26 | SLG | ITO | PCBM-60 |  |  | Perovskite | Spiro-MeOTAD | MoO3 | MoO3 |  | Ag | 0.12 | nip | FALSE | MA | Pb | I | 3 |  | 1.6 | 9
2018-11-26 | SLG | ITO | PCBM-60 |  |  | Perovskite | Spiro-MeOTAD | MoO3 | MoO3 |  | Ag | 0.12 | nip | FALSE | MA | Pb | I | 3 |  | 1.6 | 9.13
2018-04-07 | SLG | FTO | PEDOT:PSS |  |  | Perovskite | C60 | BCP |  |  | Cu | 0.16 | pin | FALSE | Cs; FA; MA | Pb | Br; I | 0.45; 2.55 |  |  | 13.44
2019-09-25 | SLG | ITO | PEDOT:PSS |  | Dex-CB-MA | Perovskite | PCBM-60 |  |  |  | Al | 0.045 | pin | FALSE | MA | Pb | I | 3 |  | 1.6 | 13.81
2018-06-12 | SLG | ITO | TiO2-c |  |  | Perovskite | Spiro-MeOTAD |  |  |  | Au | 0.05 | nip | FALSE | MA | Pb | I | 3 |  | 1.6 | 17.77
2016-03-22 | SLG | ITO | PEDOT:PSS |  |  | Perovskite | PCBM-60 | F-60; bis-C60 |  |  | Ag | 0.0314 | pin | FALSE | MA | Pb | I | 3 | Cl | 1.6 | 15.1
2019-05-19 | SLG | FTO | TiO2-c | TiO2-mp |  | Perovskite | Spiro-MeOTAD |  |  |  | Au | 0.1 | nip-mp | FALSE | Cs; FA; MA | Pb | Br; I | 0.5; 2.5 |  |  | 15.72
2017-12-06 | SLG | FTO | TiO2-c |  |  | Perovskite | Spiro-MeOTAD |  |  |  | Au | 0.16 | nip | FALSE | FA; MA | Pb | Br; I | 0.45; 2.55 |  |  | 16.39
2018-12-07 | SLG | FTO | TiO2-c | TiO2-mp |  | Perovskite | XY1 |  |  |  | Au | 0.1 | nip-mp | FALSE | MA | Pb | I | 3 |  | 1.6
2018-07-13 | SLG | FTO | TiO2-c |  |  | Perovskite | Spiro-MeOTAD |  |  |  | Au | 0.049 | nip | FALSE | FA; MA | Pb | Br; I | 0.45; 2.55 | Undoped |  | 20.45
2019-04-11 | SLG | FTO | TiO2-c | TiO2-mp |  | Perovskite | Spiro-MeOTAD |  |  |  | Ag | 0.09 | nip-mp | FALSE | MA | Pb | I | 3 | TMA | 1.6 | 17.21
2018-11-26 | SLG | ITO | PCBM-60 |  |  | Perovskite | Spiro-MeOTAD | MoO3 | MoO3 |  | Ag | 0.12 | nip | FALSE | MA | Pb | I | 3 |  | 1.6 | 4.13
2018-04-10 | SLG | FTO | TiO2-c | TiO2-mp |  | Perovskite | NaYF4:Yb:Er-np | Spiro-MeOTAD |  |  | Au | 0.09 | nip-mp | FALSE | MA | Pb | I | 3 |  | 1.6 | 15.17
2019-10-08 | SLG | FTO | TiO2-c | TiO2-mp |  | Perovskite | P3HT |  |  |  | Au | 1 | nip-mp | FALSE | Cs; FA; MA | Pb | Br; I | 0.3; 2.9
2018-05-29 | SLG | FTO | TiO2-c | TiO2-mp |  | Perovskite | Spiro-MeOTAD |  |  |  | Au | 0.09 | nip-mp | FALSE | FA | Pb | Br; I | 0.3; 2.7 |  |  | 10.81
2019-05-22 | SLG | FTO | TiO2-c |  |  | Perovskite | Spiro-MeOTAD | MoO3 |  |  | Ag | 0.09 | nip | FALSE | MA | Pb | I | 3 |  | 1.6 | 17.5
2018-06-12 | SLG | ITO | TiO2-c |  |  | Perovskite | Spiro-MeOTAD |  |  |  | Au | 0.05 | nip | FALSE | MA | Pb | I | 3 |  | 1.6 | 15.67
2019-06-07 | SLG | FTO | TiO2-c | TiO2-mp |  | Perovskite | Spiro-MeOTAD |  |  |  | Au | 0.16 | nip-mp | FALSE | Cs; FA; MA | Pb | I | 3 |  |  | 20.62
2016-07-04 | SLG | FTO | PEDOT:PSS |  |  | Perovskite | PCBM-60 | ZnO |  |  | Al | 0.104 | pin | FALSE | MA | Pb | I | 3 |  | 1.6 | 10.8
2019-12-30 | SLG | FTO | TiO2-c | TiO2-mp | Al2O3-mp | Perovskite | WO3 |  |  |  | Carbon | 0.16 | nip-mp-carbon | FALSE | MA | Pb | I | 3 |  | 1.6 | 10.3
2017-06-05 | SLG | ITO | NiO-np |  |  | Perovskite | PCBM-70 | Rhodamine 101 |  |  | Ag |  | pin | FALSE | MA | Pb | I | 3 | Undoped | 1.5 | 16.33
2018-05-09 | SLG | FTO | TiO2-c | TiO2-mp |  | Perovskite | M101 |  |  |  | Ag | 0.14 | nip-mp | FALSE | Cs; FA; MA | Pb | Br; I | 0.51; 2.49 |  |  | 10.74
2019-02-20 | SLG | FTO | TiO2-c | C60 |  | Perovskite | Spiro-MeOTAD |  |  |  | Ag | 0.09 | nip | FALSE | Cs ¦ FA | Pb ¦ Pb | Br; I | 1.5; 1.5 ¦ 1.5; 1.5 |  |  | 17.09
2019-03-26 | SLG | FTO | TiO2-c |  |  | Perovskite | Spiro-MeOTAD |  |  |  | Au | 0.16 | nip | FALSE | MA | Pb | I | 3 |  | 1.55 | 17.41
2017-08-07 | SLG | FTO | TiO2-c | TiO2-mp |  | Perovskite | A101 |  |  |  | Au | 0.1 | nip-mp | FALSE | FA; MA | Pb | Br; I | 0.51; 2.49 |  | 1.62 | 13.41
2018-09-12 | SLG | ITO | P3CT |  |  | Perovskite | PCBM-60 | C60 | BCP |  | Cu | 0.1 | pin | FALSE | MA | Pb | I | 3 | TMTA | 1.6
2017-02-07 | SLG | FTO | TiO2-c | TiO2-mp | Al2O3-mp | Perovskite |  |  |  |  | Carbon | 0.16 | nip-mp-carbon | FALSE | MA | Pb | I | 3 | Undoped | 1.59 | 13
2019-01-11 | SLG | ITO | NiO |  |  | Perovskite | PN-F25 |  |  |  | Ag | 0.1 | pin | FALSE | MA | Pb | I | 3 |  | 1.6 | 17.5
2017-02-08 | SLG | ITO | ZnO |  |  | Perovskite | Spiro-MeOTAD |  |  |  | Ag | 0.096 | nip | FALSE | MA | Pb | I | 3 |  | 1.6 | 12
2018-05-07 | SLG | ITO | PTAA |  |  | Perovskite | PCBM-60 |  |  |  | Al | 0.0464 | pin | FALSE | MA | Pb | I | 3 |  | 1.6 | 14.7
2018-12-03 | SLG | FTO | ZnO-np | Graphene |  | Perovskite | Spiro-MeOTAD |  |  |  | Au | 0.16 | nip | FALSE | FA; MA | Pb | Br; I | 0.3; 2.7 |  |  | 19.81
2018-11-21 | SLG | AZO | SnO2 |  |  | Perovskite | Spiro-MeOTAD |  |  |  | Au | 0.1 | nip | FALSE | MA | Pb | I | 3 |  | 1.6 | 16.87
2018-10-26 | SLG | FTO | TiO2-c |  |  | Perovskite | Spiro-MeOTAD |  |  |  | Au | 0.1 | nip | FALSE | Cs | Pb | Br; I | 1; 2 |  |  | 13.21
2019-01-21 | SLG | FTO | TiO2-c | TiO2-mp |  | Perovskite | Spiro-MeOTAD |  |  |  | Au | 0.1 | nip-mp | FALSE | MA ¦ (EU-pyP) | Pb ¦ Pb | I | 3 ¦ 4 |  | 1.6 | 5.13
2018-06-12 | SLG | FTO | TiO2-c | TiO2-mp |  | Perovskite | Spiro-MeOTAD |  |  |  | Au | 0.15 | nip-mp | FALSE | Cs; FA; MA | Pb | Br; I | 0.51; 2.49 |  |  | 18.62
2019-07-03 | SLG | FTO | TiO2-c |  |  | Perovskite | Spiro-MeOTAD |  |  |  | Au | 0.1 | nip | FALSE | (BEA); Cs; FA; MA | Pb | Br; I | 1.7; 0.83 |  |  | 17.39
2019-01-24 | SLG | ITO | PTPD |  |  | Perovskite | PCBM-60 | BCP |  |  | Ag | 0.07 | pin | FALSE | Cs; FA | Pb | I | 3 |  |  | 14.69
2018-07-04 | SLG | ITO | SnO2 | ZnO-np |  | Perovskite | Spiro-MeOTAD | MoO3 |  |  | Ag | 0.04 | nip | FALSE | Cs | Pb | Br; I | 1; 2 | Undoped | 1.92 | 14.6
2018-09-20 | SLG | FTO | TiO2-c |  |  | Perovskite | Spiro-MeOTAD |  |  |  | Au | 0.1 | nip | FALSE | Cs; FA; MA | Pb | Br; I | 0.51; 2.49 | DRCN5T | 1.51 | 19.2
2018-10-15 | SLG | ITO | SnO2 |  |  | Perovskite | Spiro-MeOTAD |  |  |  | Ag | 0.102 | nip | FALSE | FA; MA | Pb | Br; I | 0.13; 2.87 | Cl |  | 19.6
2019-06-12 | SLG | FTO | TiO2-c | TiO2-mp |  | Perovskite | Spiro-MeOTAD |  |  |  | Au | 0.1 | nip-mp | FALSE | Cs; FA; MA | Pb | Br; I | 0.51; 2.49 |  |  | 19.2
2015-03-11 | SLG | ITO | PEDOT:PSS |  |  | Perovskite | PCBM-60 |  |  |  | Al | 0.1 | pin | FALSE | MA | Pb | I | 3 | Cl; EAI | 1.6 | 10.2
2019-05-07 | SLG | ITO | PolyTPD |  |  | Perovskite | PCBM-60 | Zr(acac)4 |  |  | Ag | 0.1 | pin | FALSE | MA | Pb | I | 3 |  | 1.6 | 18.1
2017-09-09 | SLG | ITO | NiO |  |  | Perovskite | PCBM-70 | BCP |  |  | Ag | 0.04 | pin | FALSE | MA | Pb | I | 3 |  | 1.6 | 13.28
2019-01-12 | SLG | FTO | TiO2-c | C60 |  | Perovskite | Spiro-MeOTAD |  |  |  | Au | 0.09 | nip | FALSE | Cs; FA | Pb | I | 3 |  |  | 14.23
2016-05-09 | SLG | FTO | TiO2-c | TiO2-mp |  | Perovskite | Spiro-MeOTAD |  |  |  | Au | 0.09 | nip-mp | FALSE | MA | Pb | I | 3 | Cl | 1.6 | 5.86
2018-04-04 | SLG | FTO | X1 |  |  | Perovskite | PCBM-60 | C3-CBL |  |  | Ag | 0.09 | pin | FALSE | MA | Pb | I | 3 | Pb(SCN)2 | 1.6 | 16.53
2018-04-25 | SLG | FTO | ZnO |  |  | Perovskite | AZO-mp |  |  |  | Au | 0.36 | nip | FALSE | MA | Pb | I | 3 |  | 1.6 | 5.45
2018-08-17 | SLG | ITO | SnO2 | Dompamin-SAM |  | Perovskite | Spiro-MeOTAD |  |  |  | Au | 0.1 | nip | FALSE | MA | Pb | I | 3 |  | 1.6 | 16.87
2019-03-06 | SLG | FTO | TiO2-c | TiO2-mp |  | Perovskite | Spiro-MeOTAD |  |  |  | Au | 0.0916 | nip-mp | FALSE | Cs; FA; MA | Pb | Br; I | 0.45; 2.55 | Rb | 1.6 | 19.3
2019-12-04 | SLG | FTO | TiO2-c |  |  | Perovskite | Spiro-MeOTAD |  |  |  | Ag | 0.1 | nip | FALSE | MA | Pb | I | 3 | Ni | 1.6 | 18.82
2017-11-29 | SLG | FTO | TiO2-c |  |  | Perovskite | PPDT2FBT |  |  |  | Au | 0.16 | nip | FALSE | MA | Pb | I | 3 |  | 1.5 | 16.8
2017-11-29 | SLG | FTO | TiO2-c |  |  | Perovskite | PPDT2FBT |  |  |  | Au | 0.16 | nip | FALSE | MA | Pb | I | 3 |  | 1.5 | 17.7
2019-01-11 | SLG | ITO | SnO2 |  |  | Perovskite | EHCz-3EtCz | MoO3 |  |  | Al | 0.1 | nip | FALSE | Cs; FA; MA | Pb | Br; I | 0.48; 2.52 |  |  | 16.77
2019-07-16 | SLG | ITO | NiO |  |  | Perovskite | C60 | BCP |  |  | Ag | 0.1 | pin | FALSE | Cs; FA; MA | Pb | Br; I | 0.42; 2.58 |  |  | 19.95
2019-09-03 | SLG | FTO | TiO2-c |  |  | Perovskite | Spiro-MeOTAD |  |  |  | Au | 0.09 | nip | FALSE | FA | Pb | I | 3 |  | 1.48 | 19.02
2019-09-03 | SLG | FTO | TiO2-c |  |  | Perovskite | Spiro-MeOTAD |  |  |  | Au | 0.09 | nip | FALSE | FA ¦ (PEA) | Pb ¦ Pb | I | 3 ¦ 4 |  | 1.48 | 21.15
2018-11-28 | SLG | ITO | P3HT |  |  | Perovskite | PCBM-60 |  |  |  | Ag | 0.09 | pin | FALSE | MA | Pb | I | 3 | exMMT | 1.6
2019-08-28 | SLG | ITO | PTAA |  |  | Perovskite | PCBM-60 | C60 | BCP |  | Cu | 0.1 | pin | FALSE | MA | Pb | I | 3 |  | 1.6
2016-03-22 | SLG | ITO | PEDOT:PSS |  |  | Perovskite | PCBM-60 | F-C60 |  |  | Ag | 0.0314 | pin | FALSE | MA | Pb | I | 3 | Cl | 1.6 | 12.6
2019-02-28 | SLG | ITO | SnO2 |  |  | Perovskite | Spiro-MeOTAD |  |  |  | Au | 0.1 | nip | FALSE | Cs; FA; MA | Pb | Br; I | 0.12; 2.88 |  |  | 20.84
2019-05-18 | SLG | ITO | PEDOT:PSS |  |  | Perovskite | PCBM-60 | Bphen |  |  | Al | 0.04 | pin | FALSE | (TEA); MA | Pb | I | 14 | NH4Cl | 1.65 | 11.32
2019-07-23 | SLG | FTO | TiO2-c | TiO2-mp |  | Perovskite | Spiro-MeOTAD |  |  |  | Au | 0.125 | nip-mp | FALSE | Cs; FA | Pb | Br; I | 0.375; 2.625
2019-04-28 | SLG | FTO | TiO2-c | TiO2-mp |  | Perovskite | P(BDTT-tPPD) |  |  |  | Au | 0.1 | nip-mp | FALSE | MA | Pb | I | 3 |  | 1.5 | 12.13
2019-08-09 | SLG | ITO | SnO2 |  |  | Perovskite | Spiro-MeOTAD |  |  |  | Au | 0.09 | nip | FALSE | Cs; FA; MA | Pb | Br; I | 0.45; 2.55 |  | 1.62 | 18.9
2018-10-15 | SLG | ITO | SnO2 |  |  | Perovskite | Spiro-MeOTAD |  |  |  | Au | 0.1 | nip | FALSE | MA | Pb | I | 3 | GuaI | 1.6 | 18.54
2018-08-20 | SLG | FTO | TiO2-c |  |  | Perovskite | Spiro-MeOTAD |  |  |  | Ag | 0.09 | nip | FALSE | MA | Pb | I | 3 |  | 1.6 | 11
2018-08-24 | SLG | FTO | TiO2-c | TiO2-mp |  | Perovskite | Spiro-MeOTAD |  |  |  | Au | 0.125 | nip-mp | FALSE | Cs; FA | Pb | I | 3 | HI | 1.51 | 17.79
2018-04-17 | SLG | FTO | TiO2-c | TiO2-mp |  | Perovskite | Spiro-MeOTAD |  |  |  | Ag | 0.09 | nip-mp | FALSE | FA; MA | Pb | Br; I | 0.45; 2.55 |  | 1.6 | 18.84
2018-05-29 | SLG | FTO | TiO2-c | TiO2-mp |  | Perovskite | Spiro-MeOTAD |  |  |  | Au | 0.09 | nip-mp | FALSE | Cs; FA | Pb | Br; I | 0.3; 2.7 |  |  | 19.94
2018-12-07 | SLG | FTO | TiO2-c | TiO2-mp |  | Perovskite | Spiro-MeOTAD |  |  |  | Au | 0.1 | nip-mp | FALSE | MA | Pb | I | 3 |  | 1.6
2018-12-07 | SLG | FTO | TiO2-c | TiO2-mp |  | Perovskite | XY1 |  |  |  | Au | 0.1 | nip-mp | FALSE | MA | Pb | I | 3 |  | 1.6
2017-07-13 | SLG | FTO | ZnO |  |  | Perovskite | FDT |  |  |  | Ag | 0.05 | nip | FALSE | FA; MA | Pb | I | 3 |  |  | 12.89
2020-01-31 | SLG | ITO | TiO2-c |  |  | Perovskite | Spiro-MeOTAD |  |  |  | Au | 0.09 | nip | FALSE | Cs | Pb | I | 3 | HI |  | 10.35
2019-01-28 | SLG | FTO |  |  |  | Perovskite | Spiro-MeOTAD |  |  |  | Au | 0.075 | nip | FALSE | MA | Pb | I | 3 |  | 1.59 | 17.41
2019-03-18 | SLG | FTO | ZnO | TiO2-mp |  | Perovskite | Spiro-MeOTAD |  |  |  | Au | 0.09 | nip-mp | FALSE | MA | Pb | I | 3 |  | 1.6
2018-02-08 | SLG | FTO | TiO2-c | TiO2-mp |  | Perovskite | Spiro-MeOTAD |  |  |  | Au | 0.16 | nip-mp | FALSE | Cs; FA; MA | Pb | Br; I | 0.51; 2.49 |  | 1.61
2018-05-04 | SLG | FTO | NiO |  | N719 dye | Perovskite | PCBM-60 |  |  |  | Ag | 0.06 | pin | FALSE | MA | Pb | I | 3 |  | 1.6 | 15.3
2019-09-10 | SLG | FTO | TiO2-c | TiO2-mp |  | Perovskite | Spiro-MeOTAD |  |  |  | Au | 0.09 | nip-mp | FALSE | FA | Pb | I | 3 |  | 1.48 | 19.32
2019-06-19 | SLG | FTO | TiO2-c |  |  | Perovskite | Spiro-MeOTAD |  |  |  | Ag | 0.06 | nip | FALSE | MA | Pb | I | 3 |  | 1.6 | 15.51
2018-05-31 | SLG | ITO | NiO-np |  |  | Perovskite | C60; PCBM-60 | Zr(acac)4 |  |  | Cu | 0.1 | pin | FALSE | MA | Pb | I | 3 |  | 1.589 | 20.13
2019-02-15 | SLG | FTO | TiO2-c | TiO2-mp |  | Perovskite | Spiro-MeOTAD |  |  |  | Au | 0.06 | nip-mp | FALSE | MA | Pb | I | 3 |  | 1.6 | 15.41
2019-02-15 | SLG | FTO | TiO2-c | TiO2-mp |  | Perovskite | Spiro-MeOTAD |  |  |  | Au | 0.06 | nip-mp | FALSE | MA | Pb | I | 3 |  | 1.6 | 14.36
2017-08-25 | SLG | ITO | TiO2-c |  |  | Perovskite | Spiro-MeOTAD |  |  |  | Au | 0.16 | nip | FALSE | MA | Pb | I | 3 | Cl | 1.6 | 14.6
2019-10-30 | SLG | FTO | ZnO |  |  | Perovskite | Co-Porphyrin |  |  |  | Au | 0.1 | nip | FALSE | Cs; FA; MA | Pb | Br; I | 0.51; 2.49 |  |  | 17.64
2019-10-30 | SLG | FTO | ZnO |  |  | Perovskite | Co-Porphyrin |  |  |  | Au | 0.1 | nip | FALSE | Cs; FA; MA | Pb | Br; I | 0.51; 2.49 |  |  | 19.38
2019-02-19 | SLG | FTO | SnO2 | C60 |  | Perovskite | Spiro-MeOTAD |  |  |  | Au | 5.909 | nip | TRUE | Cs; FA | Pb | Br; I | 0.1; 2.9 |  |  | 8.3
2019-11-05 | SLG | FTO | TiO2-c | TiO2-mp |  | Perovskite | Spiro-MeOTAD |  |  |  | Au | 0.16 | nip-mp | FALSE | (CIEA); MA | Pb | I | 3 |  | 1.61 | 17.45
2020-02-14 | SLG | FTO | TiO2-c | TiO2-mp |  | Perovskite | Spiro-MeOTAD |  |  |  | Au | 0.16 | nip-mp | FALSE | MA | Pb | I | 3 | TPA | 1.59 | 17.8
2019-06-22 | SLG | ITO | SnO2 |  |  | Perovskite | Spiro-MeOTAD |  |  |  | Au | 0.08 | nip | FALSE | Cs | Pb | Br; I | 2; 1 |  | 2.05 | 7.02
2018-12-08 | SLG | FTO | BenMeIM-Cl | C60 |  | Perovskite | Spiro-MeOTAD |  |  |  | Au | 0.09 | nip | FALSE | MA | Pb | Br | 3 | Unknown | 2.3 | 5.88
2019-05-07 | SLG | ITO | PTAA |  |  | Perovskite | PCBM-60 | C60 | BCP |  | Cu | 0.1 | pin | FALSE | MA | Pb | I | 3 |  | 1.6 | 19.1
2016-11-26 | SLG | FTO | TiO2-c | TiO2-mp |  | Perovskite |  |  |  |  | Carbon | 0.12 | nip-mp-carbon | FALSE | MA | Pb | I | 3 |  | 1.6
2016-12-14 | SLG | FTO | TiO2-c |  |  | Perovskite | Spiro-MeOTAD |  |  |  | Au | 0.1 | nip | FALSE | MA | Pb | I | 3 |  | 1.6 | 16.62
2019-06-18 | SLG | ITO | NiO |  |  | Perovskite | PCBM-60 |  |  |  | Ag | 0.1 | pin | FALSE | MA | Pb | I | 3 | Phenylethyl ammonium iodide | 1.6 | 15.2
2018-11-27 | SLG | ITO | PTAA |  |  | Perovskite | PCBM-60 | BCP |  |  | Au | 0.04 | pin | FALSE | MA | Pb | I | 3 |  | 1.5 | 18.16
2019-07-23 | SLG | FTO | PTAA |  |  | Perovskite | C60 |  |  |  | Ag | 0.1 | pin | FALSE | Cs-other17 | Pb | I | 3 |  |  | 15.37
2019-12-17 | SLG | FTO | SnO2 |  |  | Perovskite | Spiro-MeOTAD |  |  |  | Ag |  | nip | FALSE | MA | Pb | I | 3 | Undoped | 1.61 | 20.2
2016-10-14 | SLG | FTO | TiO2-c | TiO2-mp |  | Perovskite | Spiro-MeOTAD |  |  |  | Au | 0.09 | nip-mp | FALSE | FA; MA | Pb | I | 3 | Unknown | 1.53 | 17.7
2018-09-19 | SLG | ITO | TiO2-c | TiO2-mp |  | Perovskite | Spiro-MeOTAD |  |  |  | Au | 0.025 | nip-mp | FALSE | MA | Pb | Br; I | 0.9; 2.1 |  | 1.7
2019-06-24 | SLG | FTO | ZnO | MgO | TiO2-mp | Perovskite | TPB(2-MeOTAD) |  |  |  | Au | 0.1 | nip-mp | FALSE | MA | Pb | I | 3 |  | 1.6
2017-09-08 | SLG | ITO | PEDOT:PSS |  |  | Perovskite | PCBM-60 |  |  |  | Ag | 0.09 | pin | FALSE | MA | Pb | I | 3 |  | 1.6 | 18.84
2018-11-06 | SLG | FTO | TiO2-c |  |  | Perovskite | Spiro-MeOTAD |  |  |  | Au | 0.04 | nip | FALSE | MA | Pb | I | 3 |  | 1.6 | 6.96
2018-08-24 | SLG | FTO | TiO2-c |  |  | Perovskite | Spiro-MeOTAD |  |  |  | Au | 0.025 | nip | FALSE | MA | Pb | I | 3 |  | 1.6 | 7.3
2018-07-13 | SLG | FTO | TiO2-c | TiO2-mp |  | Perovskite | Spiro-MeOTAD |  |  |  | Au | 0.16 | nip-mp | FALSE | Cs; FA; MA | Pb | Br; I | 0.15; 2.85 | RbI |  | 10.8
2017-09-18 | SLG | FTO | TiO2-c |  |  | Perovskite | Spiro-MeOTAD | TS-CuPc | MoO3 |  | Ag | 0.1 | nip | FALSE | MA | Pb | I | 3 |  | 1.56 | 20.16
2020-02-14 | SLG | FTO | TiO2-c | TiO2-mp |  | Perovskite | Spiro-MeOTAD |  |  |  | Au | 0.16 | nip-mp | FALSE | MA | Pb | I | 3 | TPA | 1.59 | 18.7
2019-11-28 | SLG | FTO | TiO2-c | TiO2-mp |  | Perovskite | Spiro-MeOTAD |  |  |  | Au | 0.12 | nip-mp | FALSE | Cs; FA; MA | Pb | Br; I | 0.18; 2.82 |  |  | 20.3
2018-11-04 | SLG | ITO | PEDOT:PSS |  |  | Perovskite | PCBM-60 | Phen-NaDPO |  |  | Ag | 0.04 | pin | FALSE | MA | Pb; Sn | I | 3 | Cl; NAP 1-(3-aminopropylpyrrolidine) |  | 12.3
2015-11-24 | SLG | ITO | PEDOT:PSS |  |  | Perovskite | PCBM-60 | LiF |  |  | Al | 0.04 | pin | FALSE | MA | Pb | I | 3 |  | 1.6 | 13.52
2018-08-01 | SLG | FTO | TiO2-c | TiO2-mp |  | Perovskite | Spiro-MeOTAD |  |  |  | Au | 0.09 | nip-mp | FALSE | MA | Pb | I | 3 |  | 1.6
2019-09-10 | SLG | FTO | TiO2-c | TiO2-mp |  | Perovskite | Spiro-MeOTAD |  |  |  | Au | 0.09 | nip-mp | FALSE | FA | Pb | I | 3 |  | 1.48 | 21.24
2018-05-22 | SLG | ITO | P3CT |  |  | Perovskite | PCBM-60 | SnO2-c |  |  | Al | 0.06 | pin | FALSE | MA | Pb | I | 3 |  | 1.6 | 13.2
2018-06-19 | SLG | ITO | pBDT-BODIPY | PFN |  | Perovskite | PCBM-60 | Zr(acac)4 |  |  | Al | 0.01 | pin | FALSE | MA | Pb | I | 3 |  | 1.55 | 15.19
2016-05-18 | SLG | FTO | TiO2-c |  |  | Perovskite | Spiro-MeOTAD |  |  |  | Au | 0.1 | nip | FALSE | MA | Pb | I | 3 | Cl | 1.6
2018-02-16 | SLG | FTO | TiO2-c | TiO2-mp |  | Perovskite |  |  |  |  | Carbon | 0.1 | nip-mp-carbon | FALSE | MA | Pb | I | 3 |  | 1.55 | 5.26
2018-02-15 | SLG | FTO | NiMgLiO |  |  | Perovskite | PCBM-60 | BCP |  |  | Ag | 0.09 | pin | FALSE | MA | Pb | I | 3 |  | 1.6
2018-05-01 | SLG | ITO | ZnO |  |  | Perovskite | Spiro-MeOTAD |  |  |  | Au | 0.0707 | nip | FALSE | MA | Pb | I | 3 |  | 1.6 | 15.4
2018-05-28 | SLG | ITO | PEDOT:PSS |  |  | Perovskite | C60 | BCP |  |  | Ag | 0.0706 | pin | FALSE | MA | Pb | I | 3 |  | 1.6 | 14.31
2017-12-19 | SLG | FTO | TiO2-c |  |  | Perovskite | Spiro-MeOTAD |  |  |  | Au | 0.04 | nip | FALSE | MA | Pb | I | 3 |  | 1.6 | 13.3
2019-06-24 | SLG | FTO | ZnO | MgO | TiO2-mp | Perovskite | Spiro-MeOTAD |  |  |  | Au | 0.1 | nip-mp | FALSE | MA | Pb | I | 3 |  | 1.6
2019-04-01 | SLG | FTO | TiO2-c | TiO2-mp |  | Perovskite | Spiro-MeOTAD |  |  |  | Au | 0.16 | nip-mp | FALSE | Cs; FA; MA | Pb | Br; I | 0.45; 2.55 | Undoped | 1.58
2018-10-28 | SLG | ITO | PEDOT:PSS |  |  | Perovskite | C60 | BCP |  |  | Au | 0.16 | pin | FALSE | FA; MA | Pb | Br; I | 0.2; 2.8
2019-04-09 | SLG | FTO | SnO2 |  |  | Perovskite | Spiro-MeOTAD |  |  |  | Au | 0.1 | nip | FALSE | BA; MA | Pb | I | 3.33 | BAI | 1.81 | 5.81
2019-07-19 | SLG | ITO | PEDOT:PSS |  |  | Perovskite | PCBM-60 | BCP |  |  | Ag | 0.1 | pin | FALSE | Cs; FA | Pb; Sn | I | 3 |  |  | 8.94
2018-03-25 | SLG | FTO | TiO2-c |  |  | Perovskite | Spiro-MeOTAD |  |  |  | Au | 0.1 | nip | FALSE | FA; MA | Pb | Br; I | 0.5; 2.5 | MA3Bi2Br9 |  | 19.4
2017-03-31 | SLG | FTO | TiO2-c | TiO2-mp |  | Perovskite | Spiro-MeOTAD |  |  |  | Ag | 0.09 | nip-mp | FALSE | MA | Pb | I | 3 |  | 1.6 | 11.6
2017-03-31 | SLG | FTO | TiO2-c | TiO2-mp |  | Perovskite | Spiro-MeOTAD |  |  |  | Ag | 0.09 | nip-mp | FALSE | MA | Pb | I | 3 |  | 1.6 | 9.7
2019-07-09 | SLG | ITO | SnO2 |  |  | Perovskite | Spiro-MeOTAD |  |  |  | Au | 0.08019 | nip | FALSE | Cs | Pb | Br; I | 1; 2 |  |  | 11.81
2019-07-09 | SLG | ITO | SnO2 |  |  | Perovskite | Spiro-MeOTAD |  |  |  | Au | 0.08019 | nip | FALSE | Cs | Pb | Br; I | 1; 2 | Pb(Ac)2 |  | 14.73
2018-05-14 | SLG | ITO | PEDOT:PSS |  |  | Perovskite | PCBM-60 |  |  |  | Al | 0.04 | pin | FALSE | Ag; Cs | Sb | I | 3 |  | 1.96 | 0.99
2018-10-29 | SLG | ITO | PEDOT:PSS |  |  | Perovskite | pBTT |  |  |  | Ag | 0.1 | pin | FALSE | MA | Pb | I | 3 | Cl | 1.58 | 14.4
2018-07-07 | SLG | FTO | TiO2-c |  |  | Perovskite | Spiro-MeOTAD |  |  |  | Au | 0.09 | nip | FALSE | MA | Pb | I | 3 |  | 1.6 | 16.08
2017-09-14 | SLG | FTO | TiO2-c | TiO2-mp |  | Perovskite | Spiro-MeOTAD |  |  |  | Au | 0.1057 | nip-mp | FALSE | MA | Pb | I | 3 | Cl | 1.6
2019-02-05 | SLG | ITO | Ti3C2 |  |  | Perovskite | Spiro-MeOTAD |  |  |  | Ag | 0.04 | nip | FALSE | MA | Pb | I | 3 |  | 1.6 | 5.28
2017-08-15 | SLG | FTO | SnO2 | PCBM-60 |  | Perovskite | Spiro-MeOTAD |  |  |  | Au | 0.09 | nip | FALSE | FA; MA | Pb | Br; I | 0.45; 2.55 |  |  | 17.2
2020-02-05 | SLG | ITO | PEDOT:PSS |  |  | Perovskite | C60 |  |  |  | Ag | 0.04 | pin | FALSE | Cs-other16 | Pb | I | 3 | Cl |  | 16.6
2020-01-11 | SLG | ITO | PTAA |  |  | Perovskite | PCBM-60 |  |  |  | Al | 0.05 | pin | FALSE | MA | Pb | I | 3 | Undoped | 1.6 | 18.13
2017-09-21 | SLG | FTO | TiO2-c |  |  | Perovskite | Spiro-MeOTAD |  |  |  | Au | 0.09 | nip | FALSE | MA | Pb | I | 3 | Cl | 1.6 | 10.7
2017-07-04 | SLG | FTO | TiO2-c | TiO2-mp |  | Perovskite | TPA-BP-TPA |  |  |  | Au | 0.1 | nip-mp | FALSE | MA | Pb | I | 3 |  | 1.6 | 13.27
2017-07-26 | SLG | FTO | CuI |  |  | Perovskite | PCBM-60 | PEI |  |  | Ag | 0.05 | pin | FALSE | MA | Pb | I | 3 | nan | 1.3 | 14.3
2018-04-24 | SLG | FTO | TiO2-c | TiO2-mp |  | Perovskite | HS-Ph-CN | Spiro-MeOTAD |  |  | Au | 1 | nip-mp | FALSE | Cs; FA; MA | Pb | Br; I | 0.51; 2.49
2019-05-18 | SLG | ITO | PEDOT:PSS |  |  | Perovskite | PCBM-60 | Bphen |  |  | Al | 0.04 | pin | FALSE | (PEA); MA | Pb | I | 13 | NH4Cl | 1.72 | 9.19
2016-10-16 | SLG | FTO | NiO |  |  | Perovskite | C5-NCMA | bis-C60 |  |  | Ag | 0.1 | pin | FALSE | MA | Pb | I | 3 |  | 1.6 | 17.6
2017-09-14 | SLG | FTO | TiO2-c |  |  | Perovskite | Spiro-MeOTAD |  |  |  | Au | 0.16 | nip | FALSE | MA | Pb | I | 3 |  | 1.6 | 15.25
2018-03-15 | SLG | FTO | C60 |  |  | Perovskite | Spiro-MeOTAD |  |  |  | Au | 0.1 | nip | FALSE | MA | Pb | I | 3 |  | 1.6 | 13.1
2019-11-17 | SLG | FTO | SnO2 |  |  | Perovskite | Spiro-MeOTAD |  |  |  | Au | 0.09 | nip | FALSE | MA | Pb | I | 3 |  | 1.6 | 17.55
2018-01-12 | SLG | ITO | PEDOT:PSS |  |  | Perovskite | PCBM-60 | ZnO |  |  | Ag | 0.135 | pin | FALSE | MA | Pb | Br; I | 0.15; 2.85
2017-01-05 | SLG | FTO | TiO2-c | TiO2-mp |  | Perovskite | P3HT |  |  |  | Au | 0.1 | nip-mp | FALSE | MA | Pb | I | 3 |  | 1.6 | 7.97
2017-09-20 | SLG | FTO | TiO2-c | TiO2-mp |  | Perovskite | Spiro-MeOTAD |  |  |  | Au | 0.16 | nip-mp | FALSE | FA; MA | Pb | Br; I | 0.45; 2.55 |  |  | 20.4
2019-12-18 | SLG | FTO | TiO2-c | TiO2-mp |  | Perovskite | Spiro-MeOTAD |  |  |  | Au | 0.09 | nip-mp | FALSE | FA | Pb | I | 3 |  | 1.48 | 14.57
2018-09-13 | SLG | ITO | PEDOT:PSS |  |  | Perovskite | PCBM-60 | BCP |  |  | Ag | 0.045 | pin | FALSE | MA | Pb | I | 3 |  | 1.59 | 15.3
2019-09-03 | SLG | FTO | NiO |  |  | Perovskite | PCBM-60; Graphene | BCP |  |  | Ag | 36.1 | pin | TRUE | FA; MA | Pb | Br; I | 0.45; 2.55 | Methylamine |  | 14.01
2019-09-03 | SLG | FTO | NiO |  |  | Perovskite | PCBM-60; Graphene | BCP |  |  | Ag | 36.1 | pin | TRUE | FA; MA | Pb | Br; I | 0.45; 2.55 | Methylamine |  | 14.01
2019-12-30 | SLG | FTO | TiO2-c | TiO2-mp | Al2O3-mp | Perovskite | WO3 |  |  |  | Carbon | 0.16 | nip-mp-carbon | FALSE | MA | Pb | I | 3 |  | 1.6 | 7.95
2019-10-30 | SLG | FTO | TiO2-c |  |  | Perovskite | IEICO-4F | Spiro-MeOTAD |  | MoO3 | Au | 0.16 | nip | FALSE | MA | Pb | I | 3 |  | 1.6 | 19.05
2017-08-14 | SLG | FTO | SnO2 | C60 |  | Perovskite | Spiro-MeOTAD |  |  |  | Au | 0.0919 | nip | FALSE | Cs; FA | Pb | Br; I | 1.2; 1.8 | HBr; HI | 1.72
2018-05-29 | SLG | FTO | TiO2-c |  |  | Perovskite | Spiro-MeOTAD |  |  |  | Au | 0.16 | nip | FALSE | Cs; FA; MA | Pb | Br; I | 0.45; 2.55 |  | 1.63
2020-01-22 | SLG | ITO | P3CT |  |  | Perovskite | PCBM-60 | BCP |  |  | Ag | 0.09 | pin | FALSE | MA | Pb | I | 3 |  | 1.6 | 16.57
2018-09-12 | SLG | ITO | P3CT |  |  | Perovskite | PCBM-60 | C60 | BCP |  | Cu | 0.1 | pin | FALSE | MA | Pb | I | 3 |  | 1.6 | 17.98
2019-08-23 | SLG | FTO | TiO2-c | TiO2-mp |  | Perovskite | Spiro-MeOTAD | MoO3 |  |  | Ag | 0.1 | nip-mp | FALSE | MA | Pb | I | 3 | Cl | 1.62 | 16.71
2018-06-07 | SLG | ITO | PEDOT:PSS |  |  | Perovskite | C60 | BCP |  |  | Ag | 0.1 | pin | FALSE | (1.3-Pr(NH3)2) | Pb | I | 3 | nan | 1.62 | 5.1
2019-12-04 | PEN | ITO | NiO |  |  | Perovskite | PCBM-60 | BCP |  |  | Ag | 0.1 | pin | FALSE | MA | Pb | I | 3 |  | 1.6 | 15.9
2019-07-16 | SLG | ITO | NiO |  |  | Perovskite | C60 | BCP |  |  | Ag | 0.1 | pin | FALSE | Cs; FA; MA | Pb | Br; I | 0.42; 2.58 |  |  | 18.59
2016-05-18 | SLG | FTO | TiO2-c |  |  | Perovskite | H101 |  |  |  | Au | 0.1 | nip | FALSE | MA | Pb | I | 3 | Cl | 1.6
2015-11-23 | SLG | ITO | TiO2-c | PCBB-2CN-2C8 |  | Perovskite | Spiro-MeOTAD |  |  |  | Au | 0.108 | nip | FALSE | MA | Pb | I | 3 |  | 1.5 | 17.35
2019-02-14 | SLG | FTO | TiO2-c |  |  | Perovskite | Spiro-MeOTAD |  |  |  | Au | 1 | nip | TRUE | FA | Pb | Br; I | 0.45; 2.55 |  |  | 14.2
2018-06-12 | SLG | FTO | TiO2-c | TiO2-mp |  | Perovskite | Spiro-MeOTAD |  |  |  | Ag |  | nip-mp | FALSE | Cs | Pb | Br ¦ Br; Cl | 1; 1.78; 0.22 | HI | 1.85 | 10.26
2018-03-28 | SLG | FTO | NiMgLiO-c |  |  | Perovskite | PCBM-60 | BCP |  |  | Ag | 0.09 | pin | FALSE | MA | Pb | I | 3 |  | 1.6 | 17
2018-05-21 | SLG | FTO | SnO2 |  |  | Perovskite | Spiro-MeOTAD |  |  |  | Au | 0.1 | nip | FALSE | FA; MA | Pb | Br; I | 0.45; 2.55 |  |  | 16.25
2019-03-20 | SLG | FTO | TiO2-c |  |  | Perovskite | Spiro-MeOTAD |  |  |  | Au | 0.06 | nip | FALSE | Cs; FA; MA | Pb | Br; I | 0.51; 2.49 |  | 1.59 | 18.45
2018-01-15 | SLG | FTO | TiO2-c |  |  | Perovskite | IEICO; PBDTTT-E-T | MoO3 |  |  | Ag | 0.04 | nip | FALSE | MA | Pb | I | 3 | Undoped | 1.6 | 14.57
2016-08-01 | SLG | FTO | TiO2-c |  |  | Perovskite | Spiro-MeOTAD |  |  |  | Ag | 0.12 | nip | FALSE | MA | Pb | I | 3 |  | 1.6 | 15.64
2018-02-23 | SLG | FTO | TiO2-c | TiO2-mp |  | Perovskite | TPA‐ANT‐TPA |  |  |  | Ag | 0.1 | nip-mp | FALSE | MA | Pb | I | 3 |  | 1.6 | 17.5
2019-11-08 | SLG | FTO | TiO2-c | TiO2-mp |  | Perovskite | CuFeO2-np |  |  |  | Au | 0.16 | nip-mp | FALSE | Cs; FA; MA | Pb | Br; I | 0.45; 2.55 |  |  | 15.2
2019-12-28 | SLG | ITO | C60 |  |  | Perovskite | F23 |  |  |  | Au | 0.04 | nip | FALSE | MA | Pb | I | 3 |  | 1.6 | 17.6
2018-10-01 | SLG | FTO | SnO2 |  |  | Perovskite | Spiro-MeOTAD |  |  |  | Au | 4.58 | nip | TRUE | Cs; FA | Pb | I | 3 | Cl
2019-02-22 | SLG | FTO | PTAA |  |  | Perovskite | PCBM-60 | BCP |  |  | Ag | 0.1 | pin | FALSE | Cs; FA; MA | Pb | Br; I | 0.45; 2.55 |  |  | 18.16
2017-07-25 | SLG | ITO | NiO |  |  | Perovskite | 2,6-Py | PCBC | PEI |  | Ag | 0.1058 | pin | FALSE | MA | Pb | I | 3 |  | 1.6 | 19.41
2018-04-03 | SLG | FTO | TiO2-c | TiO2-mp |  | Perovskite | Spiro-MeOTAD |  |  |  | Au | 0.16 | nip-mp | FALSE | Cs; FA; MA | Pb | Br; I | 0.4; 2.6 |  | 1.61 | 19.32
2018-07-13 | SLG | FTO | TiO2-c |  |  | Perovskite | Spiro-MeOTAD |  |  |  | Au | 0.049 | nip | FALSE | FA; MA | Pb | Br; I | 0.45; 2.55 | CdI2 |  | 20.51
2019-07-19 | SLG | FTO | NiMgLiO |  |  | Perovskite | ZnO-c |  |  |  | Ag | 0.09 | pin | FALSE | Cs | Pb | Br; I | 1; 2 |  |  | 6.24
2018-05-26 | SLG | FTO | ZnO | ZnO-mp | TiO2-c | Perovskite | Spiro-MeOTAD |  |  |  | Au | 0.1 | nip | FALSE | MA | Pb | Br; I | 0.45; 2.55 |  | 1.65 | 9.12
2017-06-14 | SLG | FTO |  |  |  | Perovskite | Spiro-MeOTAD |  |  |  | Ag | 0.06 | nip | FALSE | MA | Pb | I | 3 | Cl | 1.6 | 7.31
2017-06-14 | SLG | FTO | SnO2 |  |  | Perovskite | Spiro-MeOTAD |  |  |  | Ag | 0.06 | nip | FALSE | MA | Pb | I | 3 | Cl | 1.6 | 11.49
2017-06-14 | SLG | FTO | SnO2 |  |  | Perovskite | Spiro-MeOTAD |  |  |  | Ag | 0.06 | nip | FALSE | MA | Pb | I | 3 | Cl | 1.6 | 14.36
2017-06-14 | SLG | FTO | SnO2 |  |  | Perovskite | Spiro-MeOTAD |  |  |  | Ag | 0.06 | nip | FALSE | MA | Pb | I | 3 | Cl | 1.6 | 2.46
2017-06-14 | SLG | FTO | SnO2 |  |  | Perovskite | Spiro-MeOTAD |  |  |  | Ag | 0.06 | nip | FALSE | MA | Pb | I | 3 | Cl | 1.6 | 7.02
2017-06-14 | SLG | FTO | SnO2 |  |  | Perovskite | Spiro-MeOTAD |  |  |  | Ag | 0.06 | nip | FALSE | MA | Pb | I | 3 | Cl | 1.6 | 16.21
2017-06-14 | SLG | FTO | SnO2 |  |  | Perovskite | Spiro-MeOTAD |  |  |  | Ag | 0.06 | nip | FALSE | MA | Pb | I | 3 | Cl | 1.6 | 11.76
2017-06-14 | SLG | FTO | SnO2 |  |  | Perovskite | Spiro-MeOTAD |  |  |  | Ag | 0.06 | nip | FALSE | MA | Pb | I | 3 | Cl | 1.6 | 10.39
2019-05-07 | SLG | FTO | SnO2 |  |  | Perovskite | Spiro-MeOTAD |  |  |  | Au | 0.1 | nip | FALSE | MA | Pb | I | 3 |  | 1.5 | 10.78
2018-01-10 | SLG | FTO | TiO2-c | TiO2-mp |  | Perovskite | Spiro-MeOTAD |  |  |  | Au | 0.1 | nip-mp | FALSE | MA | Pb | I | 3 |  | 1.6 | 17.94
2018-10-28 | SLG | ITO | PEDOT:PSS |  |  | Perovskite | C60 | BCP |  |  | Au | 0.16 | pin | FALSE | MA | Pb | I | 3 |  | 1.6
2017-06-05 | SLG | ITO | NiO-np |  |  | Perovskite | PCBM-60 |  |  |  | Ag |  | pin | FALSE | MA | Pb | I | 3 | Undoped | 1.5 | 12.14
2017-06-05 | SLG | ITO | NiO-np |  |  | Perovskite | PCBM-60 | Rhodamine 101 |  |  | Ag |  | pin | FALSE | MA | Pb | I | 3 | Undoped | 1.5 | 14.39
2018-04-24 | SLG | FTO | TiO2-c | TiO2-mp |  | Perovskite | HS-Ph-CN | Spiro-MeOTAD |  |  | Au | 1 | nip-mp | FALSE | Cs; FA; MA | Pb | Br; I | 0.51; 2.49
2016-01-28 | SLG | FTO | TiO2-c | TiO2-mp |  | Perovskite | Spiro-MeOTAD |  |  |  | AgAl | 0.1 | nip-mp | FALSE | MA | Pb | I | 3 |  | 1.6 | 10.67
2018-06-11 | SLG | ITO | PEDOT:PSS |  |  | Perovskite | PCBM-60 | BCP |  |  | Ag | 0.09 | pin | FALSE | FA | Sn | I | 3 | Hydrazinium chloride; SnF2 | 1.36 | 5.24
2015-11-30 | SLG | ITO | Graphene oxide |  |  | Perovskite | PCBM-60 | LiF |  |  | Ag | 0.1 | pin | FALSE | MA | Pb | I | 3 | CHP | 1.6 | 9.74
2016-08-16 | SLG | FTO | TiO2-c | TiO2-mp |  | Perovskite | Spiro-MeOTAD |  |  |  | Au | 0.1 | nip-mp | FALSE | MA | Pb | I | 3 | Cl | 1.5 | 15.45
2018-03-18 | SLG | FTO | PEDOT:PSS |  |  | Perovskite | PCBM-60 | BCP |  |  | Ag | 0.09 | pin | FALSE | MA | Pb | I | 3 |  | 1.6
2019-08-26 | SLG | ITO | SnO2 |  |  | Perovskite | Spiro-MeOTAD |  |  |  | Au | 0.1 | nip | FALSE | FA; MA | Pb | Br; I | 0.10; 2.90 | Cl | 1.58 | 19.2
2018-01-15 | SLG | FTO | TiO2-c | TiO2-mp |  | Perovskite | Spiro-MeOTAD |  |  |  | Ag | 0.04 | nip-mp | FALSE | MA | Pb | I | 3 | Undoped | 1.6 | 18.06
2019-06-04 | SLG | ITO | C60 |  |  | Perovskite | FBA2 | MoO3 |  |  | Ag | 0.04 | nip | FALSE | MA | Pb | I | 3 | Cl | 1.6
2019-06-04 | SLG | ITO | C60 |  |  | Perovskite | FBA3 | MoO3 |  |  | Ag | 0.04 | nip | FALSE | MA | Pb | I | 3 | Cl | 1.6
2019-06-04 | SLG | ITO | C60 |  |  | Perovskite | FTA2 | MoO3 |  |  | Ag | 0.04 | nip | FALSE | MA | Pb | I | 3 | Cl | 1.6
2017-12-16 | PET | ITO | ZnO-np |  |  | Perovskite | PB(NAP-Th)TBT | p-(F)-PO-TAZ |  |  | Ag | 0.11 | nip | FALSE | MA | Pb | I | 3 |  | 1.59 | 14.64
2019-04-25 | SLG | ITO | P3CT |  |  | Perovskite | PCBM-60 | BCP |  |  | Ag | 0.09 | pin | FALSE | MA | Pb | I | 3 |  | 1.6 | 15.9
2018-10-15 | SLG | ITO | SnO2 |  |  | Perovskite | Spiro-MeOTAD |  |  |  | Au | 0.1 | nip | FALSE | MA | Pb | I | 3 |  | 1.6 | 15.98
2019-05-07 | SLG | ITO | PTAA |  |  | Perovskite | PCBM-60 | C60 | BCP |  | Cu | 0.1 | pin | FALSE | FA; MA | Pb | Br; I | 0.45; 2.55 |  |  | 19.8
2017-09-08 | PEN | ITO | NiO |  |  | Perovskite | PCBM-60 |  |  |  | Ag | 0.1 | pin | FALSE | MA | Pb | I | 3 | Unknown | 1.6
2018-09-27 | SLG | ITO | TiO2-c | NAMF-H |  | Perovskite | Spiro-MeOTAD |  |  |  | Ag | 0.04 | nip | FALSE | FA | Pb | I | 3 |  | 1.48 | 19
2019-07-31 | SLG | FTO | TiO2-c |  |  | Perovskite | Spiro-MeOTAD | MoO3 |  |  | Ag |  | nip | FALSE | MA | Pb | I | 3 | Undoped | 1.62 | 19.22
2017-09-21 | SLG | FTO | TiO2-c |  |  | Perovskite | Spiro-MeOTAD |  |  |  | Au | 0.09 | nip | FALSE | MA | Pb | I | 3 | Cl | 1.6 | 10.7
2018-01-17 | SLG | ITO | PTAA |  |  | Perovskite | PCBM-60 | PFN |  |  | Al | 0.5 | pin | FALSE | MA | Pb | I | 3 |  | 1.6 | 16.26
2019-07-23 | SLG | FTO | PTAA |  |  | Perovskite | C60 |  |  |  | Ag | 0.1 | pin | FALSE | MA | Pb | I | 3 |  | 1.6 | 13.24
2019-08-05 | SLG | FTO | SnO2 |  |  | Perovskite | Mo(tfd-COCF3)3 | SWCNTs | Spiro-MeOTAD |  | Au | 0.1 | nip | FALSE | FA; MA | Pb | Br; I | 0.45; 2.55
2019-01-08 | SLG | ITO | PCBM-60 |  |  | Perovskite | PEDOT:PSS | BCP |  |  | Al | 0.1 | nip | FALSE | FA | Sn | I | 3 | SnF2; TFEACl | 1.36 | 5.29
2019-10-08 | SLG | FTO | TiO2-c | TiO2-mp |  | Perovskite | P3HT |  |  |  | Au | 1 | nip-mp | FALSE | Cs; FA; MA | Pb | Br; I | 0.3; 2.9
2018-11-21 | SLG | FTO | TiO2-c |  |  | Perovskite | Spiro-MeOTAD |  |  |  | Au | 0.1 | nip | FALSE | FA; MA | Pb | Br; I | 0.45; 2.55 | CuCl2 | 1.52 | 14.5
2018-11-21 | SLG | FTO | TiO2-c |  |  | Perovskite | Spiro-MeOTAD |  |  |  | Au | 0.1 | nip | FALSE | FA; MA | Pb | Br; I | 0.45; 2.55 | CuI2 | 1.52 | 15.18
2018-11-21 | SLG | FTO | TiO2-c |  |  | Perovskite | Spiro-MeOTAD |  |  |  | Au | 0.1 | nip | FALSE | FA; MA | Pb | Br; I | 0.45; 2.55 | CuI2 | 1.52 | 11.42
2018-08-24 | SLG | FTO | TiO2-c | TiO2-mp |  | Perovskite | Spiro-MeOTAD |  |  |  | Au | 0.125 | nip-mp | FALSE | Cs; FA ¦ Cs; FA | Pb ¦ Pb | I ¦ Br | 3 ¦ x; x | HI ¦ Undoped | 1.5
2017-04-26 | SLG | AZO | PCBM-60 |  |  | Perovskite | P3HT |  |  |  | Au | 0.16 | pin | FALSE | MA | Pb | I | 3 | Cl | 1.6 | 7.05
2018-03-29 | SLG | FTO | SnO2 |  |  | Perovskite | Spiro-MeOTAD |  |  |  | Au | 0.16 | nip | FALSE | FA; MA | Pb | Br; I | 0.45; 2.55 |  | 1.56 | 15.17
2017-03-29 | SLG | FTO | TiO2-c | TiO2-mp |  | Perovskite | Spiro-MeOTAD |  |  |  | Au | 0.09 | nip-mp | FALSE | MA | Pb | I | 3 |  | 1.6 | 11.6
2018-04-24 | SLG | FTO | TiO2-c |  |  | Perovskite | Spiro-MeOTAD |  |  |  | Ag | 0.1 | nip | FALSE | MA | Pb | I | 3 |  | 1.6 | 13.3
2018-08-03 | SLG | FTO | TiO2-c |  |  | Perovskite | Spiro-MeOTAD |  |  |  | Ag | 0.1 | nip | FALSE | MA | Pb | I | 3 | Butanediaminedihydroiodide | 1.59 | 14.21
2016-05-24 | SLG | FTO | TiO2-c | TiO2-mp |  | Perovskite | DEPT-SC |  |  |  | Au | 0.09 | nip-mp | FALSE | MA | Pb | I | 3 |  | 1.6 | 9.73
2016-05-24 | SLG | FTO | TiO2-c | TiO2-mp |  | Perovskite | DEPT-SC |  |  |  | Au | 0.09 | nip-mp | FALSE | MA | Pb | I | 3 |  | 1.6 | 11.52
2017-06-01 | SLG | FTO | TiO2-c | TiO2-mp |  | Perovskite | Spiro-MeOTAD |  |  |  | Au | 0.16 | nip-mp | FALSE | MA | Pb | I | 3 | AVAI | 1.69 | 14.6
2018-01-05 | SLG | ITO | PTAA |  |  | Perovskite | PCBM-60 | BCP |  |  | Ag | 0.055 | pin | FALSE | MA | Pb | I | 3 | NH4 | 1.6 | 17.4
2019-01-25 | SLG | FTO | TiO2-c | TiO2-mp |  | Perovskite |  |  |  |  | Carbon | 0.1 | nip-mp-carbon | FALSE | Cs; FA | Pb | Br; I | 0.36; 2.64 |  |  | 10.8
2019-08-09 | SLG | FTO | TiO2-c | TiO2-mp |  | Perovskite | Spiro-MeOTAD |  |  |  | Ag | 0.1 | nip-mp | TRUE | MA | Pb | I | 3 |  | 1.59 | 14.19
2016-03-11 | SLG | FTO | TiO2-c |  |  | Perovskite | BDT-C1 |  |  |  | Ag | 0.09 | nip | FALSE | MA | Pb | I | 3 |  | 1.6 | 12.9
2016-09-21 | SLG | ITO | TaTm |  |  | Perovskite | C60 |  |  |  | Ag | 0.1 | pin | FALSE | MA | Pb | I | 3 |  | 1.6 | 3.5
2017-03-09 | SLG | FTO | TiO2-c | TiO2-mp |  | Perovskite | Spiro-MeOTAD |  |  |  | Ag | 0.1 | nip-mp | FALSE | MA | Pb | I | 3 | TBP | 1.6 | 12.62
2017-04-21 | SLG | ITO | TiO2-c |  |  | Perovskite | BDTS-2DPP |  |  |  | Au | 0.102 | nip | FALSE | MA | Pb | I | 3 | Cl | 1.6 | 17.1
2015-11-23 | SLG | FTO | NiO-np |  |  | Perovskite | PCBM-60 |  |  |  | Ag | 0.1 | pin | FALSE | MA | Pb | I | 3 |  | 1.6 | 13.71
2019-06-20 | SLG | FTO | TiO2-c |  |  | Perovskite | Spiro-MeOTAD |  |  |  | Au | 0.12 | nip | FALSE | BA; MA | Pb | I | 16 |  |  | 7.8
2018-07-10 | SLG | FTO | TiO2-c | PCBM-60 |  | Perovskite | Spiro-MeOTAD |  |  |  | Ag | 0.075 | nip | FALSE | FA; MA | Pb | I | 3 | Cl |  | 18.3
2018-09-27 | SLG | ITO | TiO2-c | NAMF-Br |  | Perovskite | Spiro-MeOTAD |  |  |  | Ag | 0.04 | nip | FALSE | FA | Pb | I | 3 |  | 1.48 | 19.1
2015-11-30 | SLG | ITO | ZnO |  |  | Perovskite | Spiro-MeOTAD |  |  |  | Au | 0.11 | nip | FALSE | MA | Pb | I | 3 | HI | 1.55 | 16.67
2016-01-28 | SLG | FTO | TiO2-c | TiO2-mp |  | Perovskite | Spiro-MeOTAD |  |  |  | AgAl | 0.1 | nip-mp | FALSE | MA | Pb | I | 3 |  | 1.6 | 13.8
2018-02-16 | SLG | FTO | TiO2-c | TiO2-mp |  | Perovskite |  |  |  |  | Carbon | 0.1 | nip-mp-carbon | FALSE | MA | Pb | I | 3 |  | 1.55 | 4.77
2017-10-31 | SLG | ITO | ZnO-np |  |  | Perovskite | P3HT | P3HT |  |  | Au | 0.0708 | nip | FALSE | MA | Pb | I | 3 |  | 1.6 | 10.6
2019-07-08 | SLG | Ag-np | PEDOT:PSS |  |  | Perovskite | PCBM-60 |  |  |  | Al | 0.1 | pin | FALSE | MA | Pb | I | 3 |  | 1.6 | 17.46
2018-02-06 | SLG | ITO | NiO-np |  |  | Perovskite | PCBM-60 | TiO2-c |  |  | Ag | 1.02 | pin | FALSE | MA | Pb | I | 3 |  | 1.6 | 17.02
2019-01-11 | SLG | ITO | SnO2 |  |  | Perovskite | EHCz-MeFl | MoO3 |  |  | Al | 0.1 | nip | FALSE | Cs; FA; MA | Pb | Br; I | 0.48; 2.52 |  |  | 14.52
2016-05-18 | SLG | FTO | TiO2-c |  |  | Perovskite | SP-02 |  |  |  | Au | 0.1 | nip | FALSE | MA | Pb | I | 3 | Cl | 1.6
2018-04-11 | SLG | ITO | PEDOT:PSS |  |  | Perovskite | PCBM-60 | LiF |  |  | Al | 0.1 | pin | FALSE | MA | Pb | I | 3 | NH4SCN | 1.6 | 16.47
2019-05-02 | SLG | ITO | NiO-np |  |  | Perovskite | PCBM-60 | Zr(acac)4 |  |  | Ag | 0.075 | pin | FALSE | Cs; FA; MA | Pb | Br; I | 0.51; 2.49 |  |  | 20.67
2017-02-09 | SLG | FTO | TiO2-c |  |  | Perovskite | Spiro-MeOTAD |  |  |  | Ag | 0.1 | nip | FALSE | MA | Pb | I | 3 | Cl | 1.6 | 15.01
2017-02-09 | SLG | FTO | TiO2-c |  |  | Perovskite | TPE-W1 |  |  |  | Ag | 0.1 | nip | FALSE | MA | Pb | I | 3 | Cl | 1.6 | 14.92
2017-02-09 | SLG | FTO | TiO2-c |  |  | Perovskite | TPE-W2 |  |  |  | Ag | 0.1 | nip | FALSE | MA | Pb | I | 3 | Cl | 1.6 | 16.74
2017-02-09 | SLG | FTO | TiO2-c |  |  | Perovskite | TPE-W4 |  |  |  | Ag | 0.1 | nip | FALSE | MA | Pb | I | 3 | Cl | 1.6 | 13.3
2019-08-27 | SLG | ITO | SnO2 |  |  | Perovskite | Spiro-MeOTAD |  |  |  | Au | 0.102 | nip | FALSE | FA; MA | Pb | Br; I | 0.1; 2.9 | Cl
2018-09-12 | SLG | FTO | TiO2-c | TiO2-mp |  | Perovskite |  |  |  |  | Carbon | 0.1 | nip-mp-carbon | FALSE | MA | Pb | I | 3 |  | 1.6 | 13.46
2018-09-12 | SLG | FTO | TiO2-c | TiO2-mp |  | Perovskite |  |  |  |  | Carbon | 0.1 | nip-mp-carbon | FALSE | MA | Pb | I | 3 |  | 1.6 | 13.46
2019-10-01 | SLG | FTO | TiO2-c |  |  | Perovskite | PTAA | MoO3 |  |  | Ag | 0.725 | nip | FALSE | Cs ¦ FA | Pb ¦ Pb | I | 3 ¦ 3 |  |  | 15.6
2016-08-05 | SLG | FTO | TiO2-c |  |  | Perovskite | Spiro-MeOTAD |  |  |  | Au | 0.13 | nip | FALSE | MA | Pb | I | 3 |  | 1.6
2020-02-05 | SLG | FTO | SnO2 |  |  | Perovskite | Spiro-MeOTAD |  |  |  | Au | 0.09 | nip | FALSE | Cs; FA; MA | Pb | Br; I | 0.42; 2.58 |  |  | 19.21
2017-10-31 | SLG | ITO | ZnO-np |  |  | Perovskite | P3HT | P3HT |  |  | Au | 0.0708 | nip | FALSE | MA | Pb | I | 3 |  | 1.6 | 9.3
2016-01-29 | SLG | ITO | TiO2-c |  |  | Perovskite | SAF‐OMe |  |  |  | Ag | 0.1 | nip | FALSE | MA | Pb | I | 3 | Cl | 1.55 | 15.9
2019-12-17 | SLG | ITO | PEDOT:PSS |  |  | Perovskite | PCBM-60 | BCP |  |  | Ag | 0.035 | pin | FALSE | (BDA); MA | Pb | I | 13 | Undoped | 2.536 | 5.19
2019-03-18 | SLG | FTO | TiO2-c |  |  | Perovskite | Spiro-MeOTAD | MoO3 |  |  | Ag | 0.1 | nip | FALSE | MA | Pb | I | 3 | Ethyl cellulose | 1.6 | 19.41
2016-12-01 | SLG | FTO | TiO2-c |  |  | Perovskite | Spiro-MeOTAD |  |  |  | Ag | 0.1 | nip | FALSE | FA | Pb | I | 3 |  | 1.48 | 15.02
2017-11-27 | PEN | ITO | SnO2 |  |  | Perovskite | PCBM-60 | Spiro-MeOTAD |  |  | Au | 0.04 | pin | FALSE | MA | Pb | I | 3 |  | 1.6 | 14.3
2016-07-03 | SLG | FTO | TiO2-c | TiO2-mp |  | Perovskite | Spiro-MeOTAD |  |  |  | Au | 0.1 | nip-mp | FALSE | MA | Pb | I | 3 |  | 1.6 | 11.91
2018-06-01 | SLG | FTO | TiO2-c |  |  | Perovskite | Spiro-MeOTAD |  |  |  | Au | 0.12 | nip | FALSE | Cs; FA | Pb | I | 3 |  |  | 18.2
2019-03-18 | SLG | FTO | TiO2-c |  |  | Perovskite | Spiro-MeOTAD |  |  |  | Au | 0.12 | nip | FALSE | (PEA); MA | Pb | I | 3.2 |  |  | 7.81
2019-09-19 | SLG | FTO | TiO2-c |  |  | Perovskite | NiO |  |  |  | Au | 0.09 | nip | FALSE | Cs | Pb | Br; I | 1; 2 |  |  | 8.93
2016-11-21 | SLG | ITO | PEDOT:PSS |  |  | Perovskite | C60 | BCP |  |  | Au | 0.09 | pin | FALSE | MA | Pb | I | 3 | Undoped | 1.56 | 10.73
2017-07-17 | SLG | FTO | Fe2O3 |  |  | Perovskite | Spiro-MeOTAD |  |  |  | Au | 0.1 | nip | FALSE | MA | Pb | I | 3 |  | 1.6 | 14.8
2019-08-09 | SLG | ITO | SnO2 |  |  | Perovskite | Spiro-MeOTAD |  |  |  | Au | 0.09 | nip | FALSE | Cs; FA; MA | Pb | Br; I | 0.45; 2.55 | 1,2,4-triazole | 1.62 | 15
2019-01-09 | SLG | ITO | P3CT |  |  | Perovskite | PCBM-60 | C60 | BCP |  | Ag | 0.06 | pin | FALSE | MA | Pb | I | 3 |  | 1.6 | 17.01
2019-01-09 | SLG | ITO | P3CT |  |  | Perovskite | IT-4F | s-Bphen |  |  | Ag | 0.06 | pin | FALSE | MA | Pb | I | 3 |  | 1.6 | 15.43
2019-01-09 | SLG | ITO | P3CT |  |  | Perovskite | IT-4H | s-Bphen |  |  | Ag | 0.06 | pin | FALSE | MA | Pb | I | 3 |  | 1.6 | 16.48
2019-01-09 | SLG | ITO | P3CT |  |  | Perovskite | IT-4M | s-Bphen |  |  | Ag | 0.06 | pin | FALSE | MA | Pb | I | 3 |  | 1.6 | 17.12
2018-12-10 | SLG | FTO | SnO2 | Graphene |  | Perovskite | Spiro-MeOTAD |  |  |  | Au | 0.09 | nip | FALSE | MA | Pb | I | 3 |  | 1.6 | 17.01
2019-08-29 | SLG | ITO | PEDOT:PSS |  |  | Perovskite | PCBM-60 | BCP |  |  | Ag | 0.1 | pin | FALSE | MA | Pb | I | 3 |  | 1.6 | 13.5
2019-03-06 | SLG | FTO | SnO2 |  |  | Perovskite | Spiro-MeOTAD |  |  |  | Au | 0.16 | nip | FALSE | Cs; FA; MA | Pb | Br; I | 0.369; 2.631 |  |  | 19.43
2018-01-17 | SLG | FTO | TiO2-c |  |  | Perovskite | Spiro-MeOTAD |  |  |  | Au | 0.159 | nip | FALSE | FA | Pb | I | 3 | HI | 1.48 | 16
2018-04-11 | SLG | ITO | PEDOT:PSS |  |  | Perovskite | PCBM-60 | LiF |  |  | Al | 0.1 | pin | FALSE | MA | Pb | I | 3 | PbC2N2S2 | 1.6 | 12.88
2019-09-10 | SLG | FTO | SnO2 | TiO2-c | TiO2-mp | Perovskite | Spiro-MeOTAD |  |  |  | Au | 0.1886 | nip-mp | FALSE | FA; MA | Pb | Br; I | 0.51; 2.49 | Undoped |  | 17.9
2018-08-24 | SLG | FTO | TiO2-c | TiO2-mp |  | Perovskite | Spiro-MeOTAD |  |  |  | Au | 0.125 | nip-mp | FALSE | Cs; FA | Pb | I | 3 | HI | 1.51
2019-04-10 | SLG | ITO | C60 |  |  | Perovskite | IDF-SFXPh | MoO3 |  |  | Ag | 0.04 | nip | FALSE | MA | Pb | I | 3 | PbCl2 | 1.5 | 17.6
2019-11-06 | SLG | ITO | TiO2-c |  |  | Perovskite | Spiro-MeOTAD |  |  |  | Au | 0.049 | nip | FALSE | Cs; FA; MA | Pb | Br; I | 0.48; 2.52 |  |  | 21.6
2019-10-14 | SLG | ITO | SnO2 |  |  | Perovskite | TFAP |  |  |  | Au | 0.012 | nip | FALSE | MA | Pb | I | 3 |  | 1.6 | 19.74
2019-01-02 | SLG | FTO | PTEG-1 |  |  | Perovskite | Spiro-MeOTAD |  |  |  | Au | 0.04 | nip | FALSE | MA | Pb | I | 3 |  | 1.6 | 18.5
2018-07-13 | SLG | ITO | PEDOT:PSS |  |  | Perovskite | C60 | BCP |  |  | Ag | 0.1 | pin | FALSE | MA | Pb | I | 3 |  | 1.6 | 12.1
2017-08-08 | SLG | ITO | TTA |  |  | Perovskite | PCBM-60 | C60 | BCP |  | Ag | 0.06 | pin | FALSE | MA | Pb | I | 3 |  | 1.5 | 15.93
2018-11-28 | SLG | ITO | P3HT |  |  | Perovskite | PCBM-60 |  |  |  | Ag | 0.09 | pin | FALSE | MA | Pb | I | 3 | exMMT | 1.6
2018-12-07 | SLG | FTO | TiO2-c | TiO2-mp |  | Perovskite | Spiro-MeOTAD |  |  |  | Au | 0.1 | nip-mp | FALSE | MA | Pb | I | 3 |  | 1.6
2014-12-09 | SLG | FTO | TiO2-c | TiO2-mp |  | Perovskite | Spiro-MeOTAD |  |  |  | Au | 0.08 | nip-mp | FALSE | MA | Pb | I | 3 | CH3CH2COO | 1.6
2018-12-13 | SLG | FTO | TiO2-c |  |  | Perovskite | SAF-5 | MoO3 |  |  | Ag | 0.1 | nip | FALSE | MA | Pb | I | 3 | Unknown | 1.6
2019-06-17 | SLG | ITO | P3CT |  |  | Perovskite | PCBM-60 | ZnO |  |  | Al | 0.06 | pin | FALSE | MA | Pb | I | 3 |  | 1.6 | 17.08
2018-05-14 | SLG | FTO | TiO2-c | TiO2-mp |  | Perovskite | Spiro-MeOTAD |  |  |  | Au | 0.06 | nip-mp | FALSE | MA | Pb | I | 3 |  | 1.6
2017-12-26 | SLG | FTO | TiO2-c |  |  | Perovskite | Spiro-MeOTAD |  |  |  | Ag | 0.1 | nip | FALSE | MA | Pb | I | 3 | Cl | 1.56 | 13.62
2018-08-11 | SLG | ITO | PEDOT:PSS |  |  | Perovskite | PCBM-60 | C60 | BCP |  | Ag | 0.0314 | pin | FALSE | Cs; FA; MA | Pb | Br; I | 0.5; 2.5 |  | 1.59
2019-07-31 | SLG | ITO | PEDOT:PSS |  |  | Perovskite | PCBM-60 | BCP |  |  | Ag | 0.1 | pin | FALSE | Cs; FA; MA | Pb | I | 3 | DACl | 1.53 | 5
2019-12-16 | SLG | FTO | TiO2-c |  |  | Perovskite | Spiro-MeOTAD | MoO3 |  |  | Au |  | nip | FALSE | MA | Pb | I | 3 | PbC2O4 | 1.63 | 20.2
2020-03-10 | SLG | FTO | TiO2-c |  |  | Perovskite | Spiro-MeOTAD |  |  |  | Au |  | nip | FALSE | Cs; FA; MA | Pb | Br; I | 0.49; 2.51 | Undoped | 1.6 | 13.9
2020-03-10 | SLG | FTO | TiO2-c | ZIF-8 |  | Perovskite | Spiro-MeOTAD |  |  |  | Au |  | nip | FALSE | Cs; FA; MA | Pb | Br; I | 0.49; 2.51 | Undoped | 1.6 | 15.9
2018-04-19 | SLG | FTO | TiO2-c | TiO2-mp |  | Perovskite |  |  |  |  | Carbon | 0.1 | nip-mp-carbon | FALSE | Cs | Pb | Br; I | 2; 1 | Undoped |  | 6.14
2020-01-24 | SLG | FTO | PEDOT:PSS |  |  | Perovskite | PCBM-60 |  |  |  | Ag | 0.1 | pin | FALSE | MA | Pb | I | 3 |  | 1.6 | 8.7
2019-08-06 | SLG | ITO | ZnO | TiO2-c |  | Perovskite | Spiro-MeOTAD |  |  |  | Au | 0.1 | nip | FALSE | FA; MA | Pb | Br; I | 0.15; 2.85 |  |  | 20.1
2019-01-21 | SLG | FTO | TiO2-c | TiO2-mp |  | Perovskite | Spiro-MeOTAD |  |  |  | Au | 0.1 | nip-mp | FALSE | MA | Pb | I | 3 | Eu-pyP | 1.6 | 18.13
2019-01-02 | SLG | FTO | TiO2-c | SnO2 |  | Perovskite | P3HT |  |  |  | Carbon | 0.1 | nip | FALSE | FA; MA | Pb | I | 3 |  |  | 11.1
2018-09-12 | SLG | ITO | PEDOT:PSS |  |  | Perovskite | PCBM-60 |  |  |  | Ag | 0.07 | pin | FALSE | MA | Pb | I | 3 | Cl | 1.58 | 14.75
2016-06-28 | SLG | ITO | PEDOT:PSS |  |  | Perovskite | PCBM-60 | PFN; ZnO-np |  |  | Al | 0.09 | pin | FALSE | MA | Pb | I | 3 | Cl | 1.6 | 12.76
2015-11-23 | SLG | FTO | NiO-np |  |  | Perovskite | PCBM-60 |  |  |  | Ag | 0.1 | pin | FALSE | MA | Pb | I | 3 |  | 1.6 | 14.42
2019-12-30 | SLG | FTO | TiO2-c | TiO2-mp |  | Perovskite | Spiro-MeOTAD |  |  |  | Au | 0.1 | nip-mp | FALSE | FA; MA | Pb | Br; I | 0.15; 2.85 |  |  | 18.85
2017-10-31 | SLG | ITO | PEDOT:PSS |  |  | Perovskite | PCBM-60 | bis-C70 |  |  | Al | 0.106 | pin | FALSE | MA | Pb | I | 3 | Unknown | 1.6 | 9.73
2018-04-11 | SLG | ITO | PEDOT:PSS |  |  | Perovskite | PCBM-60 | LiF |  |  | Al | 0.1 | pin | FALSE | MA | Pb | I | 3 | NH4I | 1.6 | 13.97
2019-08-05 | SLG | ITO | PTAA |  |  | Perovskite | PCBM-60 | BCP |  |  | Ag | 0.04 | pin | FALSE | MA | Pb | I | 3 |  | 1.6 | 18.69
2019-01-24 | SLG | FTO | TiO2-c |  |  | Perovskite | Spiro-MeOTAD |  |  |  | Au | 0.1 | nip | FALSE | FA; MA | Pb | I | 3
2015-12-18 | SLG | FTO | TiO2-c |  |  | Perovskite | Spiro-MeOTAD |  |  |  | Ag | 0.1 | nip | FALSE | FA | Pb | I | 3 |  | 1.47 | 14.2
2018-12-13 | SLG | FTO | TiO2-c |  |  | Perovskite | Spiro-MeOTAD | MoO3 |  |  | Ag | 0.1 | nip | FALSE | MA | Pb | I | 3 | Unknown | 1.6
2016-07-04 | SLG | FTO | PEDOT:PSS |  |  | Perovskite | PCBM-60 | ZnO |  |  | Al | 0.104 | pin | FALSE | MA | Pb | I | 3 |  | 1.6 | 10.8
2016-10-16 | SLG | FTO | NiO |  |  | Perovskite | PCBM-60 | bis-C60 |  |  | Ag | 0.1 | pin | FALSE | MA | Pb | I | 3 |  | 1.6 | 16.1
2018-07-26 | SLG | FTO | TiO2-c | TiO2-mp |  | Perovskite | Spiro-MeOTAD |  |  |  | Ag | 0.1 | nip-mp | FALSE | MA | Pb | I | 3 |  | 1.6 | 16
2016-11-26 | SLG | FTO | TiO2-c | TiO2-mp |  | Perovskite | Spiro-MeOTAD |  |  |  | Carbon | 0.12 | nip-mp | FALSE | MA | Pb | I | 3 |  | 1.6
2017-04-20 | SLG | ITO | PEI | ICBA |  | Perovskite | PTAA | MoO3 |  |  | Ag | 0.05 | nip | FALSE | MA | Pb | I | 3 |  | 1.6
2014-06-24 | SLG | FTO | TiO2-c | TiO2-mp |  | Perovskite | Spiro-MeOTAD |  |  |  | Ag | 0.09 | nip-mp | FALSE | MA | Pb | I | 3 |  | 1.51 | 11.4
2019-10-09 | SLG | FTO | SnO2 |  |  | Perovskite | Spiro-MeOTAD |  |  |  | Au | 0.07 | nip | FALSE | FA; MA | Pb | Br; I | 0.51; 2.49 |  |  | 18.49
2016-09-13 | SLG | ITO |  |  |  | Perovskite | C60 | BCP |  |  | Ag | 0.1 | pin | FALSE | MA | Pb | I | 3 | Cl | 1.6 | 6.3
2017-09-20 | SLG | FTO | TiO2-c | TiO2-mp |  | Perovskite | Z25 |  |  |  | Au | 0.16 | nip-mp | FALSE | FA; MA | Pb | Br; I | 0.45; 2.55 |  |  | 16.9
2020-01-24 | SLG | ITO | PTAA |  |  | Perovskite | C60 | BCP |  |  | Cu | 0.16 | pin | FALSE | MA | Pb | I | 3 | nan | 1.6 | 16.5
2019-08-10 | SLG | FTO | TiO2-c |  |  | Perovskite | PTB7 | MoO3 |  |  | Ag | 0.0725 | nip | FALSE | Cs | Pb | I | 3 | YbAc3 | 1.77
2016-02-16 | SLG | ITO | PEDOT:PSS |  |  | Perovskite | PCBM-60 | AZO |  |  | ITO | 0.66 | pin | FALSE | MA | Pb | I | 3 | HPA | 1.6 | 12.3
2019-08-05 | SLG | FTO | SnO2 |  |  | Perovskite | Mo(tfd-COCF3)3 | SWCNTs | Spiro-MeOTAD |  | Au | 0.1 | nip | FALSE | FA; MA | Pb | Br; I | 0.45; 2.55
2018-07-26 | SLG | FTO | TiO2-c | TiO2-mp |  | Perovskite | Spiro-MeOTAD |  |  |  | Ag | 0.1 | nip-mp | FALSE | MA | Pb | I | 3 |  | 1.6 | 15.02
2018-10-15 | SLG | FTO | TiO2-c | TiO2-mp |  | Perovskite | Spiro-MeOTAD |  |  |  | Au | 0.1 | nip-mp | FALSE | FA; MA | Pb | Br; I | 0.45; 2.55 |  |  | 17.41
2018-06-06 | SLG | FTO | TiO2-c | TiO2-mp |  | Perovskite | Spiro-MeOTAD |  |  |  | Au | 1 | nip-mp | FALSE | MA | Pb | I | 3 |  | 1.55 | 15.08
2019-04-07 | SLG | FTO | PCBM-60 |  |  | Perovskite | Spiro-MeOTAD |  |  |  | Au | 0.1 | nip | FALSE | FA | Pb | I | 3 |  | 1.59 | 12.55
2018-08-04 | SLG | ITO | P3CT |  |  | Perovskite | PCBM-60 | ZnO |  |  | Ag | 0.06 | pin | FALSE | MA | Pb | I | 3 |  | 1.59 | 16.7
2017-09-08 | SLG | FTO | NiO |  |  | Perovskite | PCBM-60 |  |  |  | Ag | 0.1 | pin | FALSE | MA | Pb | I | 3 | Unknown | 1.6
2018-08-11 | SLG | ITO | PEDOT:PSS |  |  | Perovskite | PCBM-60 | C60 | BCP |  | Ag | 0.0314 | pin | FALSE | Cs; FA; MA | Pb | Br; I | 0.5; 2.5 |  | 1.6
2018-05-04 | SLG | FTO | NiO |  |  | Perovskite | PCBM-60 |  |  |  | Ag | 0.06 | pin | FALSE | MA | Pb | I | 3 |  | 1.6 | 13.2
2018-08-11 | SLG | ITO | PEDOT:PSS |  |  | Perovskite | PCBM-60 | C60 | BCP |  | Ag | 0.0314 | pin | FALSE | Cs; FA; MA | Pb | Br; I | 0.5; 2.5 |  | 1.57
2017-09-14 | SLG | Au | 4-methoxythiophenol |  |  | Perovskite | 4-chlorothiophenol |  |  |  | Au | 0.04 | Back contacted | FALSE | MA | Pb | I | 3 |  | 1.6 | 2.57
2016-05-24 | SLG | FTO | TiO2-c | TiO2-mp |  | Perovskite | Spiro-MeOTAD |  |  |  | Au | 0.09 | nip-mp | FALSE | MA | Pb | I | 3 |  | 1.6 | 13.15
2019-06-07 | SLG | FTO | PEDOT:PSS |  |  | Perovskite | PCBM-60 |  |  |  | Ag | 0.096 | pin | FALSE | MA | Pb | I | 3 |  | 1.6 | 16.45
2019-03-15 | SLG | FTO | SnO2 |  |  | Perovskite | Spiro-MeOTAD |  |  |  | Au | 0.04 | nip | FALSE | FA; MA | Pb | Br; I | 0.17; 0.83 |  |  | 17.92
2018-08-10 | SLG | ITO | PEDOT:PSS |  |  | Perovskite | PCBM-60 | BCP |  |  | Al | 0.12 | pin | FALSE | MA | Pb | I | 3 |  | 1.6
2019-06-05 | SLG | ITO | PEDOT:PSS |  |  | Perovskite | C60 | LiF |  |  | Al | 0.05 | pin | FALSE | BA; FA | Sn | I | 13 | SnF2 |  | 5.55
2019-09-10 | SLG | FTO | TiO2-c | TiO2-mp |  | Perovskite | Spiro-MeOTAD |  |  |  | Au | 0.09 | nip-mp | FALSE | FA | Pb | I | 3 |  | 1.48 | 19.32
2019-12-17 | SLG | FTO | ZnO |  |  | Perovskite | Spiro-MeOTAD |  |  |  | Au | 0.06 | nip | FALSE | MA | Pb | I | 3 | Undoped | 1.61 | 13.75
2019-12-17 | SLG | FTO | ZnO |  |  | Perovskite | Spiro-MeOTAD |  |  |  | Au | 0.06 | nip | FALSE | MA | Pb | I | 3 | Undoped | 1.61 | 12.86
2018-08-07 | SLG | FTO | SnO2 |  |  | Perovskite | WO3 | Spiro-MeOTAD |  |  | Au | 0.09 | nip | FALSE | Cs; FA; MA | Pb | Br; I | 0.51; 2.49 |  |  | 21.44
2018-10-19 | SLG | FTO | TiO2-c |  |  | Perovskite | Spiro-MeOTAD |  |  |  | Au | 0.1 | nip | FALSE | MA | Pb | I | 3 | Cl | 1.6 | 14.09
2018-07-10 | SLG | FTO | TiO2-c | PCBM-60 |  | Perovskite | Spiro-MeOTAD |  |  |  | Ag | 0.075 | nip | FALSE | FA; MA | Pb | I | 3 | Cl |  | 15.1
2019-12-12 | SLG | FTO | TiO2-c |  |  | Perovskite | Spiro-MeOTAD |  |  |  | Ag | 0.1256 | nip | FALSE | MA | Pb | I | 3 |  | 1.6 | 16.63
2016-09-19 | SLG | FTO | TiO2-c |  |  | Perovskite | Spiro-MeOTAD |  |  |  | Au | 0.1 | nip | FALSE | MA | Pb | I | 3 | Cl | 1.6 | 11.26
2017-12-21 | SLG | FTO | TiO2-c |  |  | Perovskite | Spiro-MeOTAD |  |  |  | Ag | 0.15 | nip | FALSE | MA | Pb | I | 3 |  | 1.59 | 15.1
2017-08-22 | SLG | FTO | TiO2-c |  |  | Perovskite | Spiro-MeOTAD |  |  |  | Ag | 0.15 | nip | FALSE | MA | Pb | I | 3 |  | 1.59 | 16.9
2015-10-12 | SLG | ITO | PEDOT:PSS |  |  | Perovskite | PCBM-60 |  |  |  | Al | 0.1 | pin | FALSE | MA | Pb | I | 3 |  | 1.5 | 0.1
2015-08-26 | SLG | FTO | TiO2-c | TiO2-mp |  | Perovskite | CW4 |  |  |  | Au | 0.1 | nip-mp | FALSE | MA | Pb | I | 3 |  | 1.6 | 16.56
2018-09-10 | SLG | FTO | TiO2-c |  |  | Perovskite | Spiro-MeOTAD |  |  |  | Au | 0.1 | nip | FALSE | MA | Pb | I | 3 | Side-chain liquid crystalline polymer (SCLCP) | 1.55 | 20.63
2020-01-03 | SLG | ITO | In2O3-c | SnO2 |  | Perovskite | Spiro-MeOTAD |  |  |  | Au | 0.0883 | nip | FALSE | FA; MA | Pb | I | 3 | Cl
2018-02-21 | SLG | FTO | TiO2-c | TiO2-mp |  | Perovskite | Spiro-MeOTAD |  |  |  | Au | 0.125 | nip-mp | FALSE | Cs; FA | Pb | Br; I | 0.1; 2.9 | nan | 1.55 | 17.69
2017-06-28 | SLG | ITO | NiO |  |  | Perovskite | PCBM-60 |  |  |  | Ag | 0.075 | pin | FALSE | MA | Pb | I | 3 | Cl | 1.61 | 12.58
2019-09-11 | SLG | ITO | MoOx | TaTm |  | Perovskite | C60 | BCP |  |  | Ag | 0.026 | pin | FALSE | MA | Pb | I | 3 |  | 1.6 | 17.3
2018-06-11 | SLG | FTO | NiO |  |  | Perovskite | PCBM-60 |  |  |  | Ag | 0.1 | pin | FALSE | MA | Pb | Br | 3 | MAPbBr3-QDs |  | 17.1
2016-10-05 | SLG | ITO | PTAA |  |  | Perovskite | PCBM-60 |  |  |  | Cu | 0.0644 | pin | FALSE | MA | Pb | I | 3 |  | 1.6 | 16.6
2019-12-17 | SLG | FTO | ZnO |  |  | Perovskite | Spiro-MeOTAD |  |  |  | Au | 0.06 | nip | FALSE | MA | Pb | I | 3 | Undoped | 1.61 | 12.15
2019-12-17 | SLG | FTO | ZnO |  |  | Perovskite | Spiro-MeOTAD |  |  |  | Au | 0.06 | nip | FALSE | MA | Pb | I | 3 | Undoped | 1.61 | 12.97
2019-12-17 | SLG | FTO | ZnO |  |  | Perovskite | Spiro-MeOTAD |  |  |  | Au | 0.06 | nip | FALSE | MA | Pb | I | 3 | Undoped | 1.61 | 12.6
2019-12-17 | SLG | FTO | ZnO |  |  | Perovskite | Spiro-MeOTAD |  |  |  | Au | 0.06 | nip | FALSE | MA | Pb | I | 3 | Undoped | 1.61 | 11.71
2018-01-31 | SLG | ITO | PEDOT:PSS |  |  | Perovskite | PCBM-60 |  |  |  | Ag | 0.09 | pin | FALSE | MA | Pb | I | 3 |  | 1.6 | 12.2
2018-07-09 | SLG | FTO | TiO2-c | TiO2-c | TiO2-mp | Perovskite | Spiro-MeOTAD |  |  |  | Au | 0.1 | nip-mp | FALSE | MA | Pb | I | 3 | Cl | 1.596 | 8.51
2018-06-04 | SLG | FTO | PEDOT:PSS |  |  | Perovskite | PCBM-60 |  |  |  | Au | 0.09 | pin | FALSE | Cs; FA; MA | Pb | Br; I | 0.48; 2.52 | Unknown | 1.55 | 13.7
2018-10-23 | SLG | ITO | PolyTPD |  |  | Perovskite | PCBM-60 | BCP |  |  | Al | 0.04 | pin | FALSE | MA | Pb | I | 3 | Starch | 1.6 | 17.2
2019-02-01 | SLG | FTO | TiO2-c | TiO2-mp |  | Perovskite | Spiro-MeOTAD |  |  |  | Ag | 0.1 | nip-mp | FALSE | MA | Pb | I | 3 |  | 1.6
2019-02-01 | SLG | FTO | TiO2-c | TiO2-mp |  | Perovskite | Spiro-MeOTAD |  |  |  | Ag | 0.1 | nip-mp | FALSE | MA | Pb | I | 3 |  | 1.6
2018-08-30 | SLG | FTO | TiO2-c | TiO2-mp |  | Perovskite | PTAA |  |  |  | Au | 0.159 | nip-mp | FALSE | FA; MA | Pb | Br; I | 0.45; 2.55 |  |  | 15.31
2018-08-30 | SLG | FTO | TiO2-c | TiO2-mp |  | Perovskite | PTAA |  |  |  | Au | 0.159 | nip-mp | FALSE | FA; MA | Pb | Br; I | 0.45; 2.55 |  |  | 15.31
2019-12-16 | SLG | FTO | TiO2-c |  |  | Perovskite | Spiro-MeOTAD | MoO3 |  |  | Au |  | nip | FALSE | MA | Pb | I | 3 | nan | 1.63 | 17.88
2019-07-09 | SLG | FTO | TiO2-c |  |  | Perovskite | Spiro-MeOTAD |  |  |  | Au | 0.067 | nip | FALSE | MA | Pb | I | 3 | H2O; Pb(SCN)2 | 1.6 | 7.5
2019-09-04 | SLG | FTO | TiO2-c | TiO2-mp | Trimethylamine oxide | Perovskite | Spiro-MeOTAD |  |  |  | Au | 0.1 | nip-mp | FALSE | FA; MA | Pb | Br; I | 0.45; 2.55 |  |  | 21.3
2018-10-13 | SLG | ITO | C60 |  |  | Perovskite |  |  |  |  | Carbon | 0.07065 | nip | FALSE | EA; MA | Pb | I | 19 |  | 1.61 | 11.88
2017-10-31 | SLG | ITO | ZnO-np |  |  | Perovskite | P3HT | P3HT |  |  | Au | 0.0708 | nip | FALSE | MA | Pb | I | 3 |  | 1.6 | 8.4
2018-07-03 | SLG | ITO | F6-TCNNQ |  |  | Perovskite | C60 | C60; Phlm | TaTm |  | Ag | 0.01 | pin | FALSE | MA | Pb | I | 3 |  | 1.6 | 16.2
2018-09-27 | SLG | ITO | TiO2-c |  |  | Perovskite | Spiro-MeOTAD |  |  |  | Ag | 0.04 | nip | FALSE | FA | Pb | I | 3 |  | 1.48 | 18.6
2018-07-26 | SLG | FTO | TiO2-c | TiO2-mp |  | Perovskite | Spiro-MeOTAD |  |  |  | Ag | 0.1 | nip-mp | FALSE | MA | Pb | I | 3 |  | 1.6 | 13.43
2016-07-01 | SLG | FTO | TiO2-c | ZrO2-mp | TiO2-mp | Perovskite |  |  |  |  | Carbon | 0.16 | nip-mp-carbon | FALSE | MA | Pb | I | 3 |  | 1.6 | 2.47
2016-06-14 | SLG | FTO | TiO2-c | TiO2-mp |  | Perovskite |  |  |  |  | Carbon | 0.125 | nip-mp-carbon | FALSE | MA | Pb | I | 3 |  | 1.5 | 6.88
2017-09-26 | SLG | ITO | PEDOT:PSS |  |  | Perovskite | Graphene |  |  |  | Al | 0.06 | pin | FALSE | MA | Pb | I | 3 |  | 1.6 | 15.9
2018-05-21 | SLG | FTO | TiO2-c |  |  | Perovskite | Spiro-MeOTAD |  |  |  | Au | 0.09 | nip | FALSE | MA | Pb | I | 3 |  | 1.6 | 16.8
2016-11-28 | SLG | FTO | NiO |  |  | Perovskite | PCBM-60 |  |  |  | Au | 0.13 | pin | FALSE | MA | Pb | I | 3 |  | 1.6 | 7.1
2017-07-26 | SLG | FTO | PEDOT:PSS |  |  | Perovskite | PCBM-60 | PEI |  |  | Ag | 0.05 | pin | FALSE | MA | Pb | I | 3 | nan | 1.3 | 12.8
2016-05-11 | SLG | ITO | PEDOT:PSS |  |  | Perovskite | PCBM-60 |  |  |  | Ag | 0.112 | pin | FALSE | MA | Pb | I | 3 |  | 1.6 | 12.05
2019-11-19 | SLG | FTO | NiO-np |  |  | Perovskite | PCBM-60 | BCP |  |  | Ag | 0.1 | pin | FALSE | MA | Pb | I | 3 |  | 1.6 | 7.57
2017-06-10 | SLG | ITO | PEDOT:PSS |  |  | Perovskite | C60 | BCP |  |  | Ag | 0.1 | pin | FALSE | MA | Pb | I | 3 |  | 1.6 | 12.83
2018-11-04 | SLG | ITO | PEDOT:PSS |  |  | Perovskite | PCBM-60 | Phen-NaDPO |  |  | Ag | 0.04 | pin | FALSE | MA | Pb; Sn | I | 3 | Cl; NAP 1-(3-aminopropylpyrrolidine) |  | 12.3
2019-03-15 | SLG | ITO | NiO |  |  | Perovskite | PCBM-60 | Rhodamine 101 |  |  | Au | 0.09 | pin | FALSE | MA | Pb | I | 3 |  | 1.6 | 14.98
2019-10-07 | SLG | FTO | TiO2-c |  |  | Perovskite | PPDI | Spiro-MeOTAD |  |  | Au | 0.09 | nip | FALSE | Cs | Pb | I | 3 | HPbI3 | 1.71 | 10.4
2019-03-15 | SLG | ITO | NiO |  |  | Perovskite | PCBM-60 | Rhodamine 101 |  |  | Au | 0.09 | pin | FALSE | MA | Pb | I | 3 |  | 1.6 | 15.26
2018-02-15 | SLG | FTO | NiMgLiO |  |  | Perovskite | PCBM-60 | BCP |  |  | Ag | 0.09 | pin | FALSE | MA | Pb | I | 3 |  | 1.6
2018-11-07 | SLG | ITO | NiO |  |  | Perovskite | PCBM-60 |  |  |  | Ag | 0.118 | pin | FALSE | MA | Pb | I | 3 | nan | 1.6 | 11.22
2019-09-25 | SLG | ITO | PEDOT:PSS |  |  | Perovskite | PCBM-60 |  |  |  | Al | 0.045 | pin | FALSE | MA | Pb | I | 3 |  | 1.6 | 10.42
2018-08-30 | SLG | FTO | TiO2-c | TiO2-mp |  | Perovskite | Spiro-MeOTAD |  |  |  | Au | 0.159 | nip-mp | FALSE | FA; MA | Pb | Br; I | 0.45; 2.55 |  |  | 15.04
2016-04-12 | SLG | ITO | PEDOT:PSS |  |  | Perovskite | PCBM-60 | LiF |  |  | Ag | 0.82 | pin | FALSE | MA | Pb | I | 3 |  | 1.65 | 12.98
2018-08-30 | SLG | FTO | TiO2-c | TiO2-mp |  | Perovskite | Spiro-MeOTAD |  |  |  | Au | 0.159 | nip-mp | FALSE | FA; MA | Pb | Br; I | 0.45; 2.55 |  |  | 15.04
2017-09-24 | SLG | FTO | TiO2-c | TiO2-mp |  | Perovskite |  |  |  |  | Carbon | 0.1 | nip-mp-carbon | FALSE | MA | Pb | I | 3 | nan | 1.6 | 3.44
2018-02-05 | SLG | ITO | TiO2-c | TiO2-mp |  | Perovskite | P3HT |  |  |  | Au | 0.03 | nip-mp | FALSE | MA | Pb | I | 3 |  | 1.6 | 7.62
2017-05-12 | SLG | FTO | TiO2-c | TiO2-mp |  | Perovskite | Spiro-MeOTAD |  |  |  | Au | 0.1 | nip-mp | FALSE | MA | Pb | I | 3 |  | 1.6 | 6.29
2019-12-30 | SLG | FTO | TiO2-c | TiO2-mp |  | Perovskite | Spiro-MeOTAD |  |  |  | Au |  | nip-mp | FALSE | MA | Pb | I | 3 | Cl | 1.6 | 14.46
2018-09-13 | SLG | ITO | PEDOT:PSS |  |  | Perovskite | PCBM-60 | BCP |  |  | Ag | 0.045 | pin | FALSE | MA | Pb | I | 3 |  | 1.59 | 13.8
2018-10-15 | SLG | FTO | TiO2-c | TiO2-mp |  | Perovskite | Spiro-MeOTAD |  |  |  | Au | 0.1 | nip-mp | FALSE | FA; MA | Pb | Br; I | 0.45; 2.55 |  |  | 17.34
2019-01-09 | SLG | FTO | SnO2 |  |  | Perovskite |  |  |  |  | Carbon | 0.1 | nip | FALSE | Cs | Pb | Br | 3 |  | 2.3 | 9.15
2017-01-05 | SLG | FTO | TiO2-c | TiO2-mp |  | Perovskite | P3HT |  |  |  | Au | 0.1 | nip-mp | FALSE | MA | Pb | I | 3 |  | 1.6 | 7.92
2019-04-28 | SLG | FTO | TiO2-c | TiO2-mp |  | Perovskite |  |  |  |  | Au | 0.1 | nip-mp | FALSE | MA | Pb | I | 3 |  | 1.5 | 6.23
2018-10-15 | SLG | FTO | TiO2-c | TiO2-mp |  | Perovskite | Spiro-MeOTAD |  |  |  | Au | 0.1 | nip-mp | FALSE | FA; MA | Pb | Br; I | 0.45; 2.55 |  |  | 17.1
2019-04-11 | SLG | FTO | TiO2-c | TiO2-mp |  | Perovskite | Spiro-MeOTAD |  |  |  | Ag | 0.09 | nip-mp | FALSE | MA | Pb | I | 3 |  | 1.6 | 14.86
2018-10-15 | SLG | FTO | TiO2-c | TiO2-mp |  | Perovskite | Spiro-MeOTAD |  |  |  | Au | 0.1 | nip-mp | FALSE | (NH4); FA; MA | Pb | Br; I | 0.45; 23.8 | NH4I |  | 17.87
2017-06-05 | SLG | ITO | NiO-np |  |  | Perovskite | PCBM-70 |  |  |  | Ag |  | pin | FALSE | MA | Pb | I | 3 | Undoped | 1.5 | 15.38
2013-12-04 | SLG | FTO | TiO2-c | Al2O3-mp |  | Perovskite | Spiro-MeOTAD |  |  |  | Ag | 0.09 | nip | FALSE | MA | Pb | I | 3 | Cl | 1.6 | 11.5
2017-07-17 | SLG | FTO | TiO2-c | TiO2-mp |  | Perovskite | Spiro-MeOTAD |  |  |  | Au | 0.1 | nip-mp | FALSE | MA | Pb | I | 3 |  | 1.6 | 18
2019-03-09 | SLG | ITO | PTAA |  |  | Perovskite | C60 | BCP |  |  | Cu | 0.08 | pin | FALSE | MA | Pb | I | 3 |  | 1.55 | 18.3
2017-05-12 | SLG | FTO | TiO2-c | TiO2-mp |  | Perovskite | Spiro-MeOTAD |  |  |  | Au | 0.1 | nip-mp | FALSE | MA | Pb | I | 3 |  | 1.6 | 11.5
2017-02-07 | SLG | FTO | TiO2-c |  |  | Perovskite | Spiro-MeOTAD |  |  |  | Au | 0.15 | nip | FALSE | Cs | Pb | Br; I | 1; 2 | KI |  | 9.1
2016-10-21 | SLG | FTO | TiO2-c | TiO2-mp |  | Perovskite | DDOF |  |  |  | Au | 0.16 | nip-mp | FALSE | FA; MA | Pb | Br; I | 0.45; 2.55 |  |  | 19.4
2019-06-28 | SLG | ITO | PEDOT:PSS |  |  | Perovskite | PCBM-60 | BCP |  |  | Ag | 0.09 | pin | FALSE | FA; MA | Pb | I | 3 |  |  | 15.7
2017-08-14 | SLG | FTO | SnO2 | C60 |  | Perovskite | Spiro-MeOTAD |  |  |  | Au | 0.0919 | nip | FALSE | Cs; FA | Pb | Br; I | 1.2; 1.8 | BA; HI; HBr | 1.72
2015-11-23 | SLG | FTO | NiO-np |  |  | Perovskite | PCBM-60 |  |  |  | Ag | 0.1 | pin | FALSE | MA | Pb | I | 3 |  | 1.6 | 9.38
2018-08-24 | SLG | FTO | TiO2-c | TiO2-mp |  | Perovskite | Spiro-MeOTAD |  |  |  | Au | 0.125 | nip-mp | FALSE | Cs; FA | Pb | I | 3 | HI | 1.51
2019-11-14 | SLG | ITO | PEDOT:PSS |  |  | Perovskite | PCBM-70 | Fe2O3 |  |  | Al | 0.1 | pin | FALSE | MA | Pb | I | 3 |  | 1.65 | 9.72
2018-08-24 | SLG | FTO | TiO2-c | TiO2-mp |  | Perovskite | Spiro-MeOTAD |  |  |  | Au | 0.125 | nip-mp | FALSE | Cs; FA ¦ Cs; FA | Pb ¦ Pb | I ¦ Br | 3 ¦ x; x | HI ¦ Undoped | 1.5
2019-06-28 | SLG | ITO | ZnO-np | SnO2-np |  | Perovskite | Spiro-MeOTAD | MoO3 |  |  | Ag | 0.04 | nip | FALSE | Cs | Pb | Br; I | 1; 2 |  | 1.92 | 14.2
2018-01-08 | SLG | FTO | PEDOT:PSS |  |  | Perovskite | PCBM-60 |  |  |  | Al | 0.04 | pin | FALSE | MA | Pb | I | 3 |  | 1.6 | 13.51
2019-01-25 | SLG | ITO | SnO2 |  |  | Perovskite | P3HT | MoO3 |  |  | Ag | 0.1 | nip | FALSE | FA; MA | Pb; Sn | I | 3 | SnF2 | 1.2 | 5.7
2018-10-26 | SLG | FTO | TiO2-c |  |  | Perovskite | Spiro-MeOTAD |  |  |  | Au | 0.1 | nip | FALSE | Cs | Pb | Br; I | 1; 2 |  |  | 13.21
2019-09-08 | SLG | ITO | FB-OMeTPA |  |  | Perovskite | PCBM-60 | BCP |  |  | Ag | 0.06 | pin | FALSE | Cs; FA; MA | Pb | Br; I | 0.4845; 2.5155 |  |  | 14.35
2019-10-30 | SLG | ITO | CuSCN |  |  | Perovskite | PCBM-60 |  |  |  | Ag | 0.048 | pin | FALSE | FA | Sn | I | 3 | NH4H2PO2 | 1.39 | 7.34
2019-07-03 | PET | PEDOT:PSS |  |  |  | Perovskite | PCBM-60 |  |  |  | Ag | 0.1 | pin | FALSE | MA | Pb | I | 3 |  | 1.6 | 19
2019-07-03 | PET | PEDOT:PSS |  |  |  | Perovskite | PCBM-60 |  |  |  | Ag | 0.1 | pin | FALSE | MA | Pb | I | 3 |  | 1.6
2019-12-16 | SLG | FTO | TiO2-c | TiO2-mp |  | Perovskite | CuP |  |  |  | Au | 0.1 | nip-mp | FALSE | MA | Pb | I | 3 |  | 1.6 | 18.21
2019-12-27 | SLG | ITO | SnO2 |  |  | Perovskite | Spiro-MeOTAD |  |  |  | Au | 0.1 | nip | FALSE | MA | Pb | I | 3 | I2; Thiourea | 1.6 | 20.39
2017-04-10 | SLG | FTO | TiO2-c |  |  | Perovskite | Spiro-MeOTAD |  |  |  | Au | 0.1 | nip | FALSE | Cs; FA; MA | Pb | Br; I | 0.51; 2.49 |  | 1.61 | 10.2
2017-03-27 | SLG | FTO | TiO2-c | TiO2-mp |  | Perovskite | Spiro-MeOTAD |  |  |  | Au | 0.12 | nip-mp | FALSE | MA | Pb | I | 3 |  | 1.6 | 18.26
2018-07-30 | SLG | FTO | TiO2-c | TiO2-mp |  | Perovskite | Spiro-MeOTAD |  |  |  | Au | 0.16 | nip-mp | FALSE | Cs; FA; MA | Pb | Br; I | 0.51; 2.49 |  |  | 19.48
2018-08-01 | SLG | FTO | TiO2-c | TiO2-mp |  | Perovskite | Spiro-MeOTAD |  |  |  | Au | 0.09 | nip-mp | FALSE | MA | Pb | I | 3 | Ni | 1.6
2019-12-13 | SLG | FTO | TiO2-c | TiO2-mp |  | Perovskite | Spiro-MeOTAD |  |  |  | Au | 0.096 | nip-mp | FALSE | MA | Pb | I | 3 |  | 1.59 | 18.91
2016-01-28 | SLG | FTO | TiO2-c | TiO2-mp |  | Perovskite | Spiro-MeOTAD |  |  |  | Au | 0.15 | nip-mp | FALSE | Cs; FA | Pb | I | 3 |  | 1.509 | 14.9
2019-12-18 | SLG | ITO | TPA-PT-C6 |  |  | Perovskite | PCBM-60 | BCP |  |  | Ag | 1.02 | pin | FALSE | MA | Pb | I | 3 |  | 1.6 | 17.19
2019-05-02 | SLG | ITO | PTAA |  |  | Perovskite | PCBM-60 | BCP |  |  | Ag | 0.1 | pin | FALSE | MA | Pb | I | 3 | BP-QDs | 1.6 | 20
2019-04-05 | SLG | ITO | Graphene oxide | PEDOT:PSS |  | Perovskite | PCBM-60 | ZnO |  |  | Ag | 0.1 | pin | FALSE | FA; MA | Pb | Br; I | 0.6; 2.4
2019-04-05 | SLG | ITO | Graphene oxide | PEDOT:PSS |  | Perovskite | PCBM-60 | ZnO |  |  | Ag | 0.1 | pin | FALSE | FA; MA | Pb | Br; I | 0.6; 2.4
2019-04-05 | SLG | ITO | PEDOT:PSS |  |  | Perovskite | PCBM-60 | ZnO |  |  | Ag | 0.1 | pin | FALSE | FA; MA | Pb | Br; I | 0.6; 2.4
2019-08-13 | SLG | FTO | TiO2-c |  |  | Perovskite | CIGS-np |  |  |  | Au | 0.1 | nip | FALSE | Cs; FA; MA | Pb | Br; I | 0.51; 2.49 |  |  | 15.58
2018-01-08 | SLG | FTO | Nafion; PEDOT:PSS |  |  | Perovskite | PCBM-60 |  |  |  | Al | 0.04 | pin | FALSE | MA | Pb | I | 3 |  | 1.6 | 16.72
2018-01-22 | SLG | ITO | PTAA |  |  | Perovskite | PCBM-60 |  |  |  | Al | 0.1 | pin | FALSE | MA | Pb | I | 3 | PCBB-OEG | 1.6 | 19.6
2018-12-18 | SLG | FTO | PEDOT:PSS |  |  | Perovskite | PCBM-60 | BCP |  |  | Ag | 0.25 | pin | FALSE | FA | Sn | I | 3 | 5-AVAI |  | 7
2019-09-06 | SLG | FTO | TiO2-c | TiO2-mp |  | Perovskite | CuPc |  |  |  | Carbon | 0.09 | nip-mp | FALSE | Cs | Pb | Br | 3 | Acetate | 1.73 | 7.37
2016-05-11 | SLG | ITO | NiO |  |  | Perovskite | C60 |  |  |  | Ag | 0.112 | pin | FALSE | MA | Pb | I | 3 |  | 1.6 | 16.97
2019-08-13 | SLG | FTO | TiO2-c |  |  | Perovskite | Spiro-MeOTAD |  |  |  | Au | 0.1 | nip | FALSE | Cs; FA; MA | Pb | Br; I | 0.51; 2.49 |  |  | 17.6
2018-11-28 | SLG | ITO | P3HT |  |  | Perovskite | PCBM-60 |  |  |  | Ag | 0.09 | pin | FALSE | MA | Pb | I | 3 | exMMT | 1.6
2019-02-02 | SLG | ITO | SnO2 |  |  | Perovskite | 4,4'-(5,10,11-Trihexyl-10,11-dihydro-5H-thieno[2′,3':4,5]pyrrolo [3,2-g]thieno[3,2-b][1,2,3]triazolo[4,5-e]indole-2,8-diyl)bis(N,N-bis(4- methoxyphenyl)aniline) |  |  |  | Au | 0.108 | nip | FALSE | MA | Pb | I | 3 | Cl | 1.6 | 13.22
2015-06-03 | SLG | ITO | NiO |  |  | Perovskite | PCBM-60 | LiF |  |  | Al | 0.04 | pin | FALSE | MA | Pb | I | 3 |  | 1.6 | 17.3
2019-07-03 | PET | ITO |  |  |  | Perovskite | PCBM-60 |  |  |  | Ag | 0.1 | pin | FALSE | MA | Pb | I | 3 |  | 1.6 | 15.9
2017-09-26 | SLG | ITO | PEDOT:PSS |  |  | Perovskite | Graphene |  |  |  | Al | 0.06 | pin | FALSE | MA | Pb | I | 3 |  | 1.6 | 14.9
2019-02-02 | SLG | ITO | SnO2 |  |  | Perovskite | 4,4'-(5,10,11-Trihexyl-10,11-dihydro-5H-thieno[2′,3':4,5]pyrrolo [3,2-g]thieno[3,2-b][1,2,3]triazolo[4,5-e]indole-2,8-diyl)bis(N,N-bis(4- (hexyloxy)phenyl)aniline) |  |  |  | Au | 0.108 | nip | FALSE | MA | Pb | I | 3 | Cl | 1.6 | 10.73
2018-03-25 | SLG | FTO | TiO2-c |  |  | Perovskite | Spiro-MeOTAD |  |  |  | Au | 0.1 | nip | FALSE | FA; MA | Pb | Br; I | 0.5; 2.5 |  |  | 18.3
2016-05-02 | SLG | ITO | ZnO |  |  | Perovskite | Spiro-MeOTAD |  |  |  | Au | 0.1 | nip | FALSE | MA | Pb | I | 3 | nan | 1.6 | 9.08
2018-04-26 | SLG | FTO | TiO2-c | TiO2-mp |  | Perovskite |  |  |  |  | Carbon | 0.1 | nip-mp-carbon | FALSE | MA | Pb | I | 3 | nan | 1.55 | 9.69
2018-09-19 | SLG | ITO | TiO2-c | TiO2-mp |  | Perovskite | Spiro-MeOTAD |  |  |  | Au | 0.025 | nip-mp | FALSE | MA | Pb | I | 3 |  | 1.59
2018-08-02 | SLG | FTO | TiO2-c | TiO2-mp |  | Perovskite | CAS |  |  |  | Au | 0.09 | nip-mp | FALSE | MA | Pb | I | 3 |  | 1.6 | 6.5
2018-03-25 | SLG | FTO | TiO2-c |  |  | Perovskite | Spiro-MeOTAD |  |  |  | Au | 0.1 | nip | FALSE | FA; MA | Pb | Br; I | 0.5; 2.5 | MA3Bi2Br9 |  | 19.4
2017-05-24 | SLG | FTO | TiO2-c | TiO2-mp |  | Perovskite | H-3,4 |  |  |  | Au | 0.1 | nip-mp | FALSE | MA | Pb | I | 3 |  | 1.6 | 9.05
2017-08-22 | SLG | FTO | TiO2-c | TiO2-c |  | Perovskite | Spiro-MeOTAD |  |  |  | Ag | 0.15 | nip | FALSE | MA | Pb | I | 3 |  | 1.59 | 15.7
2019-02-02 | SLG | ITO | SnO2 |  |  | Perovskite | 4,4'-((2-Hexyl-2H-benzo[d][1,2,3]triazole-4,7-diyl)bis(thiophene5,2-diyl))bis(N,N-bis(4-methoxyphenyl)aniline) |  |  |  | Au | 0.108 | nip | FALSE | MA | Pb | I | 3 | Cl | 1.6 | 8.28
2016-08-05 | SLG | FTO | TiO2-c |  |  | Perovskite | Spiro-MeOTAD |  |  |  | Au | 0.04 | nip | FALSE | MA | Pb | I | 3 | Cl | 1.6 | 12.2
2019-11-07 | SLG | FTO | TiO2-c |  |  | Perovskite | PTAA |  |  |  | Au | 0.1 | nip | FALSE | Cs | Pb | I | 3 |  |  | 15.91
2019-11-07 | SLG | FTO | TiO2-c |  |  | Perovskite | PTAA |  |  |  | Au | 0.1 | nip | FALSE | Cs | Pb | I | 3 |  |  | 16.05
2019-06-22 | SLG | FTO | NiO |  |  | Perovskite | PCBM-60 | C60 |  |  | Ag | 0.1 | pin | FALSE | MA | Pb | I | 3 | Cl | 1.6
2017-09-08 | SLG | FTO | NiO |  |  | Perovskite | PCBM-60 |  |  |  | Ag | 0.1 | pin | FALSE | MA | Pb | I | 3 | Unknown | 1.6
2018-02-13 | SLG | FTO | TiO2-c | TiO2-mp |  | Perovskite | Spiro-MeOTAD |  |  |  | Au | 0.165 | nip-mp | FALSE | Cs-other8 | Pb ¦ Pb | Br; I | 0.51; 2.49 ¦ 4 |  | 1.6 | 15.07
2017-11-28 | SLG | FTO | TiO2-c | TiO2-mp |  | Perovskite | Spiro-MeOTAD |  |  |  | Au | 0.04 | nip-mp | FALSE | Cs; FA; MA | Pb | Br; I | 0.51; 2.49 |  |  | 16.84
2018-10-26 | SLG | FTO | TiO2-c | TiO2-mp |  | Perovskite | Spiro-MeOTAD |  |  |  | Au | 0.16 | nip-mp | FALSE | Cs | Eu; Pb | Br; I | 1; 2 |  |  | 12.45
2019-02-02 | SLG | ITO | SnO2 |  |  | Perovskite | 4,4'-((2-Hexyl-2H-benzo[d][1,2,3]triazole-4,7-diyl)bis(thiophene5,2-diyl))bis(N,N-bis(4-(hexyloxy)phenyl)aniline) |  |  |  | Au | 0.108 | nip | FALSE | MA | Pb | I | 3 | Cl | 1.6 | 5.83
2019-12-11 | SLG | FTO | TiO2-c |  |  | Perovskite | Spiro-MeOTAD |  |  |  | Au | 0.1 | nip | FALSE | (CPEA); MA | Pb | I | 16 |  |  | 10.29
2016-03-05 | SLG | FTO | TiO2-c |  |  | Perovskite | Spiro-MeOTAD |  |  |  | Ag | 0.07 | nip | FALSE | MA | Pb | I | 3 | Cl | 1.6 | 4.08
2018-08-07 | SLG | ITO | PEDOT:PSS |  |  | Perovskite | PCBM-60 | Phen-NaDPO |  |  | Ag | 0.04 | pin | FALSE | MA | Pb; Sn | I | 3 | Cl |  | 10.2
2018-03-16 | SLG | FTO | TiO2-c | TiO2-mp |  | Perovskite | PCDTBT |  |  |  | Au | 0.05 | nip-mp | FALSE | MA | Pb | I | 3 |  | 1.6 | 2.46
2019-02-20 | SLG | FTO | TiO2-c | C60 |  | Perovskite | Spiro-MeOTAD |  |  |  | Ag | 0.09 | nip | FALSE | FA | Pb | Br; I | 1.5; 1.5 |  | 1.95 | 14.13
2016-10-21 | SLG | FTO | PEDOT:PSS |  |  | Perovskite | PCBM-70 | LiF |  |  | Al | 0.07 | pin | FALSE | MA | Pb | I | 3 | Undoped | 1.6 | 15.1
2016-10-21 | SLG | FTO | PEDOT:PSS |  |  | Perovskite | PCBM-60 | LiF |  |  | Al | 0.07 | pin | FALSE | MA | Pb | I | 3 | Undoped | 1.6 | 14.5
2018-02-13 | SLG | FTO | TiO2-c | TiO2-mp |  | Perovskite | Spiro-MeOTAD |  |  |  | Au | 0.165 | nip-mp | FALSE | Cs-other8 | Pb ¦ Pb | Br; I | 0.51; 2.49 ¦ 4 |  | 1.6 | 16.05
2019-08-20 | SLG | FTO | TiO2-c |  |  | Perovskite | Spiro-MeOTAD |  |  |  | Au | 0.12 | nip | FALSE | MA | Pb | I | 3 | Ba | 1.59 | 5.98
2018-12-21 | SLG | FTO |  |  |  | Perovskite | Spiro-MeOTAD |  |  |  | Ag | 0.04 | nip | FALSE | MA | other | I | 3 | Cl | 1.5 | 12.62
2019-08-23 | SLG | FTO | TiO2-c |  |  | Perovskite | Spiro-MeOTAD |  |  |  | Au | 0.1 | nip | FALSE | Cs | Pb | Br; I | 1; 2 | GAI |  | 10.73
2016-10-20 | SLG | FTO | TiO2-c | CdS |  | Perovskite | Spiro-MeOTAD |  |  |  | Ag | 0.12 | nip | FALSE | MA | Pb | I | 3 | nan | 1.6 | 14.26
2018-01-22 | SLG | ITO | PTAA |  |  | Perovskite | PCBM-60 |  |  |  | Al | 0.1 | pin | FALSE | MA | Pb | I | 3 | Undoped | 1.6 | 16.4
2019-02-02 | SLG | ITO | SnO2 |  |  | Perovskite | Spiro-MeOTAD |  |  |  | Au | 0.108 | nip | FALSE | MA | Pb | I | 3 | Cl | 1.6 | 10.41
2018-11-01 | SLG | ITO | PEDOT:PSS |  |  | Perovskite | PCBM-70 | BCP |  |  | Ag | 0.13 | pin | FALSE | MA | Pb | Br; I | 0.5; 2.5 |  |  | 12.3
2019-09-27 | SLG | ITO | ZnO-np | SnO2-np |  | Perovskite | Spiro-MeOTAD | MoO3 |  |  | Ag | 0.1 | nip | FALSE | Cs | Pb | Br; I | 1; 2 |  |  | 14.4
2018-10-13 | SLG | ITO | C60 |  |  | Perovskite |  |  |  |  | Carbon | 0.07065 | nip | FALSE | EA; MA | Pb | I | 31 |  | 1.59 | 12.78
2019-09-04 | SLG | FTO | TiO2-c | TiO2-mp |  | Perovskite | Spiro-MeOTAD |  |  |  | Au | 0.1 | nip-mp | FALSE | FA; MA | Pb | Br; I | 0.45; 2.55 |  |  | 19.11
2016-06-28 | SLG | ITO | PEDOT:PSS |  |  | Perovskite | PCBM-60 | ZnO |  |  | Al | 0.09 | pin | FALSE | MA | Pb | I | 3 | Cl | 1.6 | 7.93
2018-02-13 | SLG | FTO | TiO2-c | TiO2-mp |  | Perovskite | Spiro-MeOTAD |  |  |  | Au | 0.165 | nip-mp | FALSE | Cs-other8 | Pb ¦ Pb | Br; I | 0.51; 2.49 ¦ 4 |  | 1.6 | 18.51
2019-09-11 | SLG | FTO | TiO2-c | TiO2-mp |  | Perovskite |  |  |  |  | Carbon | 0.08 | nip-mp-carbon | FALSE | Cs | Pb | I | 3 | poly(ethyleneimine); Carbon-nt | 1.73 | 10.55
2017-03-09 | SLG | FTO | TiO2-c | TiO2-mp |  | Perovskite | Spiro-MeOTAD |  |  |  | Au | 0.1 | nip-mp | FALSE | MA | Pb | I | 3 | Rb | 1.48 | 17.04
2018-04-11 | SLG | ITO | PEDOT:PSS | PEI |  | Perovskite | PCBM-60 | BCP |  |  | Ag | 0.09 | pin | FALSE | MA | Pb | I | 3 | Undoped | 1.5 | 13.9
2019-04-01 | SLG | FTO | TiO2-c | TiO2-mp |  | Perovskite | Spiro-MeOTAD |  |  |  | Au | 0.16 | nip-mp | FALSE | Cs; FA; MA | Pb | Br; I | 0.45; 2.55 | Undoped | 1.58 | 19.51
2019-12-03 | SLG | FTO | SnO2 |  |  | Perovskite | Spiro-MeOTAD |  |  |  | Au | 0.1 | nip | FALSE | Cs | Pb | Br; I | 1; 2 | Levulinic acid |  | 5.39
2016-06-20 | SLG | FTO | SnO2 | SnO2-mp |  | Perovskite | Spiro-MeOTAD |  |  |  | Au | 0.09 | nip | FALSE | MA | Pb | I | 3 |  | 1.59
2019-01-21 | SLG | FTO | TiO2-c | TiO2-mp |  | Perovskite | Spiro-MeOTAD |  |  |  | Au | 0.1 | nip-mp | FALSE | MA | Pb | I | 3 |  | 1.6 | 18.96
2017-02-08 | SLG | ITO | ZnO |  |  | Perovskite | Spiro-MeOTAD |  |  |  | Ag | 0.096 | nip | FALSE | MA | Pb | I | 3 |  | 1.6 | 10.94
2018-02-08 | SLG | FTO | TiO2-c | TiO2-mp |  | Perovskite | Spiro-MeOTAD |  |  |  | Au | 0.16 | nip-mp | FALSE | Cs-other2 | Pb ¦ Pb | Br; I | 0.51; 2.49 ¦ 4 |  | 1.61 | 20.08
2018-04-11 | SLG | FTO | TiO2-c | TiO2-mp |  | Perovskite |  |  |  |  | Carbon | 0.1 | nip-mp-carbon | FALSE | MA | Pb | I | 3 | C-PANI | 1.6 | 9.4
2019-10-18 | PET | ITO | SnO2 |  |  | Perovskite | Spiro-MeOTAD |  |  |  | Ag | 0.096 | nip | FALSE | MA | Pb | I | 3 | Cl | 1.58
2019-02-04 | SLG | FTO | NiO |  |  | Perovskite | PCBM-60 | BCP |  |  | Ag | 0.09 | pin | FALSE | MA | Pb | I | 3 |  | 1.59 | 17.7
2019-04-30 | SLG | ITO | PTAA |  |  | Perovskite | PCBM-60 | BCP |  |  | Ag | 0.06 | pin | FALSE | MA | Pb | I | 3 |  | 1.6 | 18.12
2019-06-28 | SLG | Ni | PEDOT:PSS | PEDOT:PSS |  | Perovskite | PCBM-60 | BCP |  |  | Ag | 0.09 | pin | FALSE | FA; MA | Pb | I | 3 |  |  | 13.88
2017-05-24 | SLG | FTO | TiO2-c | TiO2-mp |  | Perovskite | H-2,5 |  |  |  | Au | 0.1 | nip-mp | FALSE | MA | Pb | I | 3 |  | 1.6 | 15.13
2017-11-28 | SLG | FTO | TiO2-c | TiO2-mp |  | Perovskite | Spiro-MeOTAD |  |  |  | Au | 0.04 | nip-mp | FALSE | MA | Pb | I | 3 |  | 1.6 | 14
2017-05-04 | SLG | ITO | ZnO | C-PCBSD |  | Perovskite | PBTTT-14 |  |  |  | Au | 0.04 | nip | FALSE | MA | Pb | I | 3 |  | 1.6 | 14.1
2019-09-11 | SLG | FTO | TiO2-c | TiO2-mp |  | Perovskite |  |  |  |  | Carbon | 0.08 | nip-mp-carbon | FALSE | Cs | Pb | I | 3 |  | 1.73 | 7.41
2019-08-20 | SLG | FTO | TiO2-c |  |  | Perovskite | Spiro-MeOTAD |  |  |  | Au | 0.12 | nip | FALSE | MA | Pb | I | 3 | Ba | 1.6 | 3.29
2018-10-08 | SLG | FTO | SnO2 |  |  | Perovskite | Spiro-MeOTAD |  |  |  | Au | 0.1 | nip | FALSE | MA | Pb | I | 3 |  | 1.6 | 17.4
2017-06-19 | SLG | FTO | Nb2O5 |  |  | Perovskite | Spiro-MeOTAD |  |  |  | Au | 0.0725 | nip | FALSE | MA | Pb | I | 3 |  | 1.5 | 17.2
2017-06-19 | SLG | FTO | Nb2O5 |  |  | Perovskite | Spiro-MeOTAD |  |  |  | Au | 0.0725 | nip | FALSE | MA | Pb | I | 3 |  | 1.5 | 16.3
2018-12-18 | SLG | FTO | PEDOT:PSS |  |  | Perovskite | PCBM-60 | BCP |  |  | Ag | 0.25 | pin | FALSE | FA | Sn | I | 3 |  |  | 3.4
2018-12-12 | SLG | ITO | SnO2 |  |  | Perovskite | Spiro-MeOTAD | MoO3 |  |  | ITO | 0.13 | nip | FALSE | Cs; FA | Pb | Br; I | 0.87; 2.13 |  | 1.72 | 11.7
2017-09-08 | PEN | ITO | NiO |  |  | Perovskite | PCBM-60 |  |  |  | Ag | 0.1 | pin | FALSE | MA | Pb | I | 3 | Unknown | 1.6
2018-04-11 | SLG | ITO | PEDOT:PSS |  |  | Perovskite | PCBM-60 | LiF |  |  | Al | 0.1 | pin | FALSE | MA | Pb | I | 3 |  | 1.6 | 12.46
2018-05-29 | SLG | FTO | TiO2-c | TiO2-mp |  | Perovskite | Spiro-MeOTAD |  |  |  | Au | 0.09 | nip-mp | FALSE | FA; MA | Pb | Br; I | 0.3; 2.7 |  |  | 18.58
2016-01-29 | SLG | ITO | TiO2-c |  |  | Perovskite | Spiro-MeOTAD |  |  |  | Ag | 0.1 | nip | FALSE | MA | Pb | I | 3 | Cl | 1.55 | 13.69
2018-09-12 | SLG | FTO | TiO2-c | TiO2-mp |  | Perovskite | Spiro-MeOTAD |  |  |  | Au | 0.16 | nip-mp | FALSE | MA | Pb | I | 3 |  | 1.6 | 19.1
2019-04-10 | SLG | ITO | C60 |  |  | Perovskite | Spiro-MeOTAD |  |  |  | Ag | 0.04 | nip | FALSE | MA | Pb | I | 3 | PbCl2 | 1.5 | 17.6
2018-12-05 | SLG | FTO | TiO2-c | TiO2-mp |  | Perovskite | CuSCN |  |  |  | Carbon | 0.1 | nip-mp | FALSE | MA | Pb | I | 3 |  | 1.51 | 10.25
2018-08-21 | SLG | FTO | SnO2 | 3-(1-pyridinio)-1-propanesulfonate |  | Perovskite | Spiro-MeOTAD |  |  |  | Au | 0.09 | nip | FALSE | Cs; FA; MA | Pb | Br; I | 0.6; 2.4 |  | 1.59 | 20.91
2017-07-13 | SLG | FTO | TiO2-c |  |  | Perovskite | Spiro-MeOTAD |  |  |  | Au | 0.105 | nip | FALSE | MA | Pb | I | 3 | Unknown | 1.6 | 17.27
2018-09-21 | PET | ITO | TiO2-c | TiO2-mp |  | Perovskite | Spiro-MeOTAD |  |  |  | Au | 0.09 | nip-mp | FALSE | Cs | Bi; Pb | I | 3 |  |  | 11.47
2017-07-08 | SLG | FTO | TiO2-c | TiO2-mp |  | Perovskite | Spiro-MeOTAD |  |  |  | Au | 0.1 | nip-mp | FALSE | FA | Pb | I | 3 |  | 1.48 | 11.86
2018-04-17 | SLG | ITO | PEDOT:PSS |  |  | Perovskite | C60 | BCP |  |  | Ag | 0.1 | pin | FALSE | BA; MA | Pb | I | 13 |  |  | 10.3
2016-12-01 | SLG | FTO | TiO2-c |  |  | Perovskite | Spiro-MeOTAD |  |  |  | Ag | 0.1 | nip | FALSE | MA | Pb | I | 3 |  | 1.6 | 16.56
2019-12-03 | SLG | FTO | SnO2 |  |  | Perovskite | Spiro-MeOTAD |  |  |  | Au | 0.1 | nip | FALSE | Cs | Pb | Br; I | 1; 2 | Levulinic acid |  | 8.53
2018-08-24 | SLG | FTO |  |  |  | Perovskite | Spiro-MeOTAD |  |  |  | Au | 0.09 | nip | FALSE | MA | Pb | I | 3 |  | 1.5 | 8.3
2018-10-15 | SLG | FTO | TiO2-c | TiO2-mp |  | Perovskite | Spiro-MeOTAD |  |  |  | Au | 0.1 | nip-mp | FALSE | FA; MA | Pb | Br; I | 0.45; 2.55 |  |  | 16.99
2017-07-10 | SLG | FTO | SnO2 | PCBM-60 |  | Perovskite | Spiro-MeOTAD | MoO3 |  |  | Ag | 0.112 | nip | FALSE | MA | Pb | I | 3 |  | 1.6 | 16.5
2014-04-29 | SLG | FTO | TiO2-c | TiO2-mp |  | Perovskite |  |  |  |  | Au | 0.08 | nip-mp | FALSE | MA | Pb | I | 3 |  | 1.6 | 4.2
2019-12-03 | SLG | FTO | SnO2 |  |  | Perovskite | Spiro-MeOTAD |  |  |  | Au | 0.1 | nip | FALSE | Cs | Pb | Br; I | 1; 2 | Levulinic acid |  | 6.54
2016-08-23 | SLG | ITO | SnO2 | PCBM-60 |  | Perovskite | BTPA-TCNE | MoO3 |  |  | Au | 0.112 | nip | FALSE | MA | Pb | I | 3 |  | 1.6 | 16.94
2017-08-26 | SLG | FTO | TiO2-c | TiO2-mp |  | Perovskite | Spiro-MeOTAD |  |  |  | Au | 0.17 | nip-mp | FALSE | MA | Pb | I | 3 | Cl | 1.48 | 11.33
2017-09-14 | SLG | FTO | TiO2-c | TiO2-mp |  | Perovskite | Spiro-MeOTAD |  |  |  | Au | 0.1057 | nip-mp | FALSE | MA | Pb | I | 3 |  | 1.6
2018-06-11 | SLG | FTO | NiO |  |  | Perovskite | PCBM-60 |  |  |  | Ag | 0.1 | pin | FALSE | MA | Pb | Br | 3 |  |  | 14.49
2018-06-18 | PET | ITO | LiCoO2 |  |  | Perovskite | C60 | BCP | Ca |  | Al | 0.1 | pin | FALSE | MA | Pb | I | 3 |  | 1.59 | 19.05
2018-08-11 | SLG | ITO | PEDOT:PSS |  |  | Perovskite | PCBM-60 | C60 | BCP |  | Ag | 0.0314 | pin | FALSE | Cs; FA; MA | Pb; Sn | Br; I | 0.5; 2.5 |  | 1.36
2018-05-21 | SLG | FTO | TiO2-c |  |  | Perovskite | Spiro-MeOTAD |  |  |  | Au | 0.09 | nip | FALSE | MA | Pb | I | 3 |  | 1.6 | 18.5
2015-12-04 | SLG | ITO | PEDOT:PSS |  |  | Perovskite | PCBM-70 | ZrO2 |  |  | Ag | 0.1 | pin | FALSE | MA | Pb | I | 3 |  | 1.6 | 12.21
2017-12-22 | SLG | ITO | NiO-mp |  |  | Perovskite | PCBM-60 | BCP |  |  | Ag | 0.04 | pin | FALSE | MA | Pb | I | 3 |  | 1.59 | 15.1
2018-01-04 | SLG | FTO | NiO-np |  |  | Perovskite | PCBM-60 | BCP |  |  | Au | 0.12 | pin | FALSE | MA | Pb | I | 3 |  | 1.6 | 14.72
2019-06-19 | SLG | FTO | TiO2-c | TiO2-mp | Al2O3-mp | Perovskite | WO2-np |  |  |  | Carbon | 0.3 | nip-mp-carbon | FALSE | MA | Pb | I | 3 |  | 1.6 | 10.12
2017-05-24 | SLG | FTO | TiO2-c | TiO2-mp |  | Perovskite | Spiro-MeOTAD |  |  |  | Au | 0.1 | nip-mp | FALSE | MA | Pb | I | 3 |  | 1.6 | 15.63
2017-08-31 | SLG | FTO | TiO2-c |  |  | Perovskite | Spiro-MeOTAD |  |  |  | Au | 0.1 | nip | FALSE | FA; MA | Pb | Br; I | 0.45; 2.55
2018-11-08 | SLG | FTO | TiO2-c | TiO2-mp |  | Perovskite | 4,4′-(9-Methyl-9H-naphtho[2,1-c]carbazole-2,12-diyl)bis(N,N-bis(4-methoxyphenyl)aniline) |  |  |  | Ag | 0.04 | nip-mp | FALSE | MA | Pb | I | 3 |  |  | 16
2018-11-08 | SLG | FTO | TiO2-c | TiO2-mp |  | Perovskite | N2,N2,N12,N12-Tetrakis(4-methoxyphenyl)-9-methyl-9H-naphtho[2,1-c]carbazole-2,12-diamine |  |  |  | Ag | 0.04 | nip-mp | FALSE | MA | Pb | I | 3 |  |  | 17
2019-05-01 | SLG | FTO | TiO2-c | Si-nw |  | Perovskite | Spiro-MeOTAD |  |  |  | Au | 0.04 | nip | FALSE | MA | Pb | Br; I | 0.75; 2.25 |  |  | 14.9
2018-04-24 | SLG | FTO | TiO2-c | TiO2-mp |  | Perovskite | Spiro-MeOTAD |  |  |  | Au | 1 | nip-mp | FALSE | Cs; FA; MA | Pb | Br; I | 0.51; 2.49
2019-12-27 | SLG | ITO | NiO-np |  |  | Perovskite | PCBM-60 |  |  |  | Ag-nw | 0.09 | pin | FALSE | FA; MA | Pb | Br; I | 0.45; 2.55 |  |  | 5.64
2019-06-19 | SLG | FTO | TiO2-c |  |  | Perovskite | P3HT |  |  |  | Au | 0.1 | nip | FALSE | MA | Pb | I | 3 |  | 1.6 | 15.59
2018-07-13 | SLG | ITO | PEDOT:PSS |  |  | Perovskite | C60 | BCP |  |  | Ag | 0.1 | pin | FALSE | MA | Pb | I | 3 |  | 1.6 | 14.4
2018-07-02 | SLG | ITO | SnO2 |  |  | Perovskite | Spiro-MeOTAD |  |  |  | Au | 0.102 | nip | FALSE | MA | Pb | I | 3 |  | 1.61 | 7.18
2019-06-22 | SLG | FTO | NiO |  |  | Perovskite | PCBM-60 | C60 |  |  | Ag | 0.1 | pin | FALSE | MA | Pb | I | 3 | Cl | 1.6 | 15.34
2018-11-03 | SLG | FTO | TiO2-c | TiO2-mp |  | Perovskite | PTAA |  |  |  | Au | 0.16 | nip-mp | FALSE | MA | Pb | I | 3 |  | 1.6
2019-08-14 | SLG | FTO | TiO2-c | TiO2-mp |  | Perovskite | Spiro-MeOTAD |  |  |  | Au | 0.1 | nip-mp | FALSE | MA | Pb | I | 3 |  | 1.6 | 16.48
2018-05-17 | SLG | FTO | TiO2-c | TiO2-mp |  | Perovskite | Spiro-MeOTAD |  |  |  | Au | 0.16 | nip-mp | FALSE | MA | Pb | I | 3 |  | 1.6 | 18.61
2018-12-13 | SLG | FTO | TiO2-c |  |  | Perovskite | SAF-5 | MoO3 |  |  | Ag | 0.1 | nip | FALSE | MA | Pb | I | 3 | Unknown | 1.6
2018-05-17 | SLG | FTO | TiO2-c | TiO2-mp |  | Perovskite | Imidazolium iodide | Spiro-MeOTAD |  |  | Au | 0.16 | nip-mp | FALSE | MA | Pb | I | 3 |  | 1.6 | 19.89
2016-10-12 | SLG | FTO | TiO2-c | TiO2-mp |  | Perovskite | Spiro-MeOTAD |  |  |  | Ag | 0.1 | nip-mp | FALSE | MA | Pb | I | 3 | TBAI3 | 1.6 | 14.85
2016-08-05 | SLG | FTO | TiO2-c |  |  | Perovskite | COPV4 |  |  |  | Au | 0.04 | nip | FALSE | MA | Pb | I | 3 | Cl | 1.6 | 4.4
2017-05-04 | SLG | ITO | ZnO | C-PCBSD |  | Perovskite | PDBT-co-TT |  |  |  | Au | 0.04 | nip | FALSE | MA | Pb | I | 3 |  | 1.6 | 12
2017-06-19 | SLG | FTO | Nb2O5 |  |  | Perovskite | Spiro-MeOTAD |  |  |  | Au | 0.0725 | nip | FALSE | MA | Pb | I | 3 |  | 1.5 | 17.1
2017-06-19 | SLG | FTO | Nb2O5 |  |  | Perovskite | Spiro-MeOTAD |  |  |  | Au | 0.0725 | nip | FALSE | MA | Pb | I | 3 |  | 1.5 | 15.9
2018-06-28 | SLG | ITO | P3CT |  |  | Perovskite | PCBM-60 | ZnO |  |  | Al | 0.06 | pin | FALSE | MA | Pb | I | 3 |  | 1.6 | 14.9
2016-12-16 | SLG | ITO | ZnO |  |  | Perovskite | Spiro-MeOTAD |  |  |  | Au | 0.1 | nip | FALSE | MA | Pb | I | 3 | Unknown | 1.6 | 9.08
2016-10-14 | SLG | FTO | TiO2-c | TiO2-mp |  | Perovskite | Spiro-MeOTAD |  |  |  | Au | 0.09 | nip-mp | FALSE | FA; MA | Pb | I | 3 | Unknown | 1.53 | 15.6
2019-03-11 | SLG | FTO | TiO2-c |  |  | Perovskite | Spiro-MeOTAD |  |  |  | Au | 0.1 | nip | FALSE | (TBA); Cs; FA; MA | Pb | Br; I | 0.51; 2.49 |  |  | 20.62
2019-07-08 | SLG | FTO | TiO2-c | TiO2-mp |  | Perovskite | Spiro-MeOTAD |  |  |  | Au | 0.16 | nip-mp | FALSE | Cs; FA; MA | Pb | Br; I | 0.24; 2.76 |  |  | 20.9
2015-11-30 | SLG | ITO | PEDOT:PSS |  |  | Perovskite | PCBM-60 | LiF |  |  | Ag | 0.1 | pin | FALSE | MA | Pb | I | 3 | CHP | 1.6 | 8.23
2018-06-19 | SLG | ITO | PEDOT:PSS | PFN |  | Perovskite | PCBM-60 | Zr(acac)4 |  |  | Al | 0.01 | pin | FALSE | MA | Pb | I | 3 |  | 1.55 | 9.93
2018-10-13 | SLG | ITO | C60 |  |  | Perovskite |  |  |  |  | Carbon | 0.07065 | nip | FALSE | EA; MA | Pb | I | 61 |  | 1.58 | 13.91
2019-08-10 | SLG | FTO | TiO2-c |  |  | Perovskite | PTB7 | MoO3 |  |  | Ag | 0.0725 | nip | FALSE | Cs | Pb | I | 3 | YbAc3 | 1.77
2020-01-03 | SLG | FTO | NiO |  |  | Perovskite | PCBM-60 | Zr(acac)4 |  |  | Ag | 0.1 | nip | FALSE | MA | Pb | I | 3 |  | 1.6 | 17.8
2018-04-03 | SLG | FTO | TiO2-c | TiO2-mp |  | Perovskite | Spiro-MeOTAD |  |  |  | Au | 0.1 | nip-mp | FALSE | MA | Pb | I | 3 | Undoped | 1.6 | 16.6
2017-06-17 | SLG | ITO | PEDOT:PSS |  |  | Perovskite | PCBM-60 | PEIE |  |  | Ag | 0.07 | pin | FALSE | MA | Pb | I | 3 |  | 1.57 | 13.55
2019-12-03 | SLG | FTO | SnO2 |  |  | Perovskite | Spiro-MeOTAD |  |  |  | Au | 0.1 | nip | FALSE | Cs | Pb | Br; I | 1; 2 | Levulinic acid |  | 9.87
2017-06-20 | SLG | FTO | ZnSO |  |  | Perovskite |  |  |  |  | Au | 0.25 | nip | FALSE | Cs | Pb | Br; I | 1; 2 |  | 1.93 | 12.34
2019-01-21 | SLG | FTO | TiO2-c | TiO2-mp |  | Perovskite | Spiro-MeOTAD |  |  |  | Au | 0.1 | nip-mp | FALSE | MA | Pb | I | 3 | pyP | 1.6 | 18.11
2019-11-08 | SLG | FTO | TiO2-c | TiO2-mp |  | Perovskite | Spiro-MeOTAD |  |  |  | Au | 0.16 | nip-mp | FALSE | Cs; FA; MA | Pb | Br; I | 0.45; 2.55 |  |  | 18.5
2018-12-08 | SLG | FTO | BenMeIM-Cl |  |  | Perovskite | Spiro-MeOTAD |  |  |  | Au | 0.09 | nip | FALSE | MA | Pb | Br | 3 | Unknown | 2.3 | 1.59
2019-07-31 | SLG | FTO | TiO2-c |  |  | Perovskite | Spiro-MeOTAD | MoO3 |  |  | Ag |  | nip | FALSE | MA | Pb | I | 3 | Undoped | 1.62 | 17.36
2016-08-23 | SLG | ITO | SnO2 | PCBM-60 |  | Perovskite | Spiro-MeOTAD | MoO3 |  |  | Au | 0.112 | nip | FALSE | MA | Pb | I | 3 |  | 1.6 | 15.7
2016-06-16 | SLG | FTO | ZnO | ZnO-mp |  | Perovskite | Spiro-MeOTAD |  |  |  | Ag | 0.1 | nip | FALSE | MA | Pb | I | 3 |  | 1.5 | 9.97
2019-01-23 | SLG | ITO | PEDOT:PSS |  |  | Perovskite | PCBM-60 | PEI |  |  | Ag | 0.045 | pin | FALSE | MA | Pb | I | 3 | Cl | 1.6 | 13.7
2017-02-07 | SLG | FTO | TiO2-c |  |  | Perovskite | Spiro-MeOTAD |  |  |  | Au | 0.15 | nip | FALSE | Cs | Pb | Br; I | 1; 2 |  |  | 8.2
2018-05-04 | SLG | FTO | NiO |  | N719 dye | Perovskite | PCBM-60 |  |  |  | Ag | 0.06 | pin | FALSE | MA | Pb | I | 3 |  | 1.6 | 15.3
2018-12-21 | SLG | FTO |  |  |  | Perovskite | Spiro-MeOTAD |  |  |  | Ag | 0.04 | nip | FALSE | MA | Pb | I | 3 | Cl | 1.5 | 8.11
2018-09-10 | SLG | FTO | TiO2-c |  |  | Perovskite | Spiro-MeOTAD |  |  |  | Au | 0.1 | nip | FALSE | MA | Pb | I | 3 | nan | 1.55 | 20.63
2016-10-10 | SLG | FTO | TiO2-c | TiO2-mp |  | Perovskite | PTAA |  |  |  | Au | 0.16 | nip-mp | FALSE | MA | Pb | I | 3 | Hexamethylphosphoramide | 1.6 | 19.46
2019-05-01 | SLG | FTO | TiO2-c | Si-nw |  | Perovskite | Spiro-MeOTAD |  |  |  | Au | 0.04 | nip | FALSE | MA | Pb | Br; I | 0.75; 2.25 |  |  | 13.4
2019-04-10 | SLG | FTO | TiO2-c |  |  | Perovskite | Spiro-MeOTAD |  |  |  | Au | 0.09 | nip | FALSE | FA; MA | Pb | I | 3 |  | 1.56
2016-09-15 | SLG | FTO | SnO2 | SnO2 |  | Perovskite | Spiro-MeOTAD |  |  |  | Au | 0.16 | nip | FALSE | Cs; FA; MA | Pb | Br; I | 0.51; 2.49 |  | 1.62 | 19.7
2018-04-19 | SLG | ITO | PEDOT:PSS |  |  | Perovskite | PCBM-60 |  |  |  | Ag | 0.084 | nip | FALSE | MA | Pb | I | 3 |  | 1.5 | 7.53
2018-10-13 | SLG | ITO | C60 |  |  | Perovskite |  |  |  |  | Carbon | 0.07065 | nip | FALSE | MA | Pb | I | 3 |  | 1.57 | 15.04
2018-10-23 | SLG | ITO | PEDOT:PSS |  |  | Perovskite | PCBM-60 | Rhodamine 101 |  | LiF | Al | 0.11 | pin | FALSE | MA | Pb | I | 3 | PbCl2 | 1.6 | 13.2
2018-10-23 | SLG | ITO | PEDOT:PSS |  |  | Perovskite | PCBM-60 | Rhodamine 101 |  | LiF | Al | 0.11 | pin | FALSE | MA | Pb | I | 3 | PbCl2; Phenol | 1.6 | 17
2019-01-21 | SLG | FTO | TiO2-c | TiO2-mp |  | Perovskite | Spiro-MeOTAD |  |  |  | Au | 0.1 | nip-mp | FALSE | MA | Pb | I | 3 |  | 1.6 | 18.96
2019-08-20 | SLG | FTO | TiO2-c |  |  | Perovskite | Spiro-MeOTAD |  |  |  | Au | 0.12 | nip | FALSE | MA | Pb | I | 3 |  | 1.574 | 8.99
2018-10-26 | SLG | FTO | TiO2-c |  |  | Perovskite | Spiro-MeOTAD |  |  |  | Au | 0.1 | nip | FALSE | Cs | Pb | Br; I | 1; 2 |  |  | 11.91
2017-08-15 | SLG | FTO | SnO2 | PCBM-60 |  | Perovskite | Spiro-MeOTAD |  |  |  | Au | 0.09 | nip | FALSE | FA; MA | Pb | Br; I | 0.45; 2.55 |  |  | 17.8
2019-09-18 | SLG | ITO | SnO2 |  |  | Perovskite | CuSCN |  |  |  | Au | 0.09 | nip | FALSE | Cs; FA; MA | Pb | Br; I | 0.50; 2.5 |  | 1.63
2018-07-13 | SLG | FTO | TiO2-c |  |  | Perovskite | Spiro-MeOTAD |  |  |  | Au | 0.049 | nip | FALSE | FA; MA | Pb | Br; I | 0.45; 2.55 | Cl |  | 20.57
2016-03-05 | SLG | FTO | TiO2-c |  |  | Perovskite | Spiro-MeOTAD |  |  |  | Ag | 0.07 | nip | FALSE | MA | Pb | I | 3 | Cl | 1.6 | 10.59
2019-05-01 | SLG | FTO | TiO2-c | Si-nw |  | Perovskite | Spiro-MeOTAD |  |  |  | Au | 0.04 | nip | FALSE | MA | Pb | Br; I | 0.75; 2.25 |  |  | 13
2019-02-28 | SLG | ITO | SnO2 |  |  | Perovskite | Spiro-MeOTAD |  |  |  | Au | 0.1 | nip | FALSE | Cs; FA; MA | Pb | Br; I | 0.12; 2.88 |  |  | 19.98
2019-08-05 | SLG | FTO | SnO2 |  |  | Perovskite | SWCNTs | Spiro-MeOTAD |  |  | Au | 0.1 | nip | FALSE | FA; MA | Pb | Br; I | 0.45; 2.55
2016-06-28 | SLG | ITO | PEDOT:PSS |  |  | Perovskite | PCBM-60 |  |  |  | Al | 0.09 | pin | FALSE | MA | Pb | I | 3 | Cl | 1.6 | 9
2019-05-17 | SLG | FTO | TiO2-c | PCBA |  | Perovskite | Spiro-MeOTAD |  |  |  | Au | 0.04 | nip | FALSE | FA; MA | Pb | Br; I | 0.45; 2.55 |  |  | 18.56
2017-05-24 | SLG | FTO | TiO2-c |  |  | Perovskite | Spiro-MeOTAD |  |  |  | Au | 0.16 | nip | FALSE | MA | Pb | I | 3 | Ethane­1,2­diammonium | 1.6 | 17.9
2016-10-12 | SLG | FTO | TiO2-c | TiO2-mp |  | Perovskite | Spiro-MeOTAD |  |  |  | Ag | 0.1 | nip-mp | FALSE | MA | Pb | I | 3 |  | 1.6 | 11.18
2014-12-09 | SLG | FTO | TiO2-c | TiO2-mp |  | Perovskite | Spiro-MeOTAD |  |  |  | Au | 0.08 | nip-mp | FALSE | MA | Pb | I | 3 | CH3CH2COO | 1.6
2014-12-09 | SLG | FTO | TiO2-c | TiO2-mp |  | Perovskite | Spiro-MeOTAD |  |  |  | Au | 0.08 | nip-mp | FALSE | MA | Pb | I | 3 | Cl | 1.6
2020-02-05 | SLG | ITO | PEDOT:PSS |  |  | Perovskite | C60 |  |  |  | Ag | 0.04 | pin | FALSE | MA | Pb | I | 3 | Cl | 1.6 | 14.4
2019-03-15 | SLG | FTO | SnO2 |  |  | Perovskite | Spiro-MeOTAD |  |  |  | Au | 0.04 | nip | FALSE | FA; MA | Pb | Br; I | 0.17; 0.83 |  |  | 16.46
2015-11-23 | SLG | ITO | TiO2-c |  |  | Perovskite | Spiro-MeOTAD |  |  |  | Au | 0.108 | nip | FALSE | MA | Pb | I | 3 |  | 1.5 | 14.38
2019-01-09 | SLG | ITO | P3CT |  |  | Perovskite | C60 | BCP |  |  | Ag | 0.06 | pin | FALSE | MA | Pb | I | 3 |  | 1.6 | 3.02
2016-04-12 | SLG | ITO | PEDOT:PSS |  |  | Perovskite | PCBM-60 | LiF |  |  | Ag | 2.32 | pin | FALSE | MA | Pb | I | 3 |  | 1.65 | 5.82
2019-01-08 | SLG | ITO | PCBM-60 |  |  | Perovskite | PEDOT:PSS | BCP |  |  | Al | 0.1 | nip | FALSE | FA | Sn | I | 3 | SnF2 | 1.3 | 2.07
2016-03-22 | SLG | ITO | PEDOT:PSS |  |  | Perovskite | PCBM-60 | bis-C60 |  |  | Ag | 0.0314 | pin | FALSE | MA | Pb | I | 3 | Cl | 1.6 | 13.6
2019-01-21 | SLG | FTO | TiO2-c | TiO2-mp |  | Perovskite | Spiro-MeOTAD |  |  |  | Au | 0.1 | nip-mp | FALSE | MA | Pb | I | 3 |  | 1.6 | 18.96
2016-11-26 | SLG | FTO | TiO2-c | TiO2-mp |  | Perovskite |  |  |  |  | Carbon | 0.12 | nip-mp-carbon | FALSE | MA | Pb | I | 3 |  | 1.6
2019-01-17 | SLG | ITO | TiO2-c |  |  | Perovskite | Spiro-MeOTAD |  |  |  | Au | 0.1 | nip | FALSE | MA | Pb | I | 3 | Cl | 1.51 | 19.9
2017-01-17 | SLG | ITO | NiO |  |  | Perovskite | PCBM-60 |  |  |  | Ag | 0.09 | pin | FALSE | MA | Pb | I | 3 | nan | 1.6 | 10.1
2017-09-20 | SLG | FTO | TiO2-c | TiO2-mp |  | Perovskite | Spiro-MeOTAD |  |  |  | Au | 0.16 | nip-mp | FALSE | FA; MA | Pb | Br; I | 0.45; 2.55 |  |  | 20.4
2017-01-05 | SLG | FTO | TiO2-c | TiO2-mp |  | Perovskite | Spiro-MeOTAD |  |  |  | Au | 0.1 | nip-mp | FALSE | MA | Pb | I | 3 |  | 1.6 | 12.3
2017-01-17 | SLG | ITO | NiO |  |  | Perovskite | PCBM-60 |  |  |  | Ag | 0.09 | pin | FALSE | MA | Pb | I | 3 | nan | 1.6 | 12.2
2019-10-23 | SLG | ITO | PEDOT:PSS |  |  | Perovskite | PCBM-60 | BCP |  |  | Ag | 0.11 | pin | FALSE | MA | Pb | I | 3 |  | 1.6 | 11.1
2017-12-01 | SLG | FTO | TiO2-c | TiO2-mp |  | Perovskite | Spiro-MeOTAD |  |  |  | Au | 0.16 | nip-mp | FALSE | MA | Pb | I | 3 |  | 1.77 | 18.88
2019-09-19 | SLG | FTO | TiO2-c |  |  | Perovskite | NiO |  |  |  | Au | 0.09 | nip | FALSE | Cs | Pb | Br; I | 1; 2 |  |  | 15.23
2018-09-12 | SLG | ITO | P3CT |  |  | Perovskite | PCBM-60 | C60 | BCP |  | Cu | 0.1 | pin | FALSE | MA | Pb | I | 3 |  | 1.6
2019-03-11 | SLG | FTO | TiO2-c |  |  | Perovskite | Spiro-MeOTAD |  |  |  | Au | 0.1 | nip | FALSE | Cs; FA; MA | Pb | Br; I | 0.51; 2.49 |  |  | 18.67
2017-03-09 | SLG | FTO | TiO2-c | TiO2-mp |  | Perovskite | Spiro-MeOTAD |  |  |  | Au | 0.16 | nip-mp | FALSE | MA | Pb | I | 3 | nan | 1.6 | 18.59
2018-05-31 | SLG | ITO | NiO-np |  |  | Perovskite | C60; PCBM-60 | Zr(acac)4 |  |  | Ag | 0.1 | pin | FALSE | MA | Pb | I | 3 |  | 1.586 | 18.67
2017-03-29 | SLG | FTO | TiO2-c | TiO2-mp |  | Perovskite | KR321 |  |  |  | Au | 0.16 | nip-mp | FALSE | FA; MA |  | Br; I | 0.45; 2.55 |  |  | 19.03
2017-12-01 | SLG | FTO | TiO2-c | TiO2-mp |  | Perovskite | Spiro-MeOTAD |  |  |  | Au | 0.16 | nip-mp | FALSE | GU; MA | Pb | I | 3 |  |  | 18.14
2018-10-19 | SLG | ITO | PEDOT:PSS |  |  | Perovskite | PCBM-60 |  |  |  | Al | 0.13 | pin | FALSE | MA | Pb | I | 3 |  | 1.6 | 14.15
2019-08-23 | SLG | FTO | TiO2-c |  |  | Perovskite | Spiro-MeOTAD |  |  |  | Au | 0.13 | nip | FALSE | Cs; FA; MA | Pb | Br; I | 0.51; 2.49 | nan | 1.6 | 16.71
2018-04-16 | SLG | FTO | SnO2 |  |  | Perovskite | Spiro-MeOTAD |  |  |  | Ag | 0.1 | nip | FALSE | Cs; FA; MA | Pb | Br; I | 0.51; 2.49 |  |  | 16.86
2016-10-05 | SLG | FTO | PEDOT:PSS |  |  | Perovskite | PCBM-70 |  |  |  | Al | 0.06 | pin | FALSE | MA | Pb | I | 3 |  | 1.59 | 17.56
2017-08-17 | SLG | FTO | TiO2-c |  |  | Perovskite | Spiro-MeOTAD |  |  |  | Au | 0.09 | nip | FALSE | Cs | Pb | Br; I | 1; 2 |  |  | 10.3
2018-12-12 | SLG | FTO | TiO2-c | TiO2-mp |  | Perovskite | Spiro-MeOTAD |  |  |  | Au | 0.05 | nip-mp | FALSE | MA | Pb | I | 3 |  | 1.6
2016-11-30 | SLG | ITO | PEDOT:PSS |  |  | Perovskite | PCBM-60 | LiF |  |  | Al | 0.08 | pin | FALSE | MA | Pb | I | 3 |  | 1.6 | 12.3
2018-07-10 | SLG | ITO | PEDOT:PSS |  |  | Perovskite | PCBM-60 | BCP |  |  | Ag | 0.09 | pin | FALSE | MA | Pb | I | 3 |  | 1.6 | 16.8
2018-07-26 | SLG | ITO | SnO2 |  |  | Perovskite | Spiro-MeOTAD |  |  |  | Ag | 0.1 | nip | FALSE | Cs; FA | Pb | I | 3 | PEA2PbI4
2019-12-03 | SLG | FTO | SnO2 |  |  | Perovskite | Spiro-MeOTAD |  |  |  | Au | 0.1 | nip | FALSE | Cs | Pb | Br; I | 1; 2 | Undoped |  | 11.68
2019-09-20 | SLG | ITO | SnO2 |  |  | Perovskite | IEICO; PBDTTT-E-T | MoO3 |  |  | Ag | 0.04 | nip | FALSE | Cs | Pb | Br; I | 1; 2 |  | 1.85 | 12.53
2016-02-24 | SLG | FTO | TiO2-c |  |  | Perovskite | Spiro-MeOTAD |  |  |  | Ni | 0.0625 | nip | FALSE | MA | Pb | I | 3 | Cl | 1.6 | 0.9
2018-08-03 | SLG | FTO | TiO2-c |  |  | Perovskite | Spiro-MeOTAD |  |  |  | Ag | 0.1 | nip | FALSE | MA | Pb | I | 3 | Butylamineiodide | 1.59 | 12.06
2018-01-15 | SLG | ITO | PEDOT:PSS |  |  | Perovskite | PCBM-60 | BCP |  |  | Ag | 0.07 | pin | FALSE | MA | Pb | I | 3 |  | 1.6 | 13.7
2018-11-14 | SLG | FTO | TiO2-c | TiO2-mp |  | Perovskite | Spiro-MeOTAD |  |  |  | Au | 0.1 | nip-mp | FALSE | MA | Pb | I | 3 |  | 1.6 | 18.4
2019-01-24 | SLG | ITO | SnO2 |  |  | Perovskite | Spiro-MeOTAD |  |  |  | Au | 0.1 | nip | FALSE | FA; MA | Pb | Br; I | 0.06; 1 | Cl |  | 15.6
2018-07-13 | SLG | ITO | PEDOT:PSS |  |  | Perovskite | C60 | BCP |  |  | Ag | 0.1 | pin | FALSE | MA | Pb | I | 3 |  | 1.6 | 12.2
2019-04-20 | SLG | FTO | TiO2-c | TiO2-mp |  | Perovskite |  |  |  |  | Au | 0.16 | nip-mp | FALSE | MA | Pb | I | 3 |  | 1.6 | 7.54
2018-08-21 | SLG | FTO | SnO2 |  |  | Perovskite | Spiro-MeOTAD |  |  |  | Au | 0.09 | nip | FALSE | Cs; FA; MA | Pb | Br; I | 0.6; 2.4 |  | 1.59 | 19.63
2015-09-29 | SLG | FTO | TiO2-c | TiO2-mp |  | Perovskite | Spiro-MeOTAD |  |  |  | Au | 0.09 | nip-mp | FALSE | MA | Pb | I | 3 |  | 1.6
2017-11-24 | SLG | FTO | TiO2-c |  |  | Perovskite | Spiro-MeOTAD |  |  |  | Au | 0.09 | nip | FALSE | MA | Pb | I | 3 |  | 1.6 | 17.17
2019-06-05 | SLG | ITO | PEDOT:PSS |  |  | Perovskite | C60 | LiF |  |  | Al | 0.05 | pin | FALSE | (PEA); BA; FA | Sn | I | 13 | SnF2 |  | 8.82
2017-02-14 | SLG | FTO | TiO2-c | TiO2-mp |  | Perovskite | Spiro-MeOTAD |  |  |  | Au | 0.1 | nip-mp | FALSE | MA | Pb | I | 3 | Cl | 1.6 | 13.14
2019-08-26 | SLG | ITO | PEDOT:PSS |  |  | Perovskite | PCBM-60 | Al2O3-np |  |  | Ag | 0.04 | pin | FALSE | MA | Pb | I | 3 |  | 1.6 | 15
2015-11-20 | SLG | ITO | TiO2-c |  |  | Perovskite | DORDTS–TFBT | MoO3 |  |  | Ag | 0.1 | nip | FALSE | MA | Pb | I | 3 | Cl | 1.6 | 4.86
2015-07-24 | SLG | FTO | TiO2-c |  |  | Perovskite | Spiro-MeOTAD |  |  |  | Au | 2.7 | nip | TRUE | MA | Pb | I | 3 | Cl | 1.6
2015-03-11 | SLG | ITO | PEDOT:PSS |  |  | Perovskite | PCBM-60 |  |  |  | Al | 0.1 | pin | FALSE | MA | Pb | I | 3 | Cl | 1.6 | 9.4
2019-06-27 | SLG | FTO | TiO2-c | TiO2-mp |  | Perovskite | Spiro-MeOTAD |  |  |  | Au | 4.9 | nip-mp | TRUE | Cs; FA; MA | Pb | Br; I | 0.51; 2.49 |  |  | 12.07
2018-02-13 | SLG | FTO | TiO2-c | TiO2-mp |  | Perovskite | Spiro-MeOTAD |  |  |  | Au | 0.165 | nip-mp | FALSE | Cs; FA; MA | Pb | Br; I | 0.51; 2.49 |  | 1.6 | 17.02
2019-05-01 | SLG | FTO | TiO2-c |  |  | Perovskite | Spiro-MeOTAD |  |  |  | Au | 0.04 | nip | FALSE | MA | Pb | Br; I | 0.75; 2.25 |  |  | 12.6
2017-03-09 | SLG | FTO | TiO2-c | TiO2-mp |  | Perovskite | Spiro-MeOTAD |  |  |  | Au | 0.1 | nip-mp | FALSE | MA | Pb | I | 3 |  | 1.48 | 13.25
2019-08-29 | SLG | ITO | PTAA |  |  | Perovskite | PCBM-60 | PEIE |  |  | Ag | 0.16 | pin | FALSE | MA | Pb | I | 3 |  | 1.6
2016-11-28 | SLG | ITO | PEDOT:PSS |  |  | Perovskite | PCBM-60 |  |  |  | Au | 0.13 | pin | FALSE | MA | Pb | I | 3 |  | 1.6 | 8
2017-06-01 | SLG | FTO | TiO2-c | TiO2-mp |  | Perovskite | Spiro-MeOTAD |  |  |  | Au | 0.16 | nip-mp | FALSE | MA | Pb | I | 3 |  | 1.6 | 15.95
2019-10-28 | SLG | ITO | NiO-np |  |  | Perovskite | PCBM-60 | BCP |  |  | Ag | 0.1 | pin | FALSE | MA | Pb | I | 3 | BiFeO3-np | 1.6 | 15.81
2019-08-30 | SLG | ITO | PEDOT:PSS |  |  | Perovskite | PCBM-60 | BCP |  |  | Al | 0.1 | pin | FALSE | FA | Sn | I | 3 |  | 1.34
2018-04-11 | SLG | FTO | TiO2-c | TiO2-mp |  | Perovskite |  |  |  |  | Carbon | 0.1 | nip-mp-carbon | FALSE | MA | Pb | I | 3 |  | 1.6 | 7.92
2016-05-16 | SLG | FTO | TiO2-c |  |  | Perovskite | Spiro-MeOTAD |  |  |  | Au | 0.09 | nip | FALSE | MA | Pb | I | 3 | Cl; PCBM-60 | 1.6 | 14.2
2018-10-13 | SLG | ITO | C60 |  |  | Perovskite |  |  |  |  | Carbon | 0.07065 | nip | FALSE | MA | Pb | I | 3 |  | 1.57 | 15.04
2018-03-16 | SLG | FTO | TiO2-c | TiO2-mp |  | Perovskite | PTB7 |  |  |  | Ag | 0.05 | nip-mp | FALSE | MA | Pb | I | 3 |  | 1.6 | 6.44
2018-05-29 | SLG | FTO | TiO2-c | TiO2-mp |  | Perovskite | Spiro-MeOTAD |  |  |  | Au | 0.09 | nip-mp | FALSE | FA | Pb | Br; I | 0.3; 2.7 | RbI |  | 12.93
2019-09-02 | SLG | ITO | P3CT |  |  | Perovskite | PCBM-60 | C60 | BCP |  | Ag | 0.09 | pin | FALSE | MA | Pb | I | 3 |  | 1.6 | 17.84
2018-11-04 | SLG | ITO | PEDOT:PSS |  |  | Perovskite | PCBM-60 | Phen-NaDPO |  |  | Ag | 0.04 | pin | FALSE | MA | Pb; Sn | I | 3 | Cl; NAP 1-(3-aminopropylpyrrolidine) |  | 12.3
2019-08-09 | SLG | ITO | SnO2 |  |  | Perovskite | Spiro-MeOTAD |  |  |  | Au | 0.09 | nip | FALSE | Cs; FA; MA | Pb | Br; I | 0.45; 2.55 | 1,2,4-triazole | 1.62 | 14.2
2019-07-19 | SLG | FTO | NiMgLiO |  |  | Perovskite | ZnO-c |  |  |  | Ag | 0.09 | pin | FALSE | Cs | Pb | Br; I | 1; 2 |  |  | 6.24
2018-11-04 | SLG | ITO | PEDOT:PSS |  |  | Perovskite | PCBM-60 | Phen-NaDPO |  |  | Ag | 0.04 | pin | FALSE | MA | Pb; Sn | I | 3 | Cl; NAP 1-(3-aminopropylpyrrolidine) |  | 12.3
2016-10-20 | SLG | FTO | TiO2-c |  |  | Perovskite | Spiro-MeOTAD |  |  |  | Ag | 0.12 | nip | FALSE | MA | Pb | I | 3 | nan | 1.6 | 10.31
2016-07-25 | SLG | ITO | PEDOT:PSS |  |  | Perovskite | C60 | BCP |  |  | Ag | 0.1 | pin | FALSE | MA | Pb | I | 3 |  | 1.6 | 6.8
2018-11-04 | SLG | ITO | PEDOT:PSS |  |  | Perovskite | PCBM-60 | Phen-NaDPO |  |  | Ag | 0.04 | pin | FALSE | MA | Pb; Sn | I | 3 | Cl; NAP 1-(3-aminopropylpyrrolidine) |  | 12.2
2019-05-02 | SLG | ITO | NiO-np |  |  | Perovskite | PCBM-60 | Zr(acac)4 |  |  | Ag | 0.075 | pin | FALSE | Cs; FA; MA | Pb | Br; I | 0.51; 2.49 |  |  | 18.89
2019-12-27 | SLG | ITO | SnO2 | PCBA |  | Perovskite | PTAA | MoO3 |  |  | Ag | 0.08 | nip | FALSE | MA | Pb | I | 3 |  | 1.6 | 17.1
2019-12-27 | SLG | ITO | SnO2 | PCBA |  | Perovskite | PTAA | MoO3 |  |  | Ag | 0.08 | nip | FALSE | MA | Pb | I | 3 |  | 1.6 | 17.3
2019-12-27 | SLG | ITO | SnO2 | PCBA |  | Perovskite | PTAA | MoO3 |  |  | Ag | 0.08 | nip | FALSE | MA | Pb | I | 3 |  | 1.6 | 17.4
2019-12-27 | SLG | ITO | SnO2 | PCBA |  | Perovskite | PTAA | MoO3 |  |  | Ag | 0.08 | nip | FALSE | MA | Pb | I | 3 |  | 1.6 | 17.5
2019-12-27 | SLG | ITO | SnO2 | PCBA |  | Perovskite | PTAA | MoO3 |  |  | Ag | 0.08 | nip | FALSE | MA | Pb | I | 3 |  | 1.6 | 17.4
2019-12-27 | SLG | ITO | SnO2 | PCBA |  | Perovskite | PTAA | MoO3 |  |  | Ag | 0.08 | nip | FALSE | MA | Pb | I | 3 |  | 1.6 | 17.7
2019-12-27 | SLG | ITO | SnO2 | PCBA |  | Perovskite | PTAA | MoO3 |  |  | Ag | 0.08 | nip | FALSE | MA | Pb | I | 3 |  | 1.6 | 16.9
2019-06-13 | SLG | FTO | TiO2-c |  |  | Perovskite | Spiro-MeOTAD |  |  |  | Ag | 0.1 | nip | FALSE | MA | Pb | I | 3 |  | 1.6
2019-05-02 | SLG | ITO | MoOx | PEDOT:PSS |  | Perovskite | PCBM-60 | BCP |  |  | Ag | 0.1058 | pin | FALSE | BA; FA; MA; PMA |  | I | 13 |  | 1.58 | 12.19
2019-05-02 | SLG | ITO | MoOx | PEDOT:PSS |  | Perovskite | PCBM-60 | BCP |  |  | Ag | 0.1058 | pin | FALSE | BA; Cs; MA | Pb | I | 13 |  | 1.63 | 12.74
2017-09-26 | SLG | ITO | PEDOT:PSS |  |  | Perovskite | PCBM-60 |  |  |  | Al | 0.06 | pin | FALSE | MA | Pb | I | 3 |  | 1.6 | 14.2
2017-09-15 | SLG | FTO | TiO2-c |  |  | Perovskite | Spiro-MeOTAD |  |  |  | Ag | 0.06 | nip | FALSE | MA | Pb | I | 3 | Cl | 1.6 | 14.75
2017-05-04 | SLG | ITO | ZnO | C-PCBSD |  | Perovskite | Spiro-MeOTAD |  |  |  | Au | 0.04 | nip | FALSE | MA | Pb | I | 3 |  | 1.6 | 10.2
2015-05-04 | SLG | ITO | CuSCN |  |  | Perovskite | C60 | BCP |  |  | Ag | 0.1 | pin | FALSE | MA | Pb | I | 3 |  | 1.5 | 16.6
2017-08-17 | SLG | ITO | PEDOT:PSS |  |  | Perovskite | PCBM-60 |  |  |  | Al | 0.03 | pin | FALSE | MA | Pb | I | 3 | Cl | 1.6 | 8.9
2018-02-13 | SLG | ITO | PEDOT:PSS |  |  | Perovskite | PCBM-60 | BCP |  |  | Ag | 0.09 | pin | FALSE | MA | Pb | I | 3 | Undoped | 1.6 | 14.3
2018-07-03 | SLG | ITO | F6-TCNNQ |  |  | Perovskite | C60 | C60; Phlm | TaTm |  | Ag | 0.01 | pin | FALSE | MA | Pb | I | 3 |  | 1.6 | 17.9
2018-09-19 | SLG | ITO | TiO2-c | TiO2-mp |  | Perovskite | Spiro-MeOTAD |  |  |  | Au | 0.025 | nip-mp | FALSE | MA | Pb | I | 3 |  | 1.59
2018-09-19 | SLG | ITO | TiO2-c | TiO2-mp |  | Perovskite | Spiro-MeOTAD |  |  |  | Au | 0.025 | nip-mp | FALSE | MA | Pb | I | 3 |  | 1.59
2018-01-04 | SLG | FTO | PEDOT:PSS |  |  | Perovskite | PCBM-60 | BCP |  |  | Au | 0.12 | pin | FALSE | MA | Pb | I | 3 |  | 1.6 | 10.22
2018-12-14 | SLG | FTO | TiO2-c | TiO2-mp |  | Perovskite | Spiro-MeOTAD |  |  |  | Ag | 0.1 | nip-mp | FALSE | MA | Pb | I | 3 |  | 1.6
2017-10-31 | SLG | ITO | ZnO-np |  |  | Perovskite | P3HT | P3HT |  |  | Au | 0.0708 | nip | FALSE | MA | Pb | I | 3 |  | 1.6 | 5.4
2020-01-03 | SLG | FTO | NiO-np |  |  | Perovskite | PCBM-60 | Zr(acac)4 |  |  | Ag | 0.1 | nip | FALSE | MA | Pb | I | 3 |  | 1.6 | 12.77
2017-12-21 | SLG | FTO | TiO2-c |  |  | Perovskite | Spiro-MeOTAD |  |  |  | Ag | 0.15 | nip | FALSE | MA | Pb | I | 3 |  | 1.59 | 8.5
2015-08-27 | SLG | FTO | TiO2-c | TiO2-mp |  | Perovskite | Spiro-MeOTAD |  |  |  | Au | 0.22 | nip-mp | FALSE | MA | Pb | I | 3 |  | 1.61 | 12.8
2015-08-27 | SLG | FTO | TiO2-c |  |  | Perovskite | Spiro-MeOTAD |  |  |  | Au | 0.22 | nip | FALSE | MA | Pb | I | 3 |  | 1.61 | 14.8
2018-08-11 | SLG | ITO | PEDOT:PSS |  |  | Perovskite | PCBM-60 | C60 | BCP |  | Ag | 0.0314 | pin | FALSE | Cs; FA; MA | Pb; Sn | Br; I | 0.5; 2.5 |  | 1.34
2019-01-11 | SLG | ITO | SnO2 |  |  | Perovskite | EHCz-2EtCz | MoO3 |  |  | Al | 0.1 | nip | FALSE | Cs; FA; MA | Pb | Br; I | 0.48; 2.52 |  |  | 15.63
2019-09-04 | SLG | FTO | TiO2-c | TiO2-mp |  | Perovskite | Spiro-MeOTAD |  |  |  | Au | 0.1 | nip-mp | FALSE | FA; MA | Pb | Br; I | 0.45; 2.55 |  |  | 19.11
2019-09-04 | SLG | FTO | TiO2-c | TiO2-mp | Trimethylamine oxide | Perovskite | Spiro-MeOTAD |  |  |  | Au | 0.1 | nip-mp | FALSE | FA; MA | Pb | Br; I | 0.45; 2.55 |  |  | 21.3
2019-02-01 | SLG | FTO | TiO2-c | TiO2-mp |  | Perovskite | CuS |  |  |  | Au | 0.1 | nip-mp | FALSE | MA | Pb | I | 3 |  | 1.58 | 13.01
2019-08-10 | SLG | FTO | TiO2-c |  |  | Perovskite | PTB7 | MoO3 |  |  | Ag | 0.0725 | nip | FALSE | Cs | Pb | I | 3 | Undoped
2017-02-27 | SLG | FTO | TiO2-c | TiO2-mp |  | Perovskite | Spiro-MeOTAD |  |  |  | Au | 0.16 | nip-mp | FALSE | FA; MA | Pb | Br; I | 0.45; 2.55
2016-09-13 | SLG | ITO |  |  |  | Perovskite | C60 | BCP |  |  | Ag | 0.1 | pin | FALSE | MA | Pb | I | 3 | Cl; CuSCN | 1.6 | 17.3
2017-09-15 | SLG | FTO | TiO2-c |  |  | Perovskite | Spiro-MeOTAD |  |  |  | Ag | 0.06 | nip | FALSE | MA | Pb | I | 3 | Cl | 1.6 | 12.84
2016-02-03 | SLG | FTO | TiO2-c |  |  | Perovskite | Spiro-MeOTAD |  |  |  | Au | 0.049 | nip | FALSE | MA | Pb | I | 3 |  | 1.6 | 17.24
2018-04-24 | SLG | FTO | TiO2-c | TiO2-mp |  | Perovskite | Spiro-MeOTAD |  |  |  | Au | 1 | nip-mp | FALSE | Cs; FA; MA | Pb | Br; I | 0.51; 2.49
2018-05-04 | SLG | FTO | NiO |  |  | Perovskite | PCBM-60 |  |  |  | Ag | 0.06 | pin | FALSE | MA | Pb | I | 3 |  | 1.6 | 13.2
2019-02-22 | SLG | ITO | ZnO-np |  |  | Perovskite |  |  |  |  | Au | 0.09 | nip | FALSE | MA | Pb | I | 3 | Styrene | 1.6 | 1.57
2015-10-23 | PET | IZO | TiO2-c |  |  | Perovskite | Spiro-MeOTAD |  |  |  | Au | 0.1 | nip | FALSE | MA | Pb | I | 3 |  | 1.6 | 12
2016-10-06 | SLG | ITO | PEDOT:PSS |  |  | Perovskite | PCBM-60 | LiF |  |  | Al | 0.03 | pin | FALSE | MA | Pb | Br; I | 0.9; 1 |  | 1.72 | 11.79
2019-01-21 | SLG | FTO | TiO2-c | TiO2-mp |  | Perovskite | Spiro-MeOTAD |  |  |  | Au | 0.1 | nip-mp | FALSE | MA | Pb | I | 3 | pyP | 1.6 | 18.11
2018-11-04 | SLG | ITO | PEDOT:PSS |  |  | Perovskite | PCBM-60 | Phen-NaDPO |  |  | Ag | 0.04 | pin | FALSE | MA | Pb; Sn | I | 3 | Cl; NAP 1-(3-aminopropylpyrrolidine) |  | 13.4
2017-01-05 | SLG | FTO | TiO2-c | TiO2-mp |  | Perovskite | P3HT |  |  |  | Au | 0.1 | nip-mp | FALSE | MA | Pb | I | 3 |  | 1.6 | 8.62
2017-09-18 | SLG | FTO | PEDOT:PSS |  |  | Perovskite | PCBM-60 | BCP |  |  | Ag | 1.8 | pin | FALSE | MA | Pb | I | 3 |  | 1.6
2016-07-25 | SLG | ITO | PEDOT:PSS |  |  | Perovskite | C60 | BCP |  |  | Ag | 0.1 | pin | FALSE | MA | Pb | I | 3 |  | 1.6 | 6.28
2019-08-23 | SLG | FTO | TiO2-c |  |  | Perovskite | Spiro-MeOTAD |  |  |  | Au | 0.1 | nip | FALSE | Cs | Pb | Br; I | 1; 2 |  |  | 8.74
2019-07-06 | SLG | FTO | TiO2-c |  |  | Perovskite | Spiro-MeOTAD |  |  |  | Au | 0.09 | nip | FALSE | FA; MA | Pb | I | 3 | CsAc | 1.53
2019-10-28 | SLG | ITO | NiO-np |  |  | Perovskite | PCBM-60 | BCP |  |  | Ag | 0.1 | pin | FALSE | MA | Pb | I | 3 | BiFeO3-np | 1.6 | 15.08
2019-09-04 | SLG | FTO | TiO2-c | TiO2-mp |  | Perovskite | Spiro-MeOTAD |  |  |  | Au | 0.1 | nip-mp | FALSE | FA; MA | Pb | Br; I | 0.45; 2.55 |  |  | 19.11
2017-12-01 | SLG | FTO | TiO2-c | TiO2-mp |  | Perovskite | Spiro-MeOTAD |  |  |  | Au | 0.16 | nip-mp | FALSE | GU; MA | Pb | I | 3 |  |  | 18.3
2019-08-30 | SLG | ITO | NiCo2O4 |  |  | Perovskite | C60; PCBM-60 | Zr(acac)4 |  |  | Ag | 0.1 | pin | FALSE | MA | Pb | I | 3 | Cl | 1.6
2017-02-07 | SLG | FTO | SnO2 |  |  | Perovskite | SWCNTs | Spiro-MeOTAD |  |  | Ag | 0.0919 | nip | FALSE | FA; MA | Pb | Br; I | 0.51; 2.49 |  |  | 18.9
2019-11-04 | SLG | FTO | TiO2-c | TiO2-mp |  | Perovskite | Spiro-MeOTAD |  |  |  | Ag | 0.16 | nip-mp | FALSE | MA | Pb | I | 3 |  | 1.6 | 3.3
2017-11-10 | SLG | FTO | TiO2-c |  |  | Perovskite | Spiro-MeOTAD |  |  |  | Au | 0.1 | nip | FALSE | FA; MA | Pb | Br; I | 0.25; 2.75 | Polystyrene |  | 20.2
2017-12-01 | SLG | FTO | TiO2-c | TiO2-mp |  | Perovskite | Spiro-MeOTAD |  |  |  | Au | 0.16 | nip-mp | FALSE | GU; MA | Pb | I | 3 |  |  | 18.99
2019-05-24 | SLG | ITO | PTAA |  |  | Perovskite | C60 | BCP |  |  | Cu | 0.1 | pin | FALSE | MA | Pb | I | 3 | CsPbBrCl2-QDs | 1.6 | 20.9
2017-12-06 | SLG | FTO | SnO2 |  |  | Perovskite | Spiro-MeOTAD |  |  |  | Au | 0.16 | nip | FALSE | FA; MA | Pb | Br; I | 0.45; 2.55 |  |  | 17.46
2015-08-24 | SLG | ITO | PEDOT:PSS |  |  | Perovskite | PCBM-60 | Cr |  |  | Au | 0.135 | pin | FALSE | MA | Pb | I | 3 | Cl | 1.6 | 12.5
2015-06-11 | SLG | FTO | TiO2-c | TiO2-mp |  | Perovskite | Spiro-MeOTAD |  |  |  | Au | 0.16 | nip-mp | FALSE | MA | Pb | I | 3 |  | 1.6 | 9.9
2018-10-28 | SLG | ITO | PEDOT:PSS |  |  | Perovskite | C60 | BCP |  |  | Au | 0.16 | pin | FALSE | MA | Pb | I | 3 |  | 1.6
2019-01-02 | SLG | FTO | TiO2-c | SnO2 |  | Perovskite | P3HT |  |  |  | Carbon | 0.1 | nip | FALSE | FA; MA | Pb | I | 3 |  |  | 9.73
2016-10-24 | SLG | FTO | TiO2-c | TiO2-mp |  | Perovskite | Spiro-MeOTAD |  |  |  | Au | 0.09 | nip-mp | FALSE | FA; MA | Pb | Br; I | 0.45; 2.55
2019-07-09 | SLG | FTO | TiO2-c |  |  | Perovskite | Spiro-MeOTAD |  |  |  | Au | 0.067 | nip | FALSE | MA | Pb | I | 3 | nan | 1.6 | 4.1
2018-04-24 | SLG | FTO | TiO2-c | TiO2-mp |  | Perovskite | HS-Ph-CN | Spiro-MeOTAD |  |  | Au | 1 | nip-mp | FALSE | Cs; FA; MA | Pb | Br; I | 0.51; 2.49
2017-09-08 | SLG | FTO | NiO |  |  | Perovskite | PCBM-60 |  |  |  | Ag | 0.1 | pin | FALSE | MA | Pb | I | 3 | Unknown | 1.6 | 16
2017-12-06 | SLG | FTO | TiO2-c | TiO2-mp |  | Perovskite | Spiro-MeOTAD |  |  |  | Au | 0.1 | nip-mp | FALSE | FA; MA | Pb | Br; I | 0.0; 2.51 | 2‐(6‐bromo‐1,3‐dioxo‐1H ‐benzo[de ]isoquinolin‐2(3H )‐yl)ethan‐1‐ammonium iodide
2018-09-27 | SLG | FTO | TiO2-c |  |  | Perovskite | PTAA |  |  |  | Au | 0.096 | nip | FALSE | Cs | Sn | I | 3 | SnCl2 |  | 3.9
2019-04-15 | SLG | FTO | PEDOT:PSS |  |  | Perovskite | PCBM-60 |  |  |  | Ag | 0.09 | pin | FALSE | MA | Pb | I | 3 | Unknown | 1.6 | 16.61
2018-11-04 | SLG | ITO | PEDOT:PSS |  |  | Perovskite | PCBM-60 | Phen-NaDPO |  |  | Ag | 0.04 | pin | FALSE | MA | Pb; Sn | I | 3 | Cl |  | 10.3
2018-11-04 | SLG | ITO | PEDOT:PSS |  |  | Perovskite | PCBM-60 | Phen-NaDPO |  |  | Ag | 0.04 | pin | FALSE | MA | Pb; Sn | I | 3 | Cl; NAP 1-(3-aminopropylpyrrolidine) |  | 13.4
2018-10-01 | SLG | FTO | SnO2 |  |  | Perovskite | Spiro-MeOTAD |  |  |  | Au | 4.58 | nip | TRUE | FA | Pb | I | 3 |  | 1.48
2018-05-29 | SLG | FTO | TiO2-c | TiO2-mp |  | Perovskite | Spiro-MeOTAD |  |  |  | Au | 0.09 | nip-mp | FALSE | FA | Pb | Br; I | 0.3; 2.7 |  |  | 10.81
2019-01-21 | SLG | FTO | TiO2-c | TiO2-mp |  | Perovskite | Spiro-MeOTAD |  |  |  | Au | 0.1 | nip-mp | FALSE | MA | Pb | I | 3 |  | 1.6 | 18.96
2019-08-26 | SLG | ITO | PEDOT:PSS |  |  | Perovskite | PCBM-60 | Al2O3-np |  |  | Ag | 0.04 | pin | FALSE | MA | Pb | I | 3 |  | 1.6 | 10.3
2018-10-01 | SLG | FTO | SnO2 |  |  | Perovskite | Spiro-MeOTAD |  |  |  | Au | 4.58 | nip | TRUE | FA | Pb | I | 3 |  | 1.48
2020-02-14 | SLG | FTO | TiO2-c | TiO2-mp |  | Perovskite | Spiro-MeOTAD |  |  |  | Au | 0.16 | nip-mp | FALSE | MA | Pb | I | 3 | nan | 1.59 | 18.3
2019-10-09 | SLG | FTO | SnO2 |  |  | Perovskite | Spiro-MeOTAD |  |  |  | Au | 0.07 | nip | FALSE | FA; MA | Pb | Br; I | 0.51; 2.49 |  |  | 20.03
2018-05-09 | SLG | FTO | TiO2-c | TiO2-mp |  | Perovskite | P3HT |  |  |  | Au | 0.1 | nip-mp | FALSE | FA; MA | Pb | Br; I | 0.45; 2.55 |  | 1.59 | 17.55
2018-10-16 | SLG | FTO | TiO2-c | TiO2-mp |  | Perovskite | Spiro-MeOTAD |  |  |  | Au | 0.1 | nip-mp | FALSE | MA | Pb | I | 3 |  | 1.6
2016-03-22 | SLG | ITO | PEDOT:PSS |  |  | Perovskite | PCBM-60 |  |  |  | Ag | 0.0314 | pin | FALSE | MA | Pb | I | 3 | Cl | 1.6 | 11.7
2015-09-29 | SLG | FTO | TiO2-c | TiO2-mp |  | Perovskite | Spiro-MeOTAD |  |  |  | Au | 0.09 | nip-mp | FALSE | MA | Pb | I | 3 |  | 1.6
2015-05-19 | SLG | Carbon-nt | TiO2-c | TiO2-mp |  | Perovskite | P3HT; SWCNTs | PMMA |  |  | Ag-nw | 0.1 | nip-mp | FALSE | MA | Pb | I | 3 | Cl | 1.6
2017-09-09 | SLG | ITO | PEDOT:PSS |  |  | Perovskite | PCBM-70 | BCP |  |  | Ag | 0.04 | pin | FALSE | MA | Pb | I | 3 |  | 1.6 | 10.24
2017-04-20 | SLG | ITO | PEDOT:PSS |  |  | Perovskite | C60 | BCP |  |  | Au | 0.1 | pin | FALSE | MA | Pb | I | 3 | Undoped | 1.6 | 11.9
2018-12-05 | SLG | FTO | TiO2-c | TiO2-mp |  | Perovskite | Spiro-MeOTAD |  |  |  | Au | 0.09 | nip-mp | FALSE | FA; MA | Pb | Br; I | 0.45; 1 | PEAI |  | 18.8
2015-07-23 | SLG | FTO | TiO2-c |  |  | Perovskite | Spiro-MeOTAD |  |  |  | Ag | 0.04 | nip | FALSE | MA | Pb | I | 3 | Cl | 1.6 | 14.57
2019-11-14 | SLG | ITO | PEDOT:PSS |  |  | Perovskite | PCBM-70 |  |  |  | Al | 0.1 | pin | FALSE | MA | Pb | I | 3 |  | 1.65 | 9.68
2016-09-13 | SLG | ITO |  |  |  | Perovskite | C60 | BCP |  |  | Ag | 0.1 | pin | FALSE | MA | Pb | I | 3 | Cl | 1.6 | 6.3
2018-08-11 | SLG | ITO | PEDOT:PSS |  |  | Perovskite | PCBM-60 | C60 | BCP |  | Ag | 0.0314 | pin | FALSE | Cs; FA; MA | Pb; Sn | Br; I | 0.5; 2.5 |  | 1.38
2018-12-13 | SLG | FTO | TiO2-c |  |  | Perovskite | Spiro-MeOTAD | MoO3 |  |  | Ag | 0.1 | nip | FALSE | MA | Pb | I | 3 | Unknown | 1.6
2018-08-11 | SLG | ITO | PEDOT:PSS |  |  | Perovskite | PCBM-60 | C60 | BCP |  | Ag | 0.0314 | pin | FALSE | Cs; FA; MA | Pb; Sn | Br; I | 0.5; 2.5 |  | 1.3
2019-06-05 | SLG | ITO | PEDOT:PSS |  |  | Perovskite | C60 | LiF |  |  | Al | 0.05 | pin | FALSE | (PEA); FA | Sn | I | 13 | SnF2 |  | 6.42
2018-06-01 | SLG | FTO | TiO2-c |  |  | Perovskite | Spiro-MeOTAD |  |  |  | Au | 0.12 | nip | FALSE | Cs; FA | Pb | I | 3 | H2O; TEOS |  | 18.8
2017-12-06 | SLG | FTO | SnO2 |  |  | Perovskite | Spiro-MeOTAD |  |  |  | Au | 0.16 | nip | FALSE | FA; MA | Pb | Br; I | 0.45; 2.55 |  |  | 17.46
2019-02-26 | SLG | ITO | ZnO |  |  | Perovskite | Spiro-MeOTAD |  |  |  | Au | 0.06 | nip | FALSE | Cs; FA; MA | Pb | Br; I | 0.45; 2.55 |  | 1.6 | 18.18
2019-02-26 | SLG | ITO | ZnO |  |  | Perovskite | Spiro-MeOTAD |  |  |  | Au | 0.06 | nip | FALSE | Cs; FA; MA | Pb | Br; I | 0.45; 2.55 |  | 1.6 | 18.82
2017-04-21 | SLG | ITO | TiO2-c |  |  | Perovskite | Spiro-MeOTAD |  |  |  | Au | 0.102 | nip | FALSE | MA | Pb | I | 3 | Cl | 1.6 | 16
2016-11-28 | SLG | FTO | TiO2-c | TiO2-mp |  | Perovskite | Spiro-MeOTAD |  |  |  | Au | 0.13 | nip-mp | FALSE | MA | Pb | I | 3 |  | 1.6 | 14.2
2019-10-28 | SLG | ITO | NiO-np |  |  | Perovskite | PCBM-60 | BCP |  |  | Ag | 0.1 | pin | FALSE | MA | Pb | I | 3 | Undoped | 1.6 | 13.8
2019-08-23 | SLG | FTO | TiO2-c |  |  | Perovskite | Spiro-MeOTAD |  |  |  | Au | 0.1 | nip | FALSE | Cs | Pb | I | 3 | GAI |  | 6.91
2017-11-10 | SLG | FTO | TiO2-c |  |  | Perovskite | Spiro-MeOTAD |  |  |  | Au | 0.1 | nip | FALSE | FA; MA | Pb | Br; I | 0.25; 2.75 |  |  | 19.2
2017-07-20 | SLG | ITO | NiO-np |  |  | Perovskite | PEAI | PCBC | BCP |  | Ag | 0.09 | pin | FALSE | Cs; FA | Pb | Br; I | 0.3; 2.7
2016-11-28 | SLG | FTO | TiO2-c |  |  | Perovskite | Spiro-MeOTAD |  |  |  | Au | 0.13 | nip | FALSE | MA | Pb | I | 3 |  | 1.6 | 14
2016-12-01 | SLG | FTO | C60 |  |  | Perovskite | Spiro-MeOTAD |  |  |  | Au | 0.0919 | nip | FALSE | MA | Pb | I | 3 | Cl | 1.6 | 18.3
2020-01-16 | SLG | FTO | TiO2-c | TiO2-mp |  | Perovskite | Spiro-MeOTAD |  |  |  | Au | 0.09 | nip-mp | FALSE | Cs | Pb | I | 3 |  |  | 11.8
2019-10-08 | SLG | FTO | TiO2-c | PCBM-60 |  | Perovskite | Spiro-MeOTAD |  |  |  | Ag | 0.06 | nip | FALSE | Cs; FA; MA | Pb | Br; I | 0.51; 2.49 |  |  | 21.44
2019-08-01 | SLG | FTO | TiO2-c | TiO2-mp |  | Perovskite | P3HT |  |  |  | Au | 0.09 | nip-mp | FALSE | Cs | Pb | Br; I | 1; 2 |  |  | 12.43
2016-09-28 | SLG | FTO | TiO2-c |  |  | Perovskite | Spiro-MeOTAD |  |  |  | Au | 0.05 | nip | FALSE | FA | Pb | I | 3 |  | 1.48 | 14.2
2019-04-29 | SLG | ITO | PEDOT:PSS |  |  | Perovskite | PCBM-60 | BCP |  |  | Ag | 0.0464 | pin | FALSE | MA | Pb | I | 3 |  | 1.6 | 8.04
2018-03-15 | SLG | FTO | C60 |  |  | Perovskite | Spiro-MeOTAD |  |  |  | Au | 0.1 | nip | FALSE | MA | Pb | I | 3 |  | 1.6 | 17
2016-07-25 | SLG | ITO | PEDOT:PSS |  |  | Perovskite | C60 | BCP |  |  | Ag | 0.1 | pin | FALSE | MA | Pb | I | 3 |  | 1.6 | 3.4
2018-11-04 | SLG | ITO | PEDOT:PSS |  |  | Perovskite | PCBM-60 | Phen-NaDPO |  |  | Ag | 0.04 | pin | FALSE | MA | Pb; Sn | I | 3 | Cl |  | 10.3
2017-03-29 | SLG | FTO | TiO2-c | TiO2-mp |  | Perovskite | Spiro-MeOTAD |  |  |  | Au | 0.16 | nip-mp | FALSE | FA; MA |  | Br; I | 0.45; 2.55 |  |  | 19.01
2019-04-29 | SLG | ITO | NiO-np |  |  | Perovskite | PCBM-60 | BCP |  |  | Ag | 0.0464 | pin | FALSE | MA | Pb | I | 3 |  | 1.6 | 10.15
2019-04-18 | SLG | ITO | TiO2-c |  |  | Perovskite | Spiro-MeOTAD |  |  |  | Au | 0.13 | nip | FALSE | MA | Pb | I | 3 |  | 1.6 | 12.5
2017-07-20 | SLG | ITO | NiO-np |  |  | Perovskite | PEAI | PCBC | BCP |  | Ag | 0.09 | pin | FALSE | Cs; FA | Pb | Br; I | 0.3; 2.7
2018-08-11 | SLG | ITO | PEDOT:PSS |  |  | Perovskite | PCBM-60 | C60 | BCP |  | Ag | 0.0314 | pin | FALSE | Cs; FA; MA | Pb; Sn | Br; I | 0.5; 2.5 |  | 1.31
2020-01-13 | SLG | ITO | PEDOT:PSS |  |  | Perovskite | PCBM-60 | Cr |  |  | Au | 0.05 | pin | FALSE | BA; MA | Pb | I | 16 | nan | 1.58 | 15.94
2019-06-07 | SLG | ITO | PTAA |  |  | Perovskite | C60 | BCP |  |  | Ag | 0.04 | pin | FALSE | MA | Pb | I | 3 |  | 1.6 | 17.34
2018-10-28 | SLG | ITO | PEDOT:PSS |  |  | Perovskite | C60 | BCP |  |  | Au | 0.16 | pin | FALSE | FA; MA | Pb | I | 3
2016-10-10 | SLG | FTO | TiO2-c | TiO2-mp |  | Perovskite | PTAA |  |  |  | Au | 0.16 | nip-mp | FALSE | MA | Pb | I | 3 |  | 1.6 | 18.01
2019-03-12 | SLG | ITO | TiO2-c |  |  | Perovskite | Spiro-MeOTAD |  |  |  | Au | 0.16 | nip | FALSE | FA; MA ¦ (PEA) | other | I | 3 ¦ 4 |  | 1.26 | 15.5
2018-07-17 | SLG | FTO | SnO2 |  |  | Perovskite | Cu3SbS4-np |  |  |  | Au | 0.1 | nip | FALSE | FA; MA | Pb | Br; I | 0.51; 2.49 |  |  | 8.7
2018-06-12 | SLG | FTO | TiO2-c | TiO2-mp |  | Perovskite | Spiro-MeOTAD | MoO3 |  |  | Al | 0.15 | nip-mp | FALSE | Cs; FA; MA | Pb | Br; I | 0.51; 2.49 |  |  | 18.62
2017-02-28 | SLG | FTO | TiO2-c | TiO2-mp |  | Perovskite | CIGGSe-np |  |  |  | Au | 0.09 | nip-mp | FALSE | MA | Pb | I | 3 | Unknown | 1.6 | 9.15
2019-10-15 | SLG | FTO | TiO2-c | TiO2-mp |  | Perovskite | Spiro-MeOTAD |  |  |  | Au | 0.16 | nip-mp | FALSE | Cs | Pb | Br; I | 1; 2 |  | 1.92 | 11.1
2019-10-08 | SLG | FTO | TiO2-c | PCBM-60 |  | Perovskite | Spiro-MeOTAD |  |  |  | Ag | 0.06 | nip | FALSE | Cs; FA; MA | Pb | Br; I | 0.51; 2.49 |  |  | 20.2
2017-04-20 | SLG | ITO | TiO2-c |  |  | Perovskite | PTAA | MoO3 |  |  | Ag | 0.05 | nip | FALSE | MA | Pb | I | 3 |  | 1.6
2016-08-05 | SLG | FTO | TiO2-c |  |  | Perovskite | COPV7 |  |  |  | Au | 0.04 | nip | FALSE | MA | Pb | I | 3 | Cl | 1.6 | 8.9
2019-01-16 | SLG | FTO | TiO2-c |  |  | Perovskite | Spiro-MeOTAD |  |  |  | Au | 0.09 | nip | FALSE | GU; MA | Pb | I | 12 | GA | 1.75 | 14.69
2019-08-22 | SLG | ITO | PTAA |  |  | Perovskite | C60 | BCP |  |  | Ag | 0.0757 | pin | FALSE | MA | Pb | I | 3 | Cl; DTA | 1.6 | 21.45
2017-12-06 | SLG | FTO | TiO2-c |  |  | Perovskite | Spiro-MeOTAD |  |  |  | Au | 0.16 | nip | FALSE | FA; MA | Pb | Br; I | 0.45; 2.55 |  |  | 16.39
2017-09-25 | SLG | FTO | TiO2-c | TiO2-mp |  | Perovskite | Spiro-MeOTAD |  |  |  | Au | 0.1 | nip-mp | FALSE | MA | Pb | I | 3 |  | 1.6 | 8.12
2017-03-03 | SLG | FTO | NiO |  |  | Perovskite | PCBM-60 | BCP |  |  | Ag | 0.09 | pin | FALSE | MA | Pb | I | 3 |  | 1.6
2019-09-04 | SLG | FTO | TiO2-c | TiO2-mp |  | Perovskite | Spiro-MeOTAD |  |  |  | Au | 0.1 | nip-mp | FALSE | FA; MA | Pb | Br; I | 0.45; 2.55 |  |  | 19.11
2019-08-22 | SLG | ITO | PTAA |  |  | Perovskite | C60 | BCP |  |  | Ag | 0.0757 | pin | FALSE | MA | Pb | I | 3 | Cl | 1.6 | 19.1
2019-07-02 | SLG | ITO | PEDOT:PSS |  |  | Perovskite | PCBM-60 | C60 | BCP |  | Ag | 0.08 | pin | FALSE | MA | Pb | I | 3 | Acetate | 1.6
2018-08-09 | SLG | ITO | SnO2 |  |  | Perovskite | Spiro-MeOTAD |  |  |  | Au | 0.1 | nip | FALSE | FA | Pb | I | 3 |  | 1.5 | 15.68
2018-04-06 | SLG | FTO | NiO |  |  | Perovskite | PCBM-60 |  |  |  | Ag | 0.06 | pin | FALSE | MA | Pb | I | 3 |  | 1.6 | 12.46
2017-10-19 | SLG | FTO | TiO2-c | TiO2-mp |  | Perovskite | Spiro-MeOTAD |  |  |  | Au | 0.09 | nip-mp | FALSE | Cs; FA; MA | Pb | Br; I | 0.45; 2.55 |  | 1.651 | 19.21
2015-11-23 | SLG | FTO | NiO-np |  |  | Perovskite | PCBM-60 |  |  |  | Ag | 0.1 | pin | FALSE | MA | Pb | I | 3 |  | 1.6 | 12.71
2018-03-15 | SLG | FTO | TiO2-c | TiO2-mp |  | Perovskite | PTAA |  |  |  | Au | 0.09 | nip-mp | FALSE | Cs; FA; MA | Pb | Br; I | 0.45; 2.55 |  |  | 15.6
2019-02-22 | SLG | ITO | ZnO-np |  |  | Perovskite | Spiro-MeOTAD |  |  |  | Au | 0.09 | nip | FALSE | MA | Pb | I | 3 | Undoped | 1.6 | 11.02
2017-04-21 | SLG | ITO | PEDOT:PSS |  |  | Perovskite | C60 | BCP |  |  | Ag | 0.1 | pin | FALSE | MA | Pb | I | 3 |  | 1.6 | 12.21
2017-12-06 | SLG | FTO | TiO2-c | TiO2-mp |  | Perovskite | Spiro-MeOTAD |  |  |  | Au | 0.1 | nip-mp | FALSE | FA; MA | Pb | Br; I | 0.0; 2.51
2018-10-11 | SLG | FTO | TiO2-c | TiO2-mp |  | Perovskite | Spiro-MeOTAD |  |  |  | Au | 0.16 | nip-mp | FALSE | Cs; FA; MA | Pb | Br; I | 0.45; 2.55 |  | 1.6 | 19.36
2018-10-11 | SLG | FTO | TiO2-c | TiO2-mp |  | Perovskite | Spiro-MeOTAD |  |  |  | Au | 0.16 | nip-mp | FALSE | Cs; FA; MA | Pb | Br; I | 0.45; 2.55 |  | 1.6 | 19.36
2015-08-24 | SLG | ITO | PEDOT:PSS |  |  | Perovskite | PCTDI | Cr |  |  | Au | 0.135 | pin | FALSE | MA | Pb | I | 3 | Cl | 1.6 | 12.5
2018-03-15 | SLG | FTO | C60 |  |  | Perovskite | Spiro-MeOTAD |  |  |  | Au | 0.1 | nip | FALSE | MA | Pb | I | 3 |  | 1.6 | 17
2017-09-08 | PEN | ITO | NiO |  |  | Perovskite | PCBM-60 |  |  |  | Ag | 0.1 | pin | FALSE | MA | Pb | I | 3 | Unknown | 1.6 | 14.4
2019-01-21 | SLG | FTO | PEDOT:PSS |  |  | Perovskite | C60 | BCP |  |  | Ag | 0.39 | pin | FALSE | (3AMP); FA; MA | Pb | I | 13 | HI |  | 11.18
2019-01-29 | SLG | FTO | TiO2-c | ZrO2-mp | TiO2-mp | Perovskite |  |  |  |  | Carbon | 0.49 | nip-mp-carbon | FALSE | MA | Pb | I | 3 | 5-AVAI | 1.6 | 13.16
2019-02-26 | SLG | ITO | ZnO |  |  | Perovskite | Spiro-MeOTAD |  |  |  | Au | 0.06 | nip | FALSE | Cs; FA | Pb | I | 3 |  | 1.48 | 15.97
2017-05-04 | SLG | FTO | TiO2-c | TiO2-mp |  | Perovskite | Spiro-MeOTAD |  |  |  | Au | 0.1 | nip-mp | FALSE | FA; MA | Pb | Br; I | 0.45; 2.55
2018-11-12 | SLG | FTO | SnO2 |  |  | Perovskite | Spiro-MeOTAD |  |  |  | Au | 0.1 | nip | FALSE | Cs; FA; MA | Pb | Br; I | 0.51; 2.49 | Undoped |  | 20.48
2018-07-02 | SLG | ITO | TiO2-c | C60 |  | Perovskite | PEO | Spiro-MeOTAD |  |  | Au | 0.08 | nip | FALSE | MA | Pb | I | 3 |  | 1.56 | 16.46
2019-01-11 | SLG | FTO | TCl-PDI |  |  | Perovskite | P3HT | MoO3 |  |  | Ag | 0.04 | nip | FALSE | Cs; FA; MA | Pb | Br; I | 0.45; 2.55 |  |  | 14.73
2019-12-11 | SLG | FTO | TiO2-c |  |  | Perovskite | Spiro-MeOTAD |  |  |  | Au | 0.1 | nip | FALSE | MA | Pb | I | 3 |  | 1.6
2020-01-13 | SLG | FTO | TiO2-c | TiO2-mp |  | Perovskite | Spiro-MeOTAD |  |  |  | Au | 0.25 | nip-mp | FALSE | Cs; FA; MA | Pb | Br; I | 0.51; 2.49 |  |  | 20.4
2018-10-28 | SLG | ITO | PEDOT:PSS |  |  | Perovskite | C60 | BCP |  |  | Au | 0.16 | pin | FALSE | MA | Pb | Br; I | 0.4; 2.6
2018-07-26 | SLG | ITO | SnO2 |  |  | Perovskite | Spiro-MeOTAD |  |  |  | Ag | 0.1 | nip | FALSE | FA | Pb | I | 3 |  | 1.48
2017-10-19 | SLG | FTO | TiO2-c | TiO2-mp |  | Perovskite | Spiro-MeOTAD |  |  |  | Au | 0.09 | nip-mp | FALSE | (TFEA); Cs; FA; MA | Pb | Br; I | 18.15; 102.85 |  | 1.667 | 18.24
2019-11-05 | SLG | ITO | SnO2 |  |  | Perovskite | Spiro-MeOTAD |  |  |  | Au | 6.25 | nip | FALSE | Cs; FA; MA | Pb | Br; I | 0.45; 2.55 |  |  | 19.46
2019-11-05 | SLG | ITO | SnO2 |  |  | Perovskite | Spiro-MeOTAD | MoO3 | MoO3 |  | Ag | 6.25 | nip | FALSE | Cs; FA; MA | Pb | Br; I | 0.45; 2.55 |  |  | 17.9
2016-01-10 | SLG | FTO | TiO2-c | TiO2-c |  | Perovskite | Cu2O |  |  |  | Au | 0.1 | nip | FALSE | MA | Pb | I | 3 | Cl | 1.6 | 8.93
2016-02-03 | SLG | FTO | TiO2-c |  |  | Perovskite | Spiro-MeOTAD |  |  |  | Au | 0.049 | nip | FALSE | (PEA); MA | Pb | I | 181 |  |  | 18.4
2018-04-24 | SLG | FTO | TiO2-c | TiO2-mp |  | Perovskite | Spiro-MeOTAD |  |  |  | Au | 1 | nip-mp | FALSE | Cs; FA; MA | Pb | Br; I | 0.51; 2.49
2017-02-07 | SLG | FTO | SnO2 |  |  | Perovskite | Spiro-MeOTAD |  |  |  | Ag | 0.0919 | nip | FALSE | FA; MA | Pb | Br; I | 0.51; 2.49 |  |  | 18.7
2017-11-26 | SLG | ITO | PEDOT:PSS |  |  | Perovskite | PCBM-60 |  |  |  | Al | 0.0725 | pin | FALSE | MA | Pb | I | 3 | Cl | 1.6 | 16.9
2020-01-11 | SLG | ITO | PTAA |  |  | Perovskite | PCBM-60 |  |  |  | Al | 0.05 | pin | FALSE | MA | Pb | I | 3 | Isatin-Cl | 1.6 | 20.18
2018-05-03 | SLG | FTO | NiO |  |  | Perovskite | C60 |  |  |  | Ag | 0.12 | pin | FALSE | MA | Pb | I | 3 |  | 1.6
2017-12-06 | SLG | FTO | TiO2-c |  |  | Perovskite | Spiro-MeOTAD |  |  |  | Au | 0.16 | nip | FALSE | FA; MA | Pb | Br; I | 0.45; 2.55 |  |  | 16.39
2018-04-17 | SLG | FTO | TiO2-c | TiO2-mp |  | Perovskite | Spiro-MeOTAD |  |  |  | Au | 0.159 | nip-mp | FALSE | FA; MA ¦ BA; FA | Pb ¦ Pb | Br; I | 0.45; 2.55 ¦ 4 |  | 1.59 | 19.7
2017-10-19 | SLG | FTO | TiO2-c | TiO2-mp |  | Perovskite | Spiro-MeOTAD |  |  |  | Au | 0.09 | nip-mp | FALSE | (TFEA); Cs; FA; MA | Pb | Br; I | 13.65; 77.35 |  | 1.676 | 18.17
2018-08-02 | SLG | FTO | TiO2-c | TiO2-mp |  | Perovskite | Spiro-MeOTAD |  |  |  | Au | 0.09 | nip-mp | FALSE | MA | Pb | I | 3 |  | 1.6 | 10.5
2018-06-19 | PET | Ag-grid | PEDOT:PSS; PEI |  |  | Perovskite | PCBM-60 | PEI |  |  | Ag | 0.09 | pin | FALSE | MA | Pb | I | 3 | Cl | 1.6 | 14.52
2017-06-09 | SLG | ITO | PEDOT:PSS |  |  | Perovskite | PCBM-60 | BCP |  |  | Ag | 0.1 | pin | FALSE | MA | Pb | I | 3 |  | 1.6 | 12.7
2019-06-11 | SLG | FTO | TiO2-c |  |  | Perovskite | Spiro-MeOTAD |  |  |  | Au | 0.1 | nip | FALSE | Cs | Bi; Pb | I | 3 |  |  | 10.02
2018-06-12 | SLG | FTO | TiO2-c | TiO2-mp |  | Perovskite | Spiro-MeOTAD |  |  |  | Ag |  | nip-mp | FALSE | Cs | Pb | Br; I | 1; 2 | HI | 1.87 | 8.55
2019-12-17 | SLG | FTO | ZnO |  |  | Perovskite | Spiro-MeOTAD |  |  |  | Au | 0.06 | nip | FALSE | MA | Pb | I | 3 | Undoped | 1.61 | 0.94
2020-01-27 | SLG | FTO | TiO2-c | TiO2-mp | SnO2-c | Perovskite | Spiro-MeOTAD |  |  |  | Au | 0.16 | nip-mp | FALSE | Cs; FA; MA | Pb | Br; I | 0.36; 2.64 |  |  | 19
2018-07-20 | SLG | FTO | SnO2 | C60 |  | Perovskite | Spiro-MeOTAD |  |  |  | Au | 0.08 | nip | FALSE | FA; MA | Pb | I | 3 | Pb(SCN)2
2018-08-20 | PEN | FTO | TiO2-c | PCBM-60 |  | Perovskite | Spiro-MeOTAD |  |  |  | Au | 0.14 | nip | FALSE | MA | Pb | I | 3 | nan | 1.55
2018-04-11 | SLG | ITO | PEDOT:PSS | PolyTPD |  | Perovskite | PCBM-60 | BCP |  |  | Au | 0.1 | pin | FALSE | MA | Pb | I | 3 | Cl | 1.6 | 11.96
2015-11-30 | SLG | FTO | TiO2-c | TiO2-mp |  | Perovskite | Spiro-MeOTAD |  |  |  | Au | 0.1 | nip-mp | FALSE | MA | Pb | I | 3 |  | 1.6
2017-04-21 | SLG | ITO | PEDOT:PSS |  |  | Perovskite | C60 | BCP |  |  | Ag | 0.1 | pin | FALSE | MA | Pb | I | 3 |  | 1.6 | 12.27
2017-10-24 | SLG | FTO | TiO2-c |  |  | Perovskite | Spiro-MeOTAD |  |  |  | Au | 0.096 | nip | FALSE | FA; MA | Pb | I | 3 | HI |  | 17.4
2019-02-26 | SLG | ITO | ZnO |  |  | Perovskite | Spiro-MeOTAD |  |  |  | Au | 0.06 | nip | FALSE | MA | Pb | I | 3 |  | 1.5 | 16.47
2019-02-26 | SLG | ITO | ZnO |  |  | Perovskite | Spiro-MeOTAD |  |  |  | Au | 0.06 | nip | FALSE | Cs; FA; MA | Pb | Br; I | 0.45; 2.55 |  | 1.6 | 14.75
2019-02-26 | SLG | ITO | ZnO |  |  | Perovskite | Spiro-MeOTAD |  |  |  | Au | 0.06 | nip | FALSE | MA | Pb | I | 3 |  | 1.5 | 17.14
2017-07-11 | SLG | ITO | PEDOT:PSS |  |  | Perovskite | C60 | BCP |  |  | Al | 0.0757 | pin | FALSE | MA | Pb | I | 3 | PbCl2 | 1.6 | 12.44
2019-09-18 | SLG | ITO | SnO2 |  |  | Perovskite | Spiro-MeOTAD |  |  |  | Au | 0.12 | nip | FALSE | (PEA); Cs; FA | Pb | I | 181 |  |  | 18.7
2016-05-16 | SLG | FTO | TiO2-c |  |  | Perovskite | Spiro-MeOTAD |  |  |  | Au | 0.09 | nip | FALSE | MA | Pb | I | 3 | Cl | 1.6 | 12.5
2018-03-16 | SLG | FTO | TiO2-c | TiO2-mp |  | Perovskite | P3HT |  |  |  | Au | 0.05 | nip-mp | FALSE | MA | Pb | I | 3 |  | 1.6 | 2.82
2019-08-23 | SLG | FTO | TiO2-c |  |  | Perovskite | Spiro-MeOTAD |  |  |  | Au | 0.1 | nip | FALSE | Cs | Pb | Br; I | 2; 1 |  | 2.05 | 6.3
2018-09-10 | SLG | FTO | TiO2-c |  |  | Perovskite | Spiro-MeOTAD |  |  |  | Au | 0.1 | nip | FALSE | MA | Pb | I | 3 | Side-chain liquid crystalline polymer (SCLCP) | 1.55 | 20.63
2018-06-19 | PET | ITO | PEDOT:PSS |  |  | Perovskite | PCBM-60 | PEI |  |  | Ag | 0.09 | pin | FALSE | MA | Pb | I | 3 | Cl | 1.6 | 14.4
2015-08-24 | PET | PEDOT:PSS |  |  |  | Perovskite | PCTDI | Cr |  |  | Au | 0.135 | pin | FALSE | MA | Pb | I | 3 | Cl | 1.6 | 12.1
2018-09-10 | SLG | FTO | TiO2-c |  |  | Perovskite | Spiro-MeOTAD |  |  |  | Au | 0.1 | nip | FALSE | MA | Pb | I | 3 | nan | 1.55 | 20.63
2019-02-26 | SLG | ITO | ZnO |  |  | Perovskite | Spiro-MeOTAD |  |  |  | Au | 0.06 | nip | FALSE | Cs; FA | Pb | I | 3 |  | 1.48 | 16.06
2016-10-24 | SLG | FTO | TiO2-c | TiO2-mp |  | Perovskite | Spiro-MeOTAD |  |  |  | Au | 0.09 | nip-mp | FALSE | FA; MA | Pb | Br; I | 0.45; 2.55
2018-07-17 | SLG | FTO | SnO2 |  |  | Perovskite | Spiro-MeOTAD |  |  |  | Au | 0.1 | nip | FALSE | FA; MA | Pb | Br; I | 0.51; 2.49 |  |  | 19.5
2018-06-01 | SLG | FTO | TiO2-c |  |  | Perovskite | Spiro-MeOTAD |  |  |  | Au | 0.12 | nip | FALSE | Cs; FA | Pb | I | 3 |  |  | 18.2
2019-10-02 | SLG | ITO | SnO2 |  |  | Perovskite | Spiro-MeOTAD |  |  |  | Au | 0.1 | nip | FALSE | Cs; FA; MA | Pb | Br; I | 0.51; 2.49 |  |  | 18.59
2018-09-10 | SLG | FTO | TiO2-c |  |  | Perovskite | Spiro-MeOTAD |  |  |  | Au | 0.1 | nip | FALSE | MA | Pb | I | 3 | Side-chain liquid crystalline polymer (SCLCP) | 1.55 | 20.63
2018-09-10 | SLG | FTO | TiO2-c |  |  | Perovskite | Spiro-MeOTAD |  |  |  | Au | 0.1 | nip | FALSE | MA | Pb | I | 3 | nan | 1.55 | 20.63
2018-09-10 | SLG | FTO | TiO2-c |  |  | Perovskite | Spiro-MeOTAD |  |  |  | Au | 0.1 | nip | FALSE | MA | Pb | I | 3 | nan | 1.55 | 20.63
2015-11-30 | SLG | FTO | TiO2-c | TiO2-mp |  | Perovskite | Spiro-MeOTAD |  |  |  | Au | 0.1 | nip-mp | FALSE | MA | Pb | I | 3 |  | 1.6
2019-02-11 | SLG | FTO |  |  |  | Perovskite | Spiro-MeOTAD | CANP |  |  | Au | 0.1 | nip | FALSE | MA | Pb | I | 3 |  | 1.6 | 18.89
2019-06-28 | SLG | ITO | TiO2-c |  |  | Perovskite | Spiro-MeOTAD | MoO3 |  |  | Al | 0.06 | nip | FALSE | Cs; FA ¦ Cs | Pb ¦ Pb | I | 3 ¦ 3 |  |  | 17.39
2016-05-11 | SLG | ITO | PEDOT:PSS |  |  | Perovskite | PCBM-60 |  |  |  | Ag | 0.112 | pin | FALSE | MA | Pb | I | 3 |  | 1.6 | 12.05
2018-07-25 | SLG | FTO | TiO2-c | TiO2-mp |  | Perovskite | DAHI | Spiro-MeOTAD |  |  | Au | 0.06 | nip-mp | FALSE | MA | Pb | I | 3 | Cl | 1.6 | 12.12
2017-08-01 | SLG | FTO | TiO2-c |  |  | Perovskite | Spiro-MeOTAD |  |  |  | Ag | 0.09 | nip | FALSE | MA | Pb | I | 3 | Cl | 1.55
2017-08-01 | SLG | FTO | TiO2-c |  |  | Perovskite | Spiro-MeOTAD |  |  |  | Ag | 0.09 | nip | FALSE | MA | Pb | I | 3 | Cl | 1.55 | 16.8
2015-11-23 | SLG | FTO | NiO-np |  |  | Perovskite | PCBM-60 |  |  |  | Ag | 0.1 | pin | FALSE | MA | Pb | I | 3 |  | 1.6 | 8.39
2019-06-11 | SLG | FTO | TiO2-c |  |  | Perovskite | Spiro-MeOTAD |  |  |  | Au | 0.1 | nip | FALSE | Cs | Pb | I | 3 |  |  | 8.13
2016-12-17 | SLG | FTO | TiO2-c |  |  | Perovskite | Spiro-MeOTAD |  |  |  | Au | 0.09 | nip | FALSE | MA | Pb | I | 3 | Cl | 1.6 | 17.14
2019-01-11 | SLG | FTO | TiO2-c |  |  | Perovskite | P3HT | MoO3 |  |  | Ag | 0.04 | nip | FALSE | Cs; FA; MA | Pb | Br; I | 0.45; 2.55 |  |  | 12.78
2020-04-21 | SLG | ITO | NiO | BBA |  | Perovskite | PCBM-60 | BCP |  |  | Ag |  | pin | FALSE | Cs; FA; MA | Pb | Br; I | 0.39; 2.61 | Undoped | 1.59 | 11.8
2016-08-08 | SLG | FTO | TiO2-c | C60 |  | Perovskite | Crosslinked TCTA-BVP |  |  |  | Ag | 0.112 | nip | FALSE | MA | Pb | I | 3 |  | 1.5 | 18.27
2018-07-13 | SLG | FTO | TiO2-c |  |  | Perovskite | Spiro-MeOTAD |  |  |  | Au | 0.049 | nip | FALSE | FA; MA | Pb | Br; I | 0.45; 2.55 | Undoped |  | 20.45
2017-02-24 | SLG | ITO | Al-np | PEDOT:PSS | PFN | Perovskite | PCBM-60 |  |  |  | Al | 0.04 | pin | FALSE | MA | Pb | I | 3 | Cl | 1.6 | 11.58
2019-02-22 | SLG | ITO | ZnO-np |  |  | Perovskite |  |  |  |  | Au | 0.09 | nip | FALSE | MA | Pb | I | 3 | Undoped | 1.6 | 2.66
2016-03-05 | SLG | FTO | TiO2-c |  |  | Perovskite | Spiro-MeOTAD |  |  |  | Ag | 0.07 | nip | FALSE | MA | Pb | I | 3 | Cl | 1.6 | 12.66
2017-11-26 | SLG | ITO | PEDOT:PSS |  |  | Perovskite | PCBM-60 |  |  |  | Al | 0.0725 | pin | FALSE | MA | Pb | I | 3 | Cl | 1.6 | 13.6
2017-07-19 | SLG | FTO | NiMgLiO |  |  | Perovskite | PCBM-60 |  |  |  | Ag | 0.09 | pin | FALSE | MA | Pb | I | 3 |  | 1.6 | 14.07
2014-07-24 | SLG | FTO | TiO2-c | TiO2-mp |  | Perovskite | Spiro-MeOTAD |  |  |  | Au | 0.25 | nip-mp | FALSE | MA | Pb | I | 3 |  | 1.6 | 7.93
2018-07-26 | SLG | ITO | SnO2 |  |  | Perovskite | Spiro-MeOTAD |  |  |  | Ag | 0.1 | nip | FALSE | Cs; FA | Pb | I | 3 | PEA2PbI4
2017-04-20 | SLG | ITO | PEI | PCBM-60 |  | Perovskite | PTAA | MoO3 |  |  | Au | 0.05 | nip | FALSE | MA | Pb | I | 3 |  | 1.6
2018-07-25 | SLG | FTO | TiO2-c | TiO2-mp |  | Perovskite | DAHI | Spiro-MeOTAD |  |  | Au | 0.06 | nip-mp | FALSE | MA | Pb | I | 3 | Cl | 1.6 | 11.9
2018-05-03 | SLG | FTO | NiO |  |  | Perovskite | PCBM-60 |  |  |  | Ag | 0.12 | pin | FALSE | MA | Pb | I | 3 |  | 1.6
2015-11-30 | SLG | FTO | TiO2-c | TiO2-mp |  | Perovskite | Spiro-MeOTAD |  |  |  | Au | 0.1 | nip-mp | FALSE | MA | Pb | I | 3 |  | 1.6
2020-04-21 | SLG | ITO | NiO | EPA |  | Perovskite | PCBM-60 | BCP |  |  | Ag |  | pin | FALSE | Cs; FA; MA | Pb | Br; I | 0.39; 2.61 | Undoped | 1.59 | 13
2019-07-06 | SLG | FTO | TiO2-c |  |  | Perovskite | Spiro-MeOTAD |  |  |  | Au | 0.09 | nip | FALSE | FA; MA | Pb | I | 3 |  | 1.53
2018-09-27 | SLG | FTO | TiO2-c |  |  | Perovskite | PTAA |  |  |  | Au | 0.096 | nip | FALSE | Cs | Sn | I | 3 | SnF2 |  | 3.4
2019-04-26 | SLG | FTO | TiO2-c | TiO2-mp |  | Perovskite | Spiro-MeOTAD |  |  |  | Au | 0.25 | nip-mp | FALSE | Cs; FA; MA | Pb | Br; I | 0.3; 2.7
2019-10-08 | SLG | FTO | TiO2-c | TiO2-mp |  | Perovskite | P3HT |  |  |  | Au | 1 | nip-mp | FALSE | Cs; FA; MA | Pb | Br; I | 0.3; 2.9
2018-10-15 | SLG | FTO | TiO2-c |  |  | Perovskite | PTAA |  |  |  | Au | 0.09 | nip | FALSE | Cs | Pb | Br; I | 1; 2 | PEAI | 1.9
2018-07-25 | SLG | FTO | TiO2-c | TiO2-mp |  | Perovskite | DAHI | Spiro-MeOTAD |  |  | Au | 0.06 | nip-mp | FALSE | MA | Pb | I | 3 | Cl | 1.6 | 11.78
2019-08-11 | SLG | FTO | SnO2 |  |  | Perovskite |  |  |  |  | Carbon | 0.08 | nip | FALSE | MA | Pb | I | 3 |  | 1.6 | 8.32
2020-04-21 | SLG | ITO | SnO2 | EPA |  | Perovskite | Spiro-MeOTAD |  |  |  | Au |  | nip | FALSE | Cs; FA; MA | Pb | Br; I | 0.39; 2.61 | Undoped | 1.59 | 7.9
2016-02-03 | SLG | FTO | TiO2-c |  |  | Perovskite | Spiro-MeOTAD |  |  |  | Au | 0.049 | nip | FALSE | MA | Pb | I | 3 |  | 1.6 | 17.24
2017-04-07 | SLG | FTO | TiO2-c | TiO2-mp | Carbon-QDs | Perovskite | Spiro-MeOTAD |  |  |  | Au |  | nip-mp | FALSE | MA | Pb | I | 3 | Cl | 1.6 | 14.83
2017-02-24 | SLG | ITO | Au-np | PEDOT:PSS | PFN | Perovskite | PCBM-60 |  |  |  | Al | 0.04 | pin | FALSE | MA | Pb | I | 3 | Cl | 1.6 | 12.18
2020-04-21 | SLG | ITO | NiO |  |  | Perovskite | PCBM-60 | BCP |  |  | Ag |  | pin | FALSE | Cs; FA; MA | Pb | Br; I | 0.39; 2.61 | Undoped | 1.59 | 13.1
2018-04-04 | SLG | ITO | NiO |  |  | Perovskite | PCBM-60 |  |  |  | Ag | 0.1 | pin | FALSE | MA | Pb | I | 3 |  | 1.6 | 16.98
2017-08-15 | SLG | FTO | SnO2 | PCBM-60 |  | Perovskite | Spiro-MeOTAD |  |  |  | Au | 0.09 | nip | FALSE | FA; MA | Pb | Br; I | 0.45; 2.55 |  |  | 18.2
2016-06-20 | SLG | FTO | SnO2 |  |  | Perovskite | Spiro-MeOTAD |  |  |  | Au | 0.09 | nip | FALSE | MA | Pb | I | 3 |  | 1.59
2018-11-16 | SLG | FTO | SnO2 |  |  | Perovskite | Spiro-MeOTAD |  |  |  | Au | 0.13 | nip | FALSE | MA | Pb | I | 3 |  | 1.6 | 15.9
2018-04-04 | SLG | ITO | NiO |  |  | Perovskite | PCBM-60 |  |  |  | Ag | 0.1 | pin | FALSE | MA | Pb | I | 3 |  | 1.6 | 14.81
2018-10-15 | SLG | FTO | TiO2-c |  |  | Perovskite | PTAA |  |  |  | Au | 0.09 | nip | FALSE | Cs | Pb | Br; I | 1; 2 | PEABr | 1.94
2019-01-28 | SLG | ITO | NiO |  |  | Perovskite | C60 | SnS |  |  | Ag | 0.11 | pin | FALSE | FA; MA | Pb | Br; I | 0.3; 2.7 |  | 1.5 | 16.16
2017-04-07 | SLG | FTO | TiO2-c | TiO2-mp | Carbon-QDs | Perovskite | Spiro-MeOTAD |  |  |  | Au |  | nip-mp | FALSE | MA | Pb | I | 3 | Cl | 1.6 | 15.08
2017-02-24 | SLG | ITO | Ag-np | PEDOT:PSS | PFN | Perovskite | PCBM-60 |  |  |  | Al | 0.04 | pin | FALSE | MA | Pb | I | 3 | Cl | 1.6 | 12.68
2017-04-07 | SLG | FTO | TiO2-c | TiO2-mp | Carbon-QDs | Perovskite | Spiro-MeOTAD |  |  |  | Au |  | nip-mp | FALSE | MA | Pb | I | 3 | Cl | 1.6 | 16.4
2017-04-07 | SLG | FTO | TiO2-c | TiO2-mp | Carbon-QDs | Perovskite | Spiro-MeOTAD |  |  |  | Au |  | nip-mp | FALSE | MA | Pb | I | 3 | Cl | 1.6 | 15.48
2015-11-23 | SLG | FTO | PEDOT:PSS |  |  | Perovskite | PCBM-60 |  |  |  | Ag | 0.1 | pin | FALSE | MA | Pb | I | 3 |  | 1.6 | 11.65
2019-08-23 | SLG | FTO | TiO2-c |  |  | Perovskite | Spiro-MeOTAD |  |  |  | Au | 0.1 | nip | FALSE | Cs | Pb | I | 3 |  |  | 5.58
2019-02-26 | SLG | ITO | ZnO |  |  | Perovskite | Spiro-MeOTAD |  |  |  | Au | 0.06 | nip | FALSE | MA | Pb | I | 3 |  | 1.5 | 12.23
2019-02-26 | SLG | ITO | ZnO |  |  | Perovskite | Spiro-MeOTAD |  |  |  | Au | 0.06 | nip | FALSE | Cs; FA; MA | Pb | Br; I | 0.45; 2.55 |  | 1.6 | 7.23
2017-11-27 | PEN | ITO | SnO2 |  |  | Perovskite | PCBM-60 | Spiro-MeOTAD |  |  | Au | 0.04 | pin | FALSE | MA | Pb | I | 3 |  | 1.6 | 14.3
2017-10-31 | SLG | ITO | ZnO-np |  |  | Perovskite | P3HT | P3HT |  |  | Au | 0.0708 | nip | FALSE | MA | Pb | I | 3 |  | 1.6 | 11
2018-05-31 | SLG | ITO | NiO-np |  |  | Perovskite | C60; PCBM-60 | Zr(acac)4 |  |  | Cu | 0.1 | pin | FALSE | MA | Pb | I | 3 |  | 1.586 | 18.67
2017-03-22 | SLG | FTO | TiO2-c | TiO2-mp |  | Perovskite | Spiro-MeOTAD |  |  |  | Au | 1.05 | nip-mp | FALSE | MA | Pb | I | 3 |  | 1.6 | 15.89
2019-04-23 | SLG | FTO | TiO2-c | TiO2-mp |  | Perovskite | CuSCN |  |  |  | Au | 0.067 | nip-mp | FALSE | Cs; FA; MA | Pb | Br; I | 0.51; 2.49
2016-07-04 | SLG | FTO | PEDOT:PSS |  |  | Perovskite | PCBM-60 | ZnO |  |  | Al | 0.104 | pin | FALSE | MA | Pb | I | 3 |  | 1.6 | 10.8
2018-10-15 | SLG | FTO | TiO2-c |  |  | Perovskite | PTAA |  |  |  | Au | 0.09 | nip | FALSE | Cs | Pb | Br; I | 1; 2 |  | 1.9
2018-11-16 | SLG | FTO | TiO2-c |  |  | Perovskite | Spiro-MeOTAD |  |  |  | Au | 0.13 | nip | FALSE | MA | Pb | I | 3 |  | 1.6 | 13.7
2016-07-01 | SLG | FTO | TiO2-c | ZrO2-mp | TiO2-mp | Perovskite |  |  |  |  | Carbon | 0.16 | nip-mp-carbon | FALSE | MA | Pb | I | 3 |  | 1.6 | 2.47
2019-11-04 | SLG | FTO | TiO2-c | TiO2-mp |  | Perovskite | Spiro-MeOTAD |  |  |  | Ag | 0.16 | nip-mp | FALSE | MA | Pb | I | 3 |  | 1.6 | 6.8
2018-05-03 | SLG | FTO | PEDOT:PSS |  |  | Perovskite | PCBM-60 |  |  |  | Ag | 0.12 | pin | FALSE | MA | Pb | I | 3 |  | 1.6
2018-11-12 | SLG | FTO | SnO2 |  |  | Perovskite | Spiro-MeOTAD |  |  |  | Au | 0.1 | nip | FALSE | Cs; FA; MA | Pb | Br; I | 0.51; 2.49 | Undoped |  | 17.08
2018-03-26 | SLG | FTO | TiO2-c | TiO2-mp |  | Perovskite | NiS |  |  |  | Carbon | 0.1 | nip-mp-carbon | FALSE | MA | Pb | I | 3 |  | 1.6 | 5.2
2019-07-02 | SLG | ITO | SnO2 |  |  | Perovskite | PTAA |  |  |  | Au | 0.04 | nip | FALSE | MA | Pb | I | 3 |  | 1.6 | 16.04
2018-07-25 | SLG | FTO | TiO2-c | TiO2-mp |  | Perovskite | Spiro-MeOTAD |  |  |  | Au | 0.06 | nip-mp | FALSE | MA | Pb | I | 3 | Cl | 1.6 | 10.74
2019-04-11 | SLG | FTO | TiO2-c | TiO2-mp |  | Perovskite | Spiro-MeOTAD |  |  |  | Ag | 0.09 | nip-mp | FALSE | MA | Pb | I | 3 | TMA | 1.6 | 17.21
2017-08-17 | SLG | ITO | PEDOT:PSS |  |  | Perovskite | PCBM-60 |  |  |  | Al | 0.03 | pin | FALSE | MA | Pb | I | 3 | Cl | 1.6 | 5
2019-03-07 | SLG | ITO | NiO |  |  | Perovskite | PCBM-60 | BCP |  |  | Ag | 0.04 | pin | FALSE | Cs; FA; MA | Pb | Br; I | 0.3; 2.7 |  |  | 13.72
2017-07-20 | SLG | ITO | NiO-np |  |  | Perovskite | PCBM-60 | BCP |  |  | Ag | 0.09 | pin | FALSE | Cs; FA | Pb | Br; I | 0.3; 2.7
2017-04-21 | SLG | ITO | PEDOT:PSS |  |  | Perovskite | C60 | BCP |  |  | Ag | 0.1 | pin | FALSE | MA | Pb | I | 3 |  | 1.6 | 11.94
2019-08-30 | SLG | ITO | PEDOT:PSS |  |  | Perovskite | C60; PCBM-60 | Zr(acac)4 |  |  | Ag | 0.1 | pin | FALSE | MA | Pb | I | 3 | Cl | 1.6
2017-04-20 | SLG | ITO | TiO2-c |  |  | Perovskite | PTAA | MoO3 |  |  | Ag | 0.05 | nip | FALSE | MA | Pb | I | 3 |  | 1.6
2018-10-15 | SLG | FTO | TiO2-c |  |  | Perovskite | PTAA |  |  |  | Au | 0.09 | nip | FALSE | Cs | Pb | Br; I | 1; 2 | PEAI | 1.9
2018-12-14 | SLG | FTO | TiO2-c | TiO2-mp |  | Perovskite | Spiro-MeOTAD |  |  |  | Ag | 0.1 | nip-mp | FALSE | MA | Pb | I | 3 | KI | 1.6
2014-07-24 | SLG | FTO | TiO2-c | TiO2-mp |  | Perovskite | Spiro-MeOTAD |  |  |  | Au | 0.25 | nip-mp | FALSE | MA | Pb | I | 3 |  | 1.6 | 7.42
2017-12-06 | SLG | FTO | TiO2-c | TiO2-mp |  | Perovskite | Spiro-MeOTAD |  |  |  | Au | 0.1 | nip-mp | FALSE | FA; MA | Pb | Br; I | 0.0; 2.51 | 2‐(6‐bromo‐1,3‐dioxo‐1H ‐benzo[de ]isoquinolin‐2(3H )‐yl)ethan‐1‐ammonium iodide
2019-10-12 | SLG | FTO | SnO2 |  |  | Perovskite | Spiro-MeOTAD |  |  |  | Au | 0.1 | nip | FALSE | MA | Pb | I | 3 |  | 1.6 | 18.08
2017-04-07 | SLG | FTO | TiO2-c | TiO2-mp |  | Perovskite | Spiro-MeOTAD |  |  |  | Au |  | nip-mp | FALSE | MA | Pb | I | 3 | Cl | 1.6 | 14.61
2019-04-11 | SLG | FTO | TiO2-c | TiO2-mp |  | Perovskite | Spiro-MeOTAD |  |  |  | Ag | 0.09 | nip-mp | FALSE | MA | Pb | I | 3 |  | 1.6 | 14.86
2017-12-06 | SLG | FTO | TiO2-c | TiO2-mp |  | Perovskite | Spiro-MeOTAD |  |  |  | Au | 0.1 | nip-mp | FALSE | FA; MA | Pb | Br; I | 0.0; 2.51 | 2‐(6‐bromo‐1,3‐dioxo‐1H ‐benzo[de ]isoquinolin‐2(3H )‐yl)ethan‐1‐ammonium iodide
2019-11-03 | SLG | ITO | ZnO |  |  | Perovskite | Spiro-MeOTAD |  |  |  | Ag | 0.1 | nip | FALSE | Cs | Pb | Br; I | 1; 2 |  |  | 14.78
2017-02-24 | SLG | ITO | PEDOT:PSS |  |  | Perovskite | PCBM-60 | PFN |  |  | Al | 0.04 | pin | FALSE | MA | Pb | I | 3 | Cl | 1.6 | 11.33
2019-08-12 | SLG | FTO | SnO2 | CPTA |  | Perovskite | PTAA |  |  |  | Au | 0.1 | nip | FALSE | FA | Sn | I | 3 | en; SnF2 |  | 5.03
2017-02-27 | SLG | FTO | TiO2-c | TiO2-mp |  | Perovskite | Spiro-MeOTAD |  |  |  | Au | 0.16 | nip-mp | FALSE | FA; MA | Pb | Br; I | 0.45; 2.55
2017-02-17 | SLG | ITO | PEDOT:PSS |  |  | Perovskite | PCBM-60 | Ca |  |  | Al | 0.09 | pin | FALSE | MA | Pb | I | 3 | H2O | 1.59 | 20.1
2018-10-22 | PET | ITO | Ag-nw | TiO2-c |  | Perovskite | Spiro-MeOTAD | MoO3 |  |  | Ag | 0.0544 | nip | FALSE | Cs; FA; MA | Pb | Br; I | 0.1; 2.9
2020-01-11 | SLG | ITO | PTAA |  |  | Perovskite | PCBM-60 |  |  |  | Al | 0.05 | pin | FALSE | MA | Pb | I | 3 | Undoped | 1.6 | 18.13
2017-10-31 | SLG | ITO | ZnO-np |  |  | Perovskite | P3HT | P3HT |  |  | Ag | 0.0708 | nip | FALSE | MA | Pb | I | 3 |  | 1.6 | 9.3
2018-07-26 | SLG | ITO | SnO2 |  |  | Perovskite | Spiro-MeOTAD |  |  |  | Ag | 0.1 | nip | FALSE | FA | Pb | I | 3 |  | 1.48
2017-11-08 | SLG | FTO | TiO2-c | TiO2-mp |  | Perovskite | Spiro-MeOTAD |  |  |  | Au | 0.09 | nip-mp | FALSE | MA | Pb | I | 3 | Cl | 1.6
2017-12-06 | SLG | FTO | TiO2-c | TiO2-mp |  | Perovskite | Spiro-MeOTAD |  |  |  | Au | 0.1 | nip-mp | FALSE | FA; MA | Pb | Br; I | 0.0; 2.51
2017-08-31 | SLG | FTO | SnO2 |  |  | Perovskite | Spiro-MeOTAD |  |  |  | Au | 0.1 | nip | FALSE | FA; MA | Pb | Br; I | 0.45; 2.55
2019-11-29 | SLG | FTO | SrTiO3 | TiO2-mp | Al2O3-mp | Perovskite | Spiro-MeOTAD |  |  |  | Au | 0.16 | nip-mp | FALSE | MA | Pb | I | 3 | Ag; Cl; rGO | 1.6
2016-06-14 | SLG | FTO | TiO2-c |  |  | Perovskite | Spiro-MeOTAD |  |  |  | Au | 0.09 | nip | FALSE | FA | Pb | I | 3 | 1-chloronaphthalene | 1.48 | 16.53
2015-06-11 | SLG | FTO | TiO2-c | TiO2-mp |  | Perovskite | Spiro-MeOTAD |  |  |  | Au | 0.16 | nip-mp | FALSE | MA | Pb | I | 3 |  | 1.6 | 14.5
2017-03-25 | SLG | FTO | TiO2-c | PCBM-60 |  | Perovskite | Spiro-MeOTAD |  |  |  | Au | 0.125 | nip | FALSE | MA | Pb | I | 3 |  | 1.6 | 16.07
2019-01-21 | SLG | FTO | PEDOT:PSS |  |  | Perovskite | C60 | BCP |  |  | Ag | 0.09 | pin | FALSE | FA; MA | Pb | I | 3
2019-06-21 | SLG | FTO | TiO2-c | TiO2-mp |  | Perovskite | Spiro-MeOTAD |  |  |  | Au | 0.1 | nip-mp | FALSE | MA | Pb | I | 3 |  | 1.6 | 14.83
2017-10-31 | SLG | ITO | ZnO-np |  |  | Perovskite | P3HT | P3HT |  |  | Ag | 0.0708 | nip | FALSE | MA | Pb | I | 3 |  | 1.6 | 5.4
2018-05-10 | SLG | FTO | TiO2-c | TiO2-mp |  | Perovskite | Spiro-MeOTAD |  |  |  | Au | 0.1 | nip-mp | FALSE | MA | Pb | I | 3 |  | 1.6 | 18.35
2017-10-31 | SLG | ITO | ZnO-np |  |  | Perovskite | P3HT | P3HT |  |  | Ag | 0.0708 | nip | FALSE | MA | Pb | I | 3 |  | 1.6 | 10.6
2017-12-06 | SLG | FTO | TiO2-c | TiO2-mp |  | Perovskite | Spiro-MeOTAD |  |  |  | Au | 0.1 | nip-mp | FALSE | FA; MA | Pb | Br; I | 0.0; 2.51
2017-04-20 | SLG | ITO | PEI | PCBM-60 |  | Perovskite | PTAA | MoO3 |  |  | Ag | 0.05 | nip | FALSE | MA | Pb | I | 3 |  | 1.6
2015-11-30 | SLG | FTO | TiO2-c | TiO2-mp |  | Perovskite | Spiro-MeOTAD |  |  |  | Au | 0.1 | nip-mp | FALSE | MA | Pb | I | 3 |  | 1.6
2016-06-14 | SLG | FTO | TiO2-c |  |  | Perovskite | Spiro-MeOTAD |  |  |  | Au | 0.09 | nip | FALSE | FA | Pb | I | 3 |  | 1.48 | 14.33
2016-03-09 | SLG | ITO | TiO2-c |  |  | Perovskite | Spiro-MeOTAD |  |  |  | Ag | 0.04 | nip | FALSE | FA | Pb | I | 3 |  | 1.48
2015-11-30 | SLG | FTO | TiO2-c | TiO2-mp |  | Perovskite | Spiro-MeOTAD |  |  |  | Au | 0.1 | nip-mp | FALSE | MA | Pb | I | 3 |  | 1.6
2018-08-21 | SLG | FTO | TiO2-c | TiO2-mp |  | Perovskite | Spiro-MeOTAD |  |  |  | Carbon | 0.09 | nip-mp-carbon | FALSE | MA | Pb | I | 3 | Cl | 1.6
2017-07-20 | SLG | ITO | NiO-np |  |  | Perovskite | PCBM-60 | BCP |  |  | Ag | 0.09 | pin | FALSE | Cs; FA | Pb | Br; I | 0.3; 2.7
2017-05-24 | SLG | FTO | TiO2-c |  |  | Perovskite | Spiro-MeOTAD |  |  |  | Au | 0.16 | nip | FALSE | MA | Pb | I | 3 |  | 1.6 | 16.7
2017-04-20 | SLG | ITO | PEI | ICBA |  | Perovskite | PTAA | MoO3 |  |  | Ag | 0.05 | nip | FALSE | MA | Pb | I | 3 |  | 1.6
2019-01-28 | SLG | ITO | PTAA |  |  | Perovskite | C60 | SnS |  |  | Ag | 0.11 | pin | FALSE | FA; MA | Pb | Br; I | 0.3; 2.7 |  | 1.5 | 18.4
2018-03-14 | SLG | FTO | SnO2 |  |  | Perovskite | Spiro-MeOTAD |  |  |  | Au | 0.1 | nip | FALSE | Cs; FA; MA | Pb | Br; I | 0.35; 2.65 |  |  | 18.99
2019-12-19 | SLG | ITO | NiO |  |  | Perovskite | PCBM-60 | PEAI |  |  | AgAl |  | pin | FALSE | MA | Pb | I | 3 | nan | 1.63 | 20.31
2019-06-28 | SLG | FTO | SnO2 |  |  | Perovskite | Spiro-MeOTAD |  |  |  | Ag | 0.0919 | nip | FALSE | Cs; FA; MA | Pb | Br; I | 0.51; 2.49 |  |  | 20.3
2019-04-26 | SLG | FTO | ZnO | ZnO-mp | Au-np | Perovskite | Spiro-MeOTAD |  |  |  | Au | 0.16 | nip | FALSE | Cs; FA | Pb | Br; I | 0.25; 2.75 |  |  | 13.7
2019-12-19 | SLG | ITO | NiO |  |  | Perovskite | PCBM-60 |  |  |  | AgAl |  | pin | FALSE | MA | Pb | I | 3 | nan | 1.63 | 16.54
2020-04-21 | SLG | ITO | SnO2 | BBA |  | Perovskite | Spiro-MeOTAD |  |  |  | Au |  | nip | FALSE | Cs; FA; MA | Pb | Br; I | 0.39; 2.61 | Undoped | 1.59 | 9.9
2019-03-27 | SLG | ITO | PEDOT:PSS |  |  | Perovskite | PCBM-60 |  |  |  | Al | 0.09 | pin | FALSE | (PEA); FA; MA | Sn | I | 3 | SnF2 |  | 2.71
2016-09-09 | SLG | ITO | MoOx |  |  | Perovskite | C60 | BCP |  |  | Ag | 0.0489 | pin | FALSE | Cs | Sn | Br | 3 | SnF2 | 1.8 | 0.49
2017-01-06 | SLG | ITO | PEDOT:PSS |  |  | Perovskite | C60 | BCP |  |  | Ag | 0.0324 | pin | FALSE | MA | Sn | Cl | 0.4; 2.6 | Undoped | 1.85
2017-11-27 | SLG | FTO | TiO2-c |  |  | Perovskite | Spiro-MeOTAD |  |  |  | Au | 0.1 | nip | FALSE | MA | Pb | I | 3 | nan | 1.6 | 16.6
2017-10-31 | SLG | ITO | ZnO-np |  |  | Perovskite | P3HT | P3HT |  |  | Ag | 0.0708 | nip | FALSE | MA | Pb | I | 3 |  | 1.6 | 8.4
2015-11-30 | SLG | FTO | TiO2-c | TiO2-mp |  | Perovskite | Spiro-MeOTAD |  |  |  | Au | 0.1 | nip-mp | FALSE | MA | Pb | I | 3 |  | 1.6
2019-06-11 | SLG | FTO | TiO2-c |  |  | Perovskite | Spiro-MeOTAD |  |  |  | Au | 0.1 | nip | FALSE | Cs | Bi | I | 9 |  |  | 1.49
2018-08-20 | PEN | FTO | TiO2-c |  |  | Perovskite | Spiro-MeOTAD |  |  |  | Au | 0.14 | nip | FALSE | MA | Pb | I | 3 | nan | 1.55
2015-11-30 | SLG | FTO | TiO2-c | TiO2-mp |  | Perovskite | Spiro-MeOTAD |  |  |  | Au | 0.1 | nip-mp | FALSE | MA | Pb | I | 3 |  | 1.6
2016-11-21 | SLG | ITO |  |  |  | Perovskite | PCBM-60 | BCP |  |  | Al | 0.06 | pin | FALSE | Cs | Sn | I | 3 | SnCl2 |  | 2.08
2018-10-23 | SLG | ITO | NiO |  |  | Perovskite | C60 | ZnSe |  |  | Ag | 0.11 | pin | FALSE | FA; MA | Pb | Br; I | 0.3; 2.7 |  |  | 15.55
2017-04-20 | SLG | ITO | TiO2-c |  |  | Perovskite | PTAA | MoO3 |  |  | Au | 0.05 | nip | FALSE | MA | Pb | I | 3 |  | 1.6
2017-06-23 | SLG | ITO | PEDOT:PSS |  |  | Perovskite | PCBM-70 |  |  |  | Ag | 0.1 | pin | FALSE | MA | Pb | I | 3 |  | 1.6 | 9.1
2019-02-22 | SLG | ITO | ZnO-np |  |  | Perovskite | Spiro-MeOTAD |  |  |  | Au | 0.09 | nip | FALSE | MA | Pb | I | 3 | Undoped | 1.6 | 15.5
2018-02-08 | SLG | FTO | TiO2-c | TiO2-mp |  | Perovskite | Spiro-MeOTAD |  |  |  | Au | 0.16 | nip-mp | FALSE | Cs; FA; MA | Pb | Br; I | 0.51; 2.49 |  | 1.61
2018-06-18 | PET | ITO | PEDOT:PSS |  |  | Perovskite | C60 | BCP | Ca |  | Al | 0.1 | pin | FALSE | MA | Pb | I | 3 |  | 1.59 | 18.03
2018-04-11 | SLG | ITO | PEDOT:PSS | PolyTPD |  | Perovskite | PCBM-60 | BCP |  |  | Au | 0.1 | pin | FALSE | MA | Pb | I | 3 | H3PO2 | 1.6 | 15.43
2019-01-29 | SLG | FTO | TiO2-c | ZrO2-mp | TiO2-mp | Perovskite |  |  |  |  | Carbon | 0.49 | nip-mp-carbon | FALSE | MA | Pb | I | 3 |  | 1.6 | 8.32
2019-09-20 | SLG | ITO | SnO2 |  |  | Perovskite | IEICO; PBDTTT-E-T | MoO3 |  |  | Ag | 0.04 | nip | FALSE | Cs | Pb | Br; I | 1; 2 |  | 1.85 | 12.53
2019-01-11 | SLG | ITO | SnO2 |  |  | Perovskite | EH44 | MoO3 |  |  | Al | 0.1 | nip | FALSE | Cs; FA; MA | Pb | Br; I | 0.48; 2.52 |  |  | 16.29
2019-01-11 | SLG | ITO | SnO2 |  |  | Perovskite | Spiro-MeOTAD | MoO3 |  |  | Al | 0.1 | nip | FALSE | Cs; FA; MA | Pb | Br; I | 0.48; 2.52 |  |  | 17.23
2018-10-22 | PET | ITO | Ag-nw | ZnO |  | Perovskite | Spiro-MeOTAD | MoO4 |  |  | Ag | 0.0544 | nip | FALSE | Cs; FA; MA | Pb | Br; I | 0.1; 2.9
2018-02-08 | SLG | FTO | TiO2-c | TiO2-mp |  | Perovskite | Spiro-MeOTAD |  |  |  | Au | 0.16 | nip-mp | FALSE | Cs; FA; MA | Pb | Br; I | 0.51; 2.49 |  | 1.61 | 18.65
2018-10-08 | SLG | FTO | TiO2-c | TiO2-mp |  | Perovskite | Spiro-MeOTAD |  |  |  | Au | 0.16 | nip-mp | FALSE | FA; MA | Pb | Br; I | 0.5; 2.5 |  |  | 18.9
2016-12-14 | SLG | ITO | WOx |  |  | Perovskite | Spiro-MeOTAD |  |  |  | Au | 0.2 | nip | FALSE | MA | Pb | I | 3 | Cl; Diiodooctan | 1.6 | 9.5
2018-09-12 | SLG | ITO | P3CT |  |  | Perovskite | PCBM-60 | C60 | BCP |  | Cu | 0.1 | pin | FALSE | MA | Pb | I | 3 |  | 1.6
2017-11-08 | SLG | FTO | TiO2-c | TiO2-mp |  | Perovskite | Spiro-MeOTAD |  |  |  | Au | 0.09 | nip-mp | FALSE | MA | Pb | I | 3 | Acetate; Cl | 1.6
2018-02-19 | SLG | FTO | TiO2-c |  |  | Perovskite | Spiro-MeOTAD |  |  |  | Ag | 0.04 | nip | FALSE | MA | Pb | I | 3 |  | 1.6 | 12.35
2019-01-28 | SLG | ITO | PTAA |  |  | Perovskite | C60 | BCP |  |  | Ag | 0.11 | pin | FALSE | FA; MA | Pb | Br; I | 0.3; 2.7 |  | 1.5 | 18.88
2018-10-15 | SLG | FTO | TiO2-c |  |  | Perovskite | PTAA |  |  |  | Au | 0.09 | nip | FALSE | Cs | Pb | Br; I | 1; 2 |  | 1.9
2017-05-11 | SLG | FTO | TiO2-c | TiO2-mp |  | Perovskite | Spiro-MeOTAD |  |  |  | Au | 0.2 | nip-mp | FALSE | FA; MA | Pb | Br; I | 0.45; 2.55 |  | 1.6 | 18.8
2019-06-10 | SLG | ITO | TiO2-c |  |  | Perovskite | Spiro-MeOTAD |  |  |  | Au | 0.049 | nip | FALSE | Cs; FA; MA | Pb | Br; I | 0.05; 2.95 | Cl |  | 20.8
2016-10-21 | SLG | FTO | TiO2-c | TiO2-mp |  | Perovskite | Spiro-MeOTAD |  |  |  | Au | 0.16 | nip-mp | FALSE | FA; MA | Pb | Br; I | 0.45; 2.55 |  |  | 18.8
2015-11-30 | SLG | FTO | TiO2-c | TiO2-mp |  | Perovskite | Spiro-MeOTAD |  |  |  | Au | 0.1 | nip-mp | FALSE | MA | Pb | I | 3 |  | 1.6
2018-08-07 | SLG | FTO | SnO2 |  |  | Perovskite | WO3 | Spiro-MeOTAD |  |  | Au | 0.09 | nip | FALSE | Cs; FA; MA | Pb | Br; I | 0.51; 2.49 |  |  | 21.44
2019-01-28 | SLG | ITO | NiO |  |  | Perovskite | C60 | BCP |  |  | Ag | 0.11 | pin | FALSE | FA; MA | Pb | Br; I | 0.3; 2.7 |  | 1.5 | 16.52
2017-08-31 | SLG | FTO | TiO2-c |  |  | Perovskite | Spiro-MeOTAD |  |  |  | Au | 0.1 | nip | FALSE | FA; MA | Pb | Br; I | 0.45; 2.55
2017-04-13 | SLG | FTO | TiO2-c | TiO2-mp |  | Perovskite | X55 |  |  |  | Au | 0.2 | nip-mp | FALSE | FA; MA | Pb | Br; I | 0.45; 2.55 |  | 1.6 | 20.8
2017-05-04 | SLG | FTO | TiO2-c | TiO2-mp |  | Perovskite | CuSCN |  |  |  | Au | 0.1 | nip-mp | FALSE | FA; MA | Pb | Br; I | 0.45; 2.55
2019-06-28 | SLG | FTO | ZnO |  |  | Perovskite | Spiro-MeOTAD |  |  |  | Ag | 0.0919 | nip | FALSE | Cs; FA; MA | Pb | Br; I | 0.51; 2.49 |  |  | 21.1
2017-03-25 | SLG | FTO | TiO2-c |  |  | Perovskite | ACR-TPA | PCBC |  |  | Au | 0.125 | nip | FALSE | MA | Pb | I | 3 |  | 1.6 | 14.8
2017-03-25 | SLG | FTO | TiO2-c |  |  | Perovskite | ACR-TPA | PCBC |  |  | Au | 0.125 | nip | FALSE | MA | Pb | I | 3 |  | 1.6 | 16.83
2017-03-25 | SLG | FTO | TiO2-c |  |  | Perovskite | ACR-TPA | PCBC |  |  | Au | 0.125 | nip | FALSE | MA | Pb | I | 3 |  | 1.6 | 12.2
2017-05-04 | SLG | FTO | TiO2-c | TiO2-mp |  | Perovskite | Spiro-MeOTAD |  |  |  | Au | 0.1 | nip-mp | FALSE | FA; MA | Pb | Br; I | 0.45; 2.55
2019-09-16 | SLG | FTO | TiO2-c | TiO2-mp |  | Perovskite | Spiro-MeOTAD |  |  |  | Au | 0.12 | nip-mp | FALSE | Cs; FA; MA | Pb | Br; I | 0.5; 2.5 |  | 1.5
2018-04-11 | SLG | ITO | PEDOT:PSS | PolyTPD |  | Perovskite | PCBM-60 | BCP |  |  | Au | 0.1 | pin | FALSE | Cs; FA | Pb | Br; I | 0.6; 2.4 |  |  | 18.45
2018-10-08 | SLG | FTO | TiO2-c | TiO2-mp |  | Perovskite | Spiro-MeOTAD |  |  |  | Au | 0.16 | nip-mp | FALSE | FA; MA | Pb | Br; I | 0.5; 2.5 | BrPh-ThR |  | 20.3
2019-09-16 | SLG | FTO | TiO2-c | TiO2-mp |  | Perovskite | Spiro-MeOTAD |  |  |  | Au | 0.12 | nip-mp | FALSE | Cs; FA; MA | Pb | Br; I | 0.5; 2.5 | IEICO-4F | 1.5
2018-03-14 | SLG | ITO | PEDOT:PSS |  |  | Perovskite | C60 | BCP |  |  | Ag | 0.1 | pin | FALSE | FA; MA | Ge; Sn | I | 3 | SnF2 | 1.4 | 4.48
2019-12-23 | SLG | ITO | PTAA |  |  | Perovskite | PCBM-60 | BCP |  |  | Ag | 0.1 | pin | FALSE | (BDA); MA | Pb | I | 16 |  |  | 6.34
2017-12-01 | SLG | ITO | NiO |  |  | Perovskite | c-HATNA | bis-C60 |  |  | Ag | 0.1 | pin | FALSE | MA | Pb | I | 3 |  | 1.6 | 18.21
2016-07-08 | SLG | FTO | TiO2-c |  |  | Perovskite | Spiro-MeOTAD |  |  |  | Au | 0.06 | nip | FALSE | MA | Pb | I | 3 | Cl | 1.55 | 8.08
2017-01-11 | SLG | FTO | TiO2-c |  |  | Perovskite | Spiro-MeOTAD |  |  |  | Au | 0.1 | nip | FALSE | MA | Pb | I | 3 |  | 1.6
2017-12-06 | SLG | FTO | TiO2-c | SnO2-np |  | Perovskite | Spiro-MeOTAD |  |  |  | Au | 0.16 | nip | FALSE | FA; MA | Pb | Br; I | 0.45; 2.55 |  |  | 17.78
2018-05-03 | SLG | ITO | PEDOT:PSS |  |  | Perovskite | PCBM-60 |  |  |  | Al | 0.2 | pin | FALSE | MA | Pb | I | 3 | Acetate | 1.5 | 12.91
2018-12-28 | SLG | ITO | PEDOT:PSS |  |  | Perovskite | PCBM-60 |  |  |  | Al | 0.2 | pin | FALSE | MA | Pb | I | 3 | Acetate; H2O | 1.6 | 13
2017-02-08 | SLG | FTO | SnO2 |  |  | Perovskite | Spiro-MeOTAD |  |  |  | Ag | 0.09 | nip | FALSE | MA | Pb | I | 3 |  | 1.6 | 12.1
2018-01-15 | SLG | ITO | TiO2-c |  |  | Perovskite | P3HT |  |  |  | Au | 0.05 | nip | FALSE | Cs | Pb | Br; I | 1; 2 | Pb(OAc)2 | 1.82
2017-12-06 | SLG | FTO | SnO2 |  |  | Perovskite | Spiro-MeOTAD |  |  |  | Au | 0.16 | nip | FALSE | FA; MA | Pb | Br; I | 0.45; 2.55 |  |  | 17.46
2018-08-03 | SLG | FTO | TiO2-c |  |  | Perovskite | Spiro-MeOTAD |  |  |  | Ag | 0.1 | nip | FALSE | MA | Pb | I | 3 |  | 1.59 | 13.6
2016-06-20 | SLG | FTO |  |  |  | Perovskite | Spiro-MeOTAD |  |  |  | Au | 0.09 | nip | FALSE | MA | Pb | I | 3 |  | 1.59
2016-02-24 | SLG | FTO | TiO2-c |  |  | Perovskite | Spiro-MeOTAD |  |  |  | Au | 0.0625 | nip | FALSE | MA | Pb | I | 3 | Cl | 1.6 | 5.2
2018-09-21 | PET | ITO | TiO2-c | TiO2-mp |  | Perovskite | Spiro-MeOTAD |  |  |  | Au | 0.09 | nip-mp | FALSE | Cs | Bi; Pb | I | 3 |  |  | 8.27
2019-11-04 | SLG | FTO | TiO2-c | TiO2-mp |  | Perovskite | Spiro-MeOTAD |  |  |  | Ag | 0.16 | nip-mp | FALSE | MA | Pb | I | 3 |  | 1.6 | 14.9
2017-04-20 | SLG | ITO | PEI | ICBA |  | Perovskite | PTAA | MoO3 |  |  | Au | 0.05 | nip | FALSE | MA | Pb | I | 3 |  | 1.6
2016-01-26 | SLG | FTO | TiO2-c |  |  | Perovskite | Spiro-MeOTAD |  |  |  | Au | 0.1 | nip | FALSE | MA | Pb | I | 3 |  | 1.6 | 15.4
2019-06-28 | SLG | FTO | ZnO | C60 |  | Perovskite | Spiro-MeOTAD |  |  |  | Ag | 0.0919 | nip | FALSE | Cs; FA; MA | Pb | Br; I | 0.51; 2.49
2017-03-20 | SLG | FTO | TiO2-c | TiO2-mp |  | Perovskite | Spiro-MeOTAD |  |  |  | Au | 0.09 | nip-mp | FALSE | MA | Pb | I | 3 |  | 1.59 | 14.9
2018-10-23 | SLG | ITO | PTAA |  |  | Perovskite | C60 | ZnSe |  |  | Ag | 0.11 | pin | FALSE | FA; MA | Pb | Br; I | 0.3; 2.7 |  |  | 18.38
2018-06-18 | PET | ITO | PEDOT:PSS |  |  | Perovskite | C60 | BCP | Ca |  | Al | 0.1 | pin | FALSE | MA | Pb | I | 3 |  | 1.59 | 12.17
2016-01-11 | SLG | ITO |  |  |  | Perovskite | PCBM-60 |  |  |  | Al | 0.04 | pin | FALSE | MA | Pb | I | 3 |  | 1.6 | 12.3
2016-03-09 | SLG | ITO | TiO2-c |  |  | Perovskite | Spiro-MeOTAD |  |  |  | Ag | 0.04 | nip | FALSE | MA | Pb | I | 3 |  | 1.6
2015-08-24 | SLG | ITO | PEDOT:PSS |  |  | Perovskite | PCBM-60 | BCP |  |  | Al | 0.013 | pin | FALSE | MA | Pb | I | 3 |  | 1.6 | 5.47
2016-08-05 | SLG | FTO | TiO2-c |  |  | Perovskite | Spiro-MeOTAD |  |  |  | Au | 0.13 | nip | FALSE | MA | Pb | I | 3 |  | 1.6
2017-04-20 | SLG | ITO | PEI | PCBM-60 |  | Perovskite | PTAA | MoO3 |  |  | Au | 0.05 | nip | FALSE | MA | Pb | I | 3 |  | 1.6
2020-04-21 | SLG | ITO | SnO2 |  |  | Perovskite | Spiro-MeOTAD |  |  |  | Au |  | nip | FALSE | Cs; FA; MA | Pb | Br; I | 0.39; 2.61 | Undoped | 1.59 | 10.3
2018-12-28 | SLG | ITO | PEDOT:PSS |  |  | Perovskite | PCBM-60 |  |  |  | Al | 0.2 | pin | FALSE | MA | Pb | I | 3 | Acetate; H2O | 1.6 | 8.8
2018-05-03 | SLG | ITO | PEDOT:PSS |  |  | Perovskite | PCBM-60 |  |  |  | Al | 0.2 | pin | FALSE | MA | Pb | I | 3 | Acetate | 1.5 | 8.78
2018-04-16 | SLG | ITO | PEDOT:PSS |  |  | Perovskite | PCBM-60 | PEI |  |  | Al | 0.045 | pin | FALSE | MA | Sn | I | 3 | Pb(SCN)2 |  | 5.1
2016-08-05 | SLG | FTO | TiO2-c | TiO2-mp |  | Perovskite | Spiro-MeOTAD |  |  |  | Au | 0.13 | nip-mp | FALSE | MA | Pb | I | 3 |  | 1.6
2016-10-06 | SLG | FTO | TiO2-c |  |  | Perovskite | Spiro-MeOTAD | MoO3 |  |  | Al | 0.06 | nip | FALSE | Cs | Pb | I | 3
2014-12-30 | SLG | ITO | PEDOT:PSS |  |  | Perovskite | PCBM-60 | PFN-Br |  |  | Al | 0.06 | pin | FALSE | MA | Pb | I | 3 | PbCl2 | 1.62
2017-12-06 | SLG | FTO | TiO2-c |  |  | Perovskite | Spiro-MeOTAD |  |  |  | Au | 0.16 | nip | FALSE | FA; MA | Pb | Br; I | 0.45; 2.55 |  |  | 16.39
2018-12-28 | SLG | ITO | PEDOT:PSS |  |  | Perovskite | PCBM-60 |  |  |  | Al | 0.2 | pin | FALSE | MA | Pb | I | 3 | Acetate; H2O | 1.6 | 7.2
2016-01-11 | SLG | ITO | PEDOT:PSS |  |  | Perovskite | PCBM-60 |  |  |  | Al | 0.04 | pin | FALSE | MA | Pb | I | 3 |  | 1.6 | 13.6
2017-10-31 | SLG | ITO | ZnO-np |  |  | Perovskite | P3HT | P3HT |  |  | Ag | 0.0708 | nip | FALSE | MA | Pb | I | 3 |  | 1.6 | 11
2016-08-05 | SLG | FTO | TiO2-c |  |  | Perovskite | Spiro-MeOTAD |  |  |  | Au | 0.13 | nip | FALSE | MA | Pb | I | 3 |  | 1.6
2016-05-10 | SLG | ITO | PEDOT:PSS |  |  | Perovskite | PCBM-60 |  |  |  | Ag | 0.12 | pin | FALSE | MA | Pb | I | 3 |  | 1.6
2015-06-17 | SLG | ITO | CPE-K |  |  | Perovskite | PCBM-60 |  |  |  | Al | 0.017 | pin | FALSE | MA | Pb | I | 3 | Cl | 1.6 | 12.51
2015-06-17 | SLG | ITO | PEDOT:PSS |  |  | Perovskite | PCBM-60 |  |  |  | Al | 0.017 | pin | FALSE | MA | Pb | I | 3 | Cl | 1.6 | 10.77
2018-05-03 | SLG | ITO | PEDOT:PSS |  |  | Perovskite | PCBM-60 |  |  |  | Al | 0.2 | pin | FALSE | MA | Pb | I | 3 | Acetate | 1.5 | 7.23
2018-10-23 | SLG | ITO | PTAA |  |  | Perovskite | C60 | BCP |  |  | Ag | 0.11 | pin | FALSE | FA; MA | Pb | Br; I | 0.3; 2.7 |  |  | 18.53
2017-04-20 | SLG | ITO | TiO2-c |  |  | Perovskite | PTAA | MoO3 |  |  | Ag | 0.05 | nip | FALSE | MA | Pb | I | 3 |  | 1.6
2017-04-20 | SLG | ITO | TiO2-c |  |  | Perovskite | PTAA | MoO3 |  |  | Au | 0.05 | nip | FALSE | MA | Pb | I | 3 |  | 1.6
2017-12-29 | SLG | ITO | PEDOT:PSS |  |  | Perovskite | C60 | BCP |  |  | Ag | 0.1 | pin | FALSE | MA | Pb; Sn | I | 3 |  |  | 13.1
2019-04-26 | SLG | FTO | ZnO | ZnO-mp |  | Perovskite | Spiro-MeOTAD |  |  |  | Au | 0.16 | nip | FALSE | Cs; FA | Pb | Br; I | 0.25; 2.75 |  |  | 11.7
2016-07-08 | SLG | FTO | TiO2-c | AAO |  | Perovskite | Spiro-MeOTAD |  |  |  | Au | 0.06 | nip | FALSE | MA | Pb | I | 3 | Cl | 1.55 | 9.74
2018-04-16 | SLG | ITO | PEDOT:PSS |  |  | Perovskite | PCBM-60 | PEI |  |  | Al | 0.045 | pin | FALSE | MA | Sn | I | 3 |  |  | 0.83
2016-02-16 | SLG | ITO | PEDOT:PSS |  |  | Perovskite | PCBM-60 | AZO |  |  | Al | 0.12 | pin | FALSE | MA | Pb | I | 3 | HPA | 1.6 | 13.5
2016-05-17 | SLG | FTO | TiO2-c |  |  | Perovskite | Spiro-MeOTAD | MoO3 |  |  | Ag | 0.1 | nip | FALSE | FA | Pb | I | 3 |  | 1.48 | 5.94
2018-06-01 | SLG | ITO | SnO2 |  |  | Perovskite | Spiro-MeOTAD |  |  |  | Au | 0.16 | nip | FALSE | Cs | Pb | I | 3 | Undoped | 1.73 | 4.38
2018-06-01 | SLG | ITO | SnO2 |  |  | Perovskite | Spiro-MeOTAD |  |  |  | Au | 0.16 | nip | FALSE | Cs | Pb | Br; I | 1; 2 | Undoped | 1.9 | 10.99
2017-03-09 | SLG | FTO | TiO2-c | TiO2-mp |  | Perovskite | Spiro-MeOTAD |  |  |  | Ag | 0.1 | nip-mp | FALSE | MA | Pb | I | 3 |  | 1.6 | 6.03
2019-05-24 | SLG | FTO | TiO2-c | TiO2-mp |  | Perovskite | Spiro-MeOTAD |  |  |  | Au | 0.02 | nip-mp | FALSE | FA; MA | Pb | Br; I | 0.45; 2.55 |  |  | 17.86
2019-05-24 | SLG | FTO | TiO2-c | TiO2-mp |  | Perovskite | Spiro-MeOTAD |  |  |  | Au | 0.02 | nip-mp | FALSE | FA; MA | Pb | Br; I | 0.45; 2.55 |  |  | 17.28
2017-09-05 | SLG | FTO | TiO2-c | TiO2-mp | Al2O3-mp | Perovskite |  |  |  |  | Carbon | 0.09 | nip-mp-carbon | FALSE | MA | Sn | Br; I | 2; 1 | SnF2 | 1.81 | 2.18
2017-09-05 | SLG | FTO | TiO2-c | TiO2-mp | Al2O3-mp | Perovskite |  |  |  |  | Carbon | 0.09 | nip-mp-carbon | FALSE | MA | Sn | Br ¦ Br; Cl | 1.5; 0.5; 1 | SnF2 | 1.97 | 1.87
2017-07-18 | SLG | FTO | ZnO |  |  | Perovskite | Spiro-MeOTAD |  |  |  | Au | 0.09 | nip | FALSE | MA | Pb | I | 3 |  | 1.6 | 9.2
2018-09-21 | SLG | FTO | TiO2-c | TiO2-mp |  | Perovskite | Spiro-MeOTAD |  |  |  | Au | 0.09 | nip-mp | FALSE | FA; MA | Pb | Br; I | 0.45; 2.55 | nan | 1.59 | 8
2017-02-13 | SLG | FTO | TiO2-c |  |  | Perovskite | Spiro-MeOTAD |  |  |  | Ag | 0.15 | nip | FALSE | MA | Pb | I | 3 |  | 1.6 | 11
2016-11-04 | SLG | ITO | TiO2-c |  |  | Perovskite | Spiro-MeOTAD |  |  |  | Ag | 0.065 | nip | FALSE | MA | Pb | I | 3 |  | 1.6
2018-09-21 | SLG | FTO | TiO2-c | TiO2-mp |  | Perovskite | Spiro-MeOTAD |  |  |  | Au | 0.09 | nip-mp | FALSE | FA; MA | Pb | Br; I | 0.45; 2.55 | nan | 1.59
2017-02-13 | SLG | FTO | TiO2-c |  |  | Perovskite | Spiro-MeOTAD |  |  |  | Ag | 0.15 | nip | FALSE | MA | Pb | I | 3 |  | 1.6 | 6.7
2016-05-17 | SLG | FTO | TiO2-c | TiO2-mp |  | Perovskite | Spiro-MeOTAD |  |  |  | Au | 0.16 | nip-mp | FALSE | Cs; FA; MA | Pb | Br; I | 0.49; 2.51 |  |  | 19.4
2018-09-21 | SLG | FTO | TiO2-c | TiO2-mp |  | Perovskite | Spiro-MeOTAD |  |  |  | Au | 0.09 | nip-mp | FALSE | FA; MA | Pb | Br; I | 0.45; 2.55 | nan | 1.59
2018-09-21 | SLG | FTO | TiO2-c | TiO2-mp |  | Perovskite | Spiro-MeOTAD |  |  |  | Au | 0.09 | nip-mp | FALSE | FA; MA | Pb | Br; I | 0.45; 2.55 | EAI | 1.59
2018-09-21 | SLG | FTO | TiO2-c | TiO2-mp |  | Perovskite | Spiro-MeOTAD |  |  |  | Au | 0.09 | nip-mp | FALSE | FA; MA | Pb | Br; I | 0.45; 2.55 | EAI | 1.59
2017-07-14 | SLG | FTO | NiO |  |  | Perovskite | PCBM-60 | PN4N |  |  | Ag | 0.1 | pin | FALSE | MA | Pb | I | 3 | nan | 1.53 | 18.75
2018-09-21 | SLG | FTO | TiO2-c | TiO2-mp |  | Perovskite | Spiro-MeOTAD |  |  |  | Au | 0.09 | nip-mp | FALSE | FA; MA | Pb | Br; I | 0.45; 2.55 | EAI | 1.59
2018-01-05 | SLG | FTO | NiO |  |  | Perovskite | PCBM-60 | BCP |  |  | Ag | 0.09 | pin | FALSE | Cs; FA | Pb | I | 3 | GaAA3 | 1.55 | 18.24
2015-06-12 | SLG | ITO | PEDOT:PSS |  |  | Perovskite | PCBM-60 | BCP |  |  | Ag | 0.0725 | pin | FALSE | FA | Pb | I | 3 | nan | 1.48 | 12.56
2019-04-02 | SLG | ITO | Graphene oxide |  |  | Perovskite | PCBM-60 | BCP |  |  | Ag | 0.04 | pin | FALSE | MA | Pb | I | 3 | nan | 1.55 | 14.14
2019-04-02 | SLG | ITO | PEDOT:PSS |  |  | Perovskite | PCBM-60 | BCP |  |  | Ag | 0.04 | pin | FALSE | MA | Pb | I | 3 | nan | 1.55 | 13.38
2019-04-02 | SLG | ITO | PEDOT:PSS |  |  | Perovskite | PCBM-60 | BCP |  |  | Ag | 0.04 | pin | FALSE | MA | Pb | I | 3 | nan | 1.55 | 13.51
2018-08-25 | SLG | ITO | PEDOT:PSS |  |  | Perovskite | PCBM-60 |  |  |  | Ag | 0.0919 | pin | FALSE | BA; Cs; FA | Pb; Sn | I | 7 | SnF2 | 1.27 | 5
2018-06-08 | SLG | FTO | SnO2 |  |  | Perovskite | Spiro-MeOTAD |  |  |  | Ag | 0.102 | nip | FALSE | MA | Pb | I | 3 |  | 1.6 | 17.48
2018-06-08 | SLG | FTO | SnO2 |  |  | Perovskite | Spiro-MeOTAD |  |  |  | Ag | 0.102 | nip | FALSE | MA | Pb | I | 3 |  | 1.6 | 17.48
2015-03-09 | SLG | FTO | TiO2-c | TiO2-mp |  | Perovskite | Spiro-MeOTAD |  |  |  | Ag | 0.16 | nip-mp | FALSE | MA | Pb | I | 3 |  | 1.6
2018-01-24 | SLG | ITO | ZnO |  |  | Perovskite | Spiro-MeOTAD |  |  |  | Au | 0.0707 | pin | FALSE | MA | Pb | I | 3 | nan | 1.6
2016-09-16 | SLG | FTO | TiO2-c | TiO2-mp |  | Perovskite | Spiro-MeOTAD |  |  |  | Ag | 0.126 | nip-mp | FALSE | MA | Pb | I | 3 |  | 1.56 | 2.12
2017-05-02 | SLG | FTO | TiO2-c | TiO2-mp |  | Perovskite | Spiro-MeOTAD |  |  |  | Au | 0.1 | nip-mp | FALSE | MA | Pb | I | 3 | Cl | 1.55 | 15
2017-05-02 | SLG | FTO | TiO2-c | TiO2-mp |  | Perovskite | Spiro-MeOTAD |  |  |  | Au | 0.1 | nip-mp | FALSE | MA | Pb | I | 3 | Cl | 1.55 | 14.73
2016-12-07 | SLG | FTO | TiO2-c | TiO2-mp |  | Perovskite | P3HT |  |  |  | Au | 0.03 | nip-mp | FALSE | MA | Pb | I | 3 |  | 1.6 | 9.29
2014-09-24 | SLG | FTO | TiO2-c |  |  | Perovskite | P3HT |  |  |  | Ag | 0.09 | nip | FALSE | MA | Pb | I | 3 | Cl | 1.55 | 5.67
2017-06-15 | SLG | ITO | PEDOT:PSS |  |  | Perovskite | PCBM-60 |  |  |  | Ag | 0.0225 | pin | FALSE | MA | Pb | I | 3 | Graphene oxide | 1.6 | 14
2017-06-15 | SLG | ITO | PEDOT:PSS |  |  | Perovskite | PCBM-60 |  |  |  | Ag | 0.0225 | pin | FALSE | MA | Pb | I | 3 | Graphene oxide | 1.6 | 13.6
2017-06-15 | SLG | ITO | Graphene oxide |  |  | Perovskite | PCBM-60 |  |  |  | Ag | 0.0225 | pin | FALSE | MA | Pb | I | 3 | Graphene oxide | 1.6 | 15.2
2015-12-23 | SLG | ITO | PEDOT:PSS |  |  | Perovskite | PCBM-60 |  |  |  | Al | 0.09 | pin | FALSE | MA | Pb | I | 3 |  | 1.6 | 11.4
2018-08-07 | SLG | FTO | TiO2-c |  |  | Perovskite | Spiro-MeOTAD |  |  |  | Au | 0.1 | nip | FALSE | Cs | Pb | Br; I | 1; 2 |  | 1.9 | 11.36
2016-08-23 | SLG | ITO | PolyTPD |  |  | Perovskite | PCBM-60 | C60 | BCP |  | Al | 0.1 | pin | FALSE | MA | Pb | I | 3 | nan | 1.6 | 12.5
2017-12-20 | SLG | FTO | TiO2-c |  |  | Perovskite |  |  |  |  | Carbon-nt | 0.1 | nip | FALSE | MA | Pb | I | 3 |  | 1.6 | 11.6
2013-11-05 | SLG | FTO | TiO2-c | TiO2-mp |  | Perovskite | Al2O3 | Spiro-MeOTAD |  |  | Au | 0.09 | nip-mp | FALSE | MA | Pb | I | 3 |  | 1.51 | 4.69
2018-03-18 | SLG | FTO | TiO2-c | TiO2-mp |  | Perovskite |  |  |  |  | Au |  | nip-mp | FALSE | MA | Pb | I | 3 | nan | 1.6 | 4.8
2017-07-17 | SLG | ITO | PEDOT:PSS |  |  | Perovskite | PCBM-60 |  |  |  | Ag | 0.04 | pin | FALSE | MA | Pb | I | 3 |  | 1.6 | 12.9
2018-09-13 | SLG | FTO | TiO2-c |  |  | Perovskite | P3HT |  |  |  | Au | 0.1 | nip | FALSE | Cs | Pb | I | 3 |  | 1.73 | 6.29
2019-07-25 | SLG | FTO | TiO2-c |  |  | Perovskite | Spiro-MeOTAD |  |  |  | Au | 0.09 | nip | FALSE | FA | Pb | I | 3 |  | 1.48 | 19.52
2020-03-12 | SLG | FTO | TiO2-c |  |  | Perovskite | Spiro-MeOTAD |  |  |  | Au | 0.09 | nip | FALSE | Cs; FA; MA | Pb | Br; I | 0.65; 2.35 | Undoped | 1.59 | 18.3
2016-08-22 | SLG | FTO | TiO2-c | TiO2-mp |  | Perovskite | Spiro-MeOTAD |  |  |  | Au | 0.1 | nip-mp | FALSE | MA | Pb | I | 3 |  | 1.6 | 12.6
2019-01-02 | SLG | ITO | NiO |  |  | Perovskite | PCBM-60 | BCP |  |  | Ag | 0.1 | pin | FALSE | MA | Pb | I | 3 |  | 1.6 | 15.79
2017-01-09 | SLG | ITO | PEDOT:PSS |  |  | Perovskite | PCBM-60 | LiF |  |  | Al | 0.0177 | pin | FALSE | MA | Pb | I | 3 |  | 1.6 | 11.74
2015-11-04 | SLG | FTO | TiO2-c | TiO2-mp |  | Perovskite | Spiro-MeOTAD |  |  |  | Au | 0.05 | nip-mp | FALSE | MA | Pb | I | 3 |  | 1.6 | 3.73
2013-03-21 | SLG | FTO | TiO2-c | TiO2-mp |  | Perovskite | PTAA |  |  |  | Au | 0.096 | nip-mp | FALSE | MA | Pb | I | 3 |  | 1.582 | 10.27
2017-11-28 | SLG | ITO | PEDOT:PSS |  |  | Perovskite | PCBM-60 |  |  |  | Ag | 0.1 | pin | FALSE | MA | Pb | I | 3 |  | 1.6 | 15
2013-03-21 | SLG | FTO | TiO2-c | TiO2-mp |  | Perovskite | PTAA |  |  |  | Au | 0.096 | nip-mp | FALSE | MA | Pb | Br; I | 0.18; 2.82 |  | 1.604 | 10.78
2016-01-28 | SLG | FTO | TiO2-c | TiO2-mp |  | Perovskite | Spiro-MeOTAD |  |  |  | Au | 0.15 | nip-mp | FALSE | FA | Pb | I | 3 |  | 1.498 | 11
2018-01-30 | SLG | FTO | TiO2-c | TiO2-mp |  | Perovskite | Graphene-QDs |  |  |  | Carbon | 0.1 | nip-mp-carbon | FALSE | Cs | Pb | Br | 3 | Undoped |  | 9.72
2016-02-03 | SLG | FTO | TiO2-c |  |  | Perovskite | Spiro-MeOTAD |  |  |  | Au | 0.049 | nip | FALSE | MA | Pb | I | 3 |  | 1.6 | 17.24
2015-11-04 | SLG | FTO | TiO2-c | TiO2-mp |  | Perovskite | Titanylphthalocyanine |  |  |  | Au | 0.05 | nip-mp | FALSE | MA | Pb | I | 3 |  | 1.6 | 5.15
2017-06-08 | SLG | ITO | PEDOT:PSS |  |  | Perovskite | PCBM-60 |  |  |  | Ag | 0.5 | pin | FALSE | MA | Pb | I | 3 |  | 1.6
2017-12-20 | SLG | ITO | PEDOT:PSS |  |  | Perovskite | BCP; PCBM-60 |  |  |  | Ag | 0.1 | pin | FALSE | MA | Pb | I | 3 | Acetate; Cl | 1.6 | 6.83
2016-11-23 | SLG | FTO | ZnO |  |  | Perovskite | P3HT |  |  |  | Ag | 0.045 | nip | FALSE | MA | Pb | I | 3 |  | 1.6 | 9.27
2019-01-09 | SLG | ITO | CuI |  |  | Perovskite | PCBM-60 |  |  |  | Ag | 0.1 | pin | FALSE | Cs; FA; MA | Pb | Br; I | 0.51; 2.49 |  |  | 18.41
2015-04-21 | SLG | ITO | PEDOT:PSS |  |  | Perovskite | PCBM-60 |  |  |  | Ag | 0.0725 | pin | FALSE | MA | Pb | I | 3 | Cl | 1.6
2020-01-15 | SLG | FTO | TiO2-c | TiO2-mp |  | Perovskite | Spiro-MeOTAD |  |  |  | Ag | 0.1 | nip-mp | FALSE | MA | Pb | I | 3 |  | 1.6 | 16.6
2016-07-05 | SLG | FTO | PEDOT:PSS |  |  | Perovskite | PCBM-60 |  |  |  | Al | 0.05 | pin | FALSE | BA; MA | Pb | I | 13 |  | 1.66
2019-02-14 | SLG | ITO | SnO2 |  |  | Perovskite | Spiro-MeOTAD |  |  |  | Au | 0.09 | nip | FALSE | MA | Pb | I | 3 |  | 1.57 | 18.35
2019-08-14 | SLG | ITO | SnO2 |  |  | Perovskite | Spiro-MeOTAD |  |  |  | Au | 0.1 | nip | FALSE | MA | Pb | I | 3 | nan | 1.6 | 17.3
2019-02-01 | SLG | FTO | TiO2-c |  |  | Perovskite | Spiro-MeOTAD |  |  |  | Au | 0.09 | nip | FALSE | FA; MA | Pb | I | 3 |  |  | 18.3
2016-11-21 | SLG | ITO | TiO2-c |  |  | Perovskite | Spiro-MeOTAD |  |  |  | Au | 0.09 | nip | FALSE | MA | Pb | I | 3 | Cl | 1.57 | 15.1
2017-10-10 | SLG | FTO | TiO2-c | TiO2-mp |  | Perovskite | Spiro-MeOTAD |  |  |  | Au | 0.11 | nip-mp | FALSE | MA | Pb | I | 3 |  | 1.6 | 16.79
2017-05-13 | SLG | FTO | TiO2-c | TiO2-mp |  | Perovskite | Spiro-MeOTAD |  |  |  | Au | 0.14 | nip-mp | FALSE | MA | Pb | I | 3 |  | 1.6 | 17.4
2016-09-29 | SLG | ITO | TiO2-c | TiO2-mp |  | Perovskite | Spiro-MeOTAD |  |  |  | Au | 1.05 | nip-mp | FALSE | MA | Pb | I | 3 |  | 1.6
2017-12-06 | SLG | ITO | ZnO | WPF‐6‐oxy‐F |  | Perovskite | Spiro-MeOTAD |  |  |  | Au | 0.0707 | nip | FALSE | MA | Pb | I | 3 |  | 1.6 | 17.82
2019-02-01 | SLG | ITO | PEDOT:PSS |  |  | Perovskite | PCBM-60 | BCP |  |  | Ag | 0.08 | pin | FALSE | (5-AVA); FA | Sn | I | 16 |  |  | 4.19
2019-02-05 | SLG | ITO | P3CT |  |  | Perovskite | PCBM-60 | C60 | BCP |  | Cu | 0.09 | pin | FALSE | MA | Pb | I | 3 | Undoped | 1.6 | 18.26
2015-03-05 | SLG | ITO | PEDOT:PSS |  |  | Perovskite | PCBM-60 | LiF |  |  | Al | 0.04 | pin | FALSE | MA | Pb | I | 3 | 1,8-diiodooctane; Cl | 1.6 | 14.69
2016-11-30 | SLG | FTO | TiO2-c | TiO2-mp |  | Perovskite | Spiro-MeOTAD | Mo |  |  | Ag | 0.07 | nip-mp | FALSE | MA | Pb | I | 3 | Cl | 1.6 | 11.57
2018-11-16 | SLG | FTO | TiO2-c |  |  | Perovskite | PTAA |  |  |  | Au | 0.09028 | nip | FALSE | Cs | Pb | I | 3 |  | 1.69 | 11.5
2016-12-07 | SLG | FTO | TiO2-c | TiO2-mp |  | Perovskite | P3HT |  |  |  | Au | 0.03 | nip-mp | FALSE | MA | Pb | I | 3 |  | 1.6 | 9.04
2017-11-06 | SLG | FTO | TiO2-c | PCBSD:GD |  | Perovskite | Spiro-MeOTAD |  |  |  | Au | 0.09 | nip | FALSE | MA | Pb | I | 3 | nan | 1.6 | 17.07
2018-01-22 | SLG | FTO | TiO2-c |  |  | Perovskite | Spiro-MeOTAD |  |  |  | Au | 0.0625 | nip | FALSE | Cs; FA; MA | Pb | Br; I | 0.45; 2.55 |  |  | 17.11
2019-06-27 | SLG | ITO | SnO2 | SnO2 |  | Perovskite | Spiro-MeOTAD |  |  |  | Au | 0.19 | nip | FALSE | Cs; FA; MA | Pb | Br; I | 0.42; 2.38 |  | 1.61 | 16.34
2017-07-14 | SLG | ITO | PEDOT:PSS |  |  | Perovskite | PCBM-60 | BCP |  |  | Ag | 0.1 | pin | FALSE | MA | Pb | I | 3 |  | 1.59 | 8.24
2017-07-14 | SLG | ITO | PEDOT:PSS |  |  | Perovskite | PCBM-60 | BCP |  |  | Ag | 0.1 | pin | FALSE | MA | Pb | I | 3 |  | 1.59 | 8.24
2014-07-28 | SLG | FTO | TiO2-c | TiO2-mp |  | Perovskite | Triazine-Ph-OMeTPA |  |  |  | Au | 0.16 | nip-mp | FALSE | MA | Pb | I | 3 |  | 1.6 | 10.9
2018-01-22 | SLG | FTO | TiO2-c |  |  | Perovskite | Spiro-MeOTAD |  |  |  | Au | 0.0625 | nip | FALSE | MA | Pb | I | 3 |  | 1.6 | 13.35
2018-03-25 | SLG | FTO | TiO2-c | TiO2-mp |  | Perovskite |  |  |  |  | Au | 0.09 | nip-mp | FALSE | MA | Pb | I | 3 |  | 1.6 | 5.18
2016-07-08 | SLG | FTO | TiO2-c | TiO2-mp |  | Perovskite | Spiro-MeOTAD |  |  |  | Au | 2 | nip-mp | TRUE | MA | Pb | I | 3 |  | 1.6 | 7.1
2019-06-04 | SLG | ITO | C60 |  |  | Perovskite | Spiro-MeOTAD | MoO3 |  |  | Ag | 0.04 | nip | FALSE | MA | Pb | I | 3 | Cl | 1.6
2014-12-23 | SLG | FTO | NiO |  |  | Perovskite | PCBM-60 |  |  |  | Al | 0.1 | pin | FALSE | MA | Pb | I | 3 | Cl | 1.6
2019-11-01 | SLG | FTO | TiO2-c |  |  | Perovskite | CuSCN |  |  |  | Au | 0.15 | nip | FALSE | Cs; FA; MA | Pb | Br; I | 0.05; 2.95 |  |  | 15.21
2016-08-05 | SLG | FTO | TiO2-c | Al2O3-mp |  | Perovskite | CuSCN |  |  |  | Au | 0.0625 | nip | FALSE | MA | Pb | I | 3 | Cl | 1.6 | 13.3
2017-07-19 | SLG | FTO | TiO2-c | TiO2-mp |  | Perovskite | Spiro-MeOTAD |  |  |  | Au | 0.175 | nip-mp | FALSE | MA | Pb | I | 3 |  | 1.6 | 8.28
2017-07-18 | SLG | FTO | ZnO |  |  | Perovskite | Spiro-MeOTAD |  |  |  | Au | 0.09 | nip | FALSE | MA | Pb | I | 3 |  | 1.6 | 14.62
2018-11-11 | SLG | FTO | TiO2-c | TiO2-mp |  | Perovskite | Spiro-MeOTAD |  |  |  | Ag | 0.1 | nip-mp | FALSE | MA | Pb | I | 3 | nan | 1.5 | 13.5
2020-01-15 | SLG | FTO | TiO2-c | TiO2-mp |  | Perovskite | TPA-BPFN-TPA |  |  |  | Ag | 0.1 | nip-mp | FALSE | MA | Pb | I | 3 |  | 1.6 | 17.54
2017-07-21 | SLG | ITO | PEDOT:PSS |  |  | Perovskite | PCBM-60 |  |  |  | Al | 0.1 | pin | FALSE | MA | Pb | I | 3 | Undoped | 1.6 | 11.19
2016-11-04 | SLG | ITO | TiO2-c | PDI2 |  | Perovskite | Spiro-MeOTAD |  |  |  | Au | 0.04 | nip | FALSE | MA | Pb | I | 3 | nan | 1.62 | 5.75
2019-01-18 | SLG | ITO | TiO2-c |  |  | Perovskite | Spiro-MeOTAD |  |  |  | Au | 0.09408 | nip | FALSE | MA | Pb | I | 3 | Cl; Eu(acac)3 | 1.55
2019-11-08 | SLG | FTO | TiO2-c | TiO2-mp |  | Perovskite | Spiro-MeOTAD |  |  |  | Au | 0.1 | nip-mp | FALSE | FA | Pb | I | 3 | Cl | 1.48 | 21.45
2017-07-14 | SLG | ITO | PEDOT:PSS |  |  | Perovskite | PCBM-60 | BCP |  |  | Ag | 0.1 | pin | FALSE | MA | Pb | I | 3 |  | 1.59 | 8.24
2014-12-23 | SLG | FTO | NiO |  |  | Perovskite | PCBM-60:PS |  |  |  | Al | 0.1 | pin | FALSE | MA | Pb | I | 3 | Cl | 1.6
2017-08-10 | SLG | FTO | TiO2-c |  |  | Perovskite | Spiro-MeOTAD |  |  |  | Au | 0.04 | nip | FALSE | MA | Pb | Br | 3 |  |  | 8.9
2016-10-06 | SLG | FTO | TiO2-c |  |  | Perovskite | Spiro-MeOTAD | MoO3 |  |  | Al | 0.06 | nip | FALSE | Cs | Pb | I | 3 |  |  | 10.77
2016-07-08 | SLG | FTO | TiO2-c |  |  | Perovskite | Spiro-MeOTAD |  |  |  | Au | 2 | nip | TRUE | FA | Pb | I | 3 |  | 1.48 | 9
2018-08-25 | SLG | ITO | PEDOT:PSS |  |  | Perovskite | PCBM-60 |  |  |  | Ag | 0.0919 | pin | FALSE | BA; Cs; FA | Pb; Sn | I | 10 | SnF2 | 1.25 | 8.5
2013-03-21 | SLG | FTO | TiO2-c | TiO2-mp |  | Perovskite | PTAA |  |  |  | Au | 0.096 | nip-mp | FALSE | MA | Pb | Br; I | 0.87; 2.13 |  | 1.72 | 9.38
2018-01-08 | SLG | FTO | TiO2-c | ZrO2-mp | TiO2-mp | Perovskite |  |  |  |  | Carbon | 0.08 | nip-mp-carbon | FALSE | MA | Pb | I | 3 |  | 1.6 | 11
2013-03-21 | SLG | FTO | TiO2-c | TiO2-mp |  | Perovskite | PTAA |  |  |  | Au | 0.096 | nip-mp | FALSE | MA | Pb | Br; I | 0.6; 2.4 |  | 1.674 | 10.3
2014-08-05 | SLG | FTO | TiO2-c | TiO2-mp |  | Perovskite | OMeTPA-TPA |  |  |  | Au | 0.16 | nip-mp | FALSE | MA | Pb | I | 3 |  | 1.6 | 12.31
2016-03-11 | SLG | FTO | TiO2-c |  |  | Perovskite | Spiro-MeOTAD |  |  |  | Ag | 0.09 | nip | FALSE | MA | Pb | I | 3 |  | 1.6 | 13.6
2015-08-17 | SLG | FTO | TiO2-c | TiO2-mp |  | Perovskite | Spiro-MeOTAD |  |  |  | Au | 0.16 | nip-mp | FALSE | MA | Pb | I | 3 | Undoped | 1.6 | 7.78
2016-10-14 | SLG | FTO | TiO2-c |  |  | Perovskite | Spiro-MeOTAD |  |  |  | Au | 0.16 | nip | FALSE | MA | Pb | I | 3 |  | 1.6 | 12.25
2017-10-09 | SLG | ITO | PEDOT:PSS |  |  | Perovskite | P(NDI2OD-T2) |  |  |  | Ag | 0.12 | pin | FALSE | MA | Pb | I | 3 |  | 1.6
2014-11-18 | SLG | ITO |  |  |  | Perovskite | P3HT |  |  |  | Ag | 0.072 | nip | FALSE | MA | Pb | I | 3 |  | 1.6 | 11.7
2015-05-29 | SLG | FTO | CrOx |  |  | Perovskite | PCBM-60 |  |  |  | Ag | 0.09 | pin | FALSE | MA | Pb | I | 3 |  | 1.6 | 9.27
2018-08-20 | SLG | FTO | NiO |  |  | Perovskite | PCBM-60 |  |  |  | Ag | 0.06 | pin | FALSE | MA | Pb | I | 3 |  | 1.6 | 14.9
2017-03-25 | SLG | FTO | PEDOT:PSS |  |  | Perovskite | PCBM-60 |  |  |  | Ag | 0.07 | pin | FALSE | MA | Pb | I | 3 |  | 1.6
2016-08-18 | SLG | ITO | PEDOT:PSS |  |  | Perovskite | PCBM-60 |  |  |  | Ag | 0.12 | pin | FALSE | MA | Pb | I | 3 |  | 1.6
2015-06-25 | SLG | FTO | TiO2-c |  |  | Perovskite | Spiro-MeOTAD |  |  |  | Ag | 0.07 | nip | FALSE | MA | Pb | I | 3 | Cl | 1.6 | 3.6
2014-05-06 | SLG | ITO | PEDOT:PSS |  |  | Perovskite | PCBM-60 |  |  |  | Al | 1.3 | pin | FALSE | Cs-other16 | Pb | I | 3 |  | 1.54 | 7.68
2017-08-23 | SLG | ITO | PEDOT:PSS |  |  | Perovskite | PCBM-70 |  |  |  | Al | 0.06 | pin | FALSE | MA | Pb | I | 3 |  | 1.6 | 14.8
2019-10-10 | SLG | ITO | SnO2 |  |  | Perovskite | P3HT |  |  |  | Au | 0.1 | nip | FALSE | Cs | Pb | Br; I | 1; 2 |  |  | 10.12
2017-03-17 | SLG | FTO | TiO2-c | TiO2-mp |  | Perovskite | P3HT |  |  |  | Au | 0.15 | nip-mp | FALSE | MA | Pb | Br; I | 0.75; 2.25 |  | 1.67 | 4.11
2019-03-27 | SLG | FTO | TiO2-c | TiO2-mp |  | Perovskite | P3HT |  |  |  | Au | 0.0935 | nip-mp | FALSE | FA; MA | Pb | Br; I | 0.15; 2.85 | Cl
2016-10-19 | SLG | FTO | TiO2-c | TiO2-mp |  | Perovskite | PTAA |  |  |  | Au | 0.16 | nip-mp | FALSE | FA; MA | Pb | Br; I | 0.46; 2.54 | RbI |  | 18.8
2019-03-19 | SLG | FTO | TiO2-c | TiO2-mp |  | Perovskite | PTAA |  |  |  | Au | 0.1 | nip-mp | FALSE | MA | Sn | I | 3 | SnF2 |  | 7.13
2019-09-17 | SLG | FTO | TiO2-c | TiO2-mp |  | Perovskite | PTAA |  |  |  | Au | 0.09 | nip-mp | FALSE | FA | Pb | I | 3 | nan | 1.48 | 17.21
2018-07-02 | SLG | ITO | TiO2-c | C60 |  | Perovskite | Spiro-MeOTAD |  |  |  | Au | 0.08 | nip | FALSE | MA | Pb | I | 3 |  | 1.56 | 15.29
2019-09-27 | SLG | FTO | TiO2-c | PCBM-60 |  | Perovskite | Spiro-MeOTAD |  |  |  | Au | 0.06 | nip | FALSE | Cs | Pb | Br; I | 1; 2 |  |  | 13.7
2017-08-25 | SLG | FTO |  |  |  | Perovskite | Spiro-MeOTAD |  |  |  | Au | 0.105 | nip | FALSE | MA | Pb | I | 3 |  | 1.6 | 16.94
2019-06-14 | SLG | FTO | SnO2 |  |  | Perovskite | Spiro-MeOTAD |  |  |  | Au | 0.1 | nip | FALSE | FA | Pb | I | 3 |  | 1.48 | 15.16
2019-12-31 | SLG | ITO | SnO2 |  |  | Perovskite | Spiro-MeOTAD |  |  |  | Au | 0.15 | nip | FALSE | MA | Pb | I | 3 |  | 1.6 | 18.52
2019-02-01 | SLG | FTO | TiO2-c |  |  | Perovskite | Spiro-MeOTAD |  |  |  | Au | 0.09 | nip | FALSE | FA; MA | Pb | I | 3 |  |  | 18.3
2019-02-01 | SLG | FTO | TiO2-c |  |  | Perovskite | Spiro-MeOTAD |  |  |  | Au | 0.09 | nip | FALSE | FA; MA | Pb | I | 3 | NbF5 |  | 20.56
2016-09-12 | SLG | FTO | TiO2-c |  |  | Perovskite | Spiro-MeOTAD |  |  |  | Au | 0.04 | nip | FALSE | MA | Pb | I | 3 | Ethyl cellulose; Cl | 1.6 | 14.08
2019-10-30 | SLG | FTO | TiO2-c |  |  | Perovskite | Spiro-MeOTAD |  |  |  | Au | 0.15 | nip | FALSE | MA | Pb | I | 3 |  | 1.6 | 10.1
2018-09-24 | SLG | FTO | TiO2-c |  |  | Perovskite | Spiro-MeOTAD |  |  |  | Au | 0.13 | pin | FALSE | FA; MA | Pb | Br; I | 0.39; 2.61 |  |  | 18.32
2018-12-21 | SLG | FTO | TiO2-c |  |  | Perovskite | Spiro-MeOTAD |  |  |  | Au | 0.066 | nip | FALSE | MA; PA | Pb | I | 13 |  | 1.63 | 8.8
2018-11-01 | SLG | FTO | TiO2-c |  |  | Perovskite | Spiro-MeOTAD |  |  |  | Au | 0.09 | nip | FALSE | FA | Pb | I | 3 |  | 1.48 | 18.6
2019-01-18 | SLG | ITO | TiO2-c |  |  | Perovskite | Spiro-MeOTAD |  |  |  | Au | 0.09408 | nip | FALSE | MA | Pb | I | 3 | Cl | 1.55
2016-02-29 | SLG | FTO | ZnO-np |  |  | Perovskite | Spiro-MeOTAD |  |  |  | Au | 0.15 | pin | FALSE | MA | Pb | I | 3 |  | 1.6 | 7.5
2017-04-29 | SLG | FTO | TiO2-c | TiO2-mp |  | Perovskite | Spiro-MeOTAD |  |  |  | Au | 0.16 | nip-mp | FALSE | MA | Pb | I | 3 |  | 1.6 | 15.5
2018-04-17 | SLG | FTO | TiO2-c | TiO2-mp |  | Perovskite | Spiro-MeOTAD |  |  |  | Au | 0.09 | nip-mp | FALSE | FA; MA | Pb | Br; I | 0.45; 2.55 |  |  | 16.44
2019-12-16 | SLG | FTO | TiO2-c | TiO2-mp |  | Perovskite | Spiro-MeOTAD |  |  |  | Au | 0.1 | nip-mp | FALSE | MA | Pb | I | 3 |  | 1.6 | 18.61
2018-03-19 | SLG | FTO | TiO2-c | TiO2-mp |  | Perovskite | Spiro-MeOTAD |  |  |  | Au | 0.16 | nip-mp | FALSE | MA | Pb | I | 3 |  | 1.6 | 11.8
2017-11-03 | SLG | FTO | TiO2-c | TiO2-mp |  | Perovskite | Spiro-MeOTAD |  |  |  | Au | 0.1 | nip-mp | FALSE | MA | Pb | I | 3 |  | 1.6
2018-11-21 | SLG | FTO | TiO2-c | TiO2-mp |  | Perovskite | Spiro-MeOTAD |  |  |  | Au | 0.1 | nip-mp | FALSE | MA | Pb | I | 3 | ZnPc | 1.6 | 19.56
2016-07-26 | SLG | FTO | TiO2-c | TiO2-mp |  | Perovskite | Spiro-MeOTAD |  |  |  | Au | 0.16 | nip-mp | FALSE | Cs; FA; MA | Pb | Br; I | 0.45; 2.55 |  |  | 19.11
2017-02-21 | SLG | FTO | TiO2-c | TiO2-mp |  | Perovskite | Spiro-MeOTAD |  |  |  | Au | 0.09 | nip-mp | FALSE | FA; MA | Pb | Br; I | 0.45; 2.55 |  |  | 13.51
2016-11-07 | SLG | FTO | TiO2-c | TiO2-mp |  | Perovskite | Spiro-MeOTAD |  |  |  | Au | 0.06 | nip-mp | FALSE | MA | Pb | I | 3 |  | 1.6 | 17.2
2016-02-22 | SLG | FTO | TiO2-c | TiO2-mp |  | Perovskite | Spiro-MeOTAD |  |  |  | Au | 0.1 | nip-mp | FALSE | MA | Pb | I | 3 |  | 1.5 | 11.06
2019-11-08 | SLG | FTO | TiO2-c | TiO2-mp |  | Perovskite | Spiro-MeOTAD |  |  |  | Au | 0.16 | nip-mp | FALSE | Cs; FA; MA | Pb | Br; I | 0.45; 2.55 |  |  | 19.1
2019-01-30 | SLG | FTO | TiO2-c | TiO2-mp |  | Perovskite | Spiro-MeOTAD |  |  |  | Au | 0.1 | nip-mp | FALSE | MA | Pb | I | 3 | nan | 1.6 | 18.7
2017-05-08 | PEN | ITO | TiO2-c | TiO2-mp |  | Perovskite | Spiro-MeOTAD |  |  |  | Au | 0.1 | nip-mp | FALSE | MA | Pb | I | 3 |  | 1.6 | 14.5
2017-01-20 | SLG | FTO | TiO2-c | TiO2-nanofibers |  | Perovskite | Spiro-MeOTAD |  |  |  | Au | 0.081 | nip | FALSE | MA | Pb | I | 3 |  | 1.6 | 8.21
2018-08-07 | SLG | ITO | PEDOT:PSS |  |  | Perovskite | PCBM-70 | AZO |  |  | Al | 0.1 | pin | FALSE | MA | Pb | I | 3 |  | 1.6 | 10.64
2016-02-16 | SLG | ITO | PEDOT:PSS |  |  | Perovskite | PCBM-60 | AZO |  |  | Al | 0.12 | pin | FALSE | MA | Pb | I | 3 | HPA | 1.6 | 13.5
2018-03-14 | SLG | ITO | PEDOT:PSS |  |  | Perovskite | C60 | BCP |  |  | Ag | 0.1 | pin | FALSE | FA; MA | Sn | I | 3 | SnF2 | 1.4 | 3.31
2018-04-17 | SLG | ITO | PEDOT:PSS |  |  | Perovskite | C60 | BCP |  |  | Ag | 0.1 | pin | FALSE | BA; MA | Pb | I | 13 |  |  | 10.3
2019-07-09 | SLG | ITO | PEDOT:PSS |  |  | Perovskite | F2 | BCP | Mg |  | Ag | 0.16 | pin | FALSE | MA | Pb | I | 3 | nan | 1.6 | 12.3
2018-02-26 | SLG | FTO | NiMgLiO |  |  | Perovskite | PCBM-60 | BCP |  |  | Ag | 0.09 | pin | FALSE | MA | Pb | I | 3 |  | 1.6 | 18.26
2018-03-01 | SLG | ITO | PEDOT:PSS |  |  | Perovskite | PCBM-60 | BCP |  |  | Ag | 0.1 | pin | FALSE | MA | Pb | I | 3 |  | 1.6 | 11.3
2017-09-13 | SLG | ITO | PEDOT:PSS |  |  | Perovskite | PCBM-70 | C60 | BCP |  | Al | 0.1 | pin | FALSE | MA | Sb | I | 9 | HI | 1.95 | 2.04
2016-02-05 | SLG | FTO | TiO2-c | TiO2-mp | Al2O3-mp | Perovskite |  |  |  |  | Carbon | 0.09 | nip-mp-carbon | FALSE | MA | Pb | I | 3 |  | 1.6
2019-05-07 | SLG | FTO | TiO2-c |  |  | Perovskite |  |  |  |  | Carbon | 0.1 | nip | FALSE | MA | Pb | I | 3 |  | 1.6 | 9.58
2018-02-02 | SLG | ITO | Spiro-MeOTAD |  |  | Perovskite | PCBM-60 | LiF |  |  | Ag | 0.059 | pin | FALSE | FA; MA | Pb | Br; I | 0.45; 2.55 |  | 1.6 | 16.42
2020-05-08 | SLG | ITO | PEDOT:PSS |  |  | Perovskite | PCBM-60 | Mg |  |  | Ag | 0.16 | pin | FALSE | MA | Pb | I | 3 | Undoped | 1.59 | 9.3
2017-06-09 | SLG | ITO | SnO2 | C60 |  | Perovskite | Spiro-MeOTAD | MoO3 |  |  | Ag | 0.102 | nip | FALSE | MA | Pb | I | 3 |  | 1.5 | 16.15
2017-02-27 | SLG | FTO | ZnO |  |  | Perovskite | Spiro-MeOTAD | MoO3 |  |  | Al | 0.1 | nip | FALSE | MA | Pb | I | 3 |  | 1.6 | 9.5
2016-12-15 | SLG | ITO | PEDOT:PSS |  |  | Perovskite | PCBM-60 | PFN |  |  | Ag | 0.04 | pin | FALSE | MA | Pb | I | 3 | Cl | 1.6 | 11.3
2017-02-16 | SLG | FTO | NiO |  |  | Perovskite | PCBM-60 | PN4N |  |  | Ag | 0.1 | pin | FALSE | MA | Pb | I | 3 |  | 1.6 | 4.64
2017-02-16 | SLG | FTO | NiO |  |  | Perovskite | PCBM-60 | PN4N |  |  | Ag | 0.1 | pin | FALSE | MA | Pb | I | 3 |  | 1.6 | 4.64
2015-07-03 | SLG | ITO | PEDOT:PSS |  |  | Perovskite | PCBM-60 | ZnO |  |  | Ag-nw | 0.04 | pin | FALSE | MA | Pb | I | 3 |  | 1.6 | 10.15
2020-03-30 | PET | ITO | PEDOT:PSS |  |  | Perovskite | PCBM-60 | ZnO |  |  | Ag |  | pin | FALSE | FA; MA | Pb | Br; I | 0.6; 2.4 | Undoped | 1.61 | 15.1
2018-12-14 | SLG | ITO | PEDOT:PSS |  |  | Perovskite | PCBM-60 | ZnO |  |  | Ag | 0.1 | pin | FALSE | FA; MA | Pb | Br; I | 0.6; 2.4 | Undoped |  | 16.7
2019-11-03 | SLG | FTO | TiO2-c | TiO2-mp |  | Perovskite | Spiro-MeOTAD |  |  |  | Au | 0.1757 | nip-mp | FALSE | MA | Pb | I | 3 |  | 1.57 | 10.07
2014-07-28 | SLG | FTO | TiO2-c | TiO2-mp |  | Perovskite | Triazine-Th-OMeTPA |  |  |  | Au | 0.16 | nip-mp | FALSE | MA | Pb | I | 3 |  | 1.6 | 12.51
2019-06-13 | SLG | FTO | TiO2-c | TiO2-mp |  | Perovskite |  |  |  |  | Carbon | 0.08 | nip-mp-carbon | FALSE | MA | Pb | I | 3 | ZnAc2 | 1.6 | 11.34
2018-02-16 | SLG | FTO | NiO |  |  | Perovskite | PCBM-60 |  |  |  | Au | 0.1 | pin | FALSE | MA | Pb | I | 3 |  | 1.56 | 14.36
2016-10-28 | SLG | FTO | SnO2 | SnO2-mp |  | Perovskite | Spiro-MeOTAD |  |  |  | Au | 0.15 | nip | FALSE | Cs; FA; MA | Pb | Br; I | 0.51; 2.49
2020-04-14 | SLG | ITO | PTAA | PFN |  | Perovskite | PCBM-60 | BCP |  |  | Al |  | pin | FALSE | MA | Pb | I | 3 | nan | 1.59 | 18.5
2014-08-05 | SLG | FTO | TiO2-c | TiO2-mp |  | Perovskite | Spiro-MeOTAD |  |  |  | Au | 0.16 | nip-mp | FALSE | MA | Pb | I | 3 |  | 1.6 | 14.68
2017-03-27 | SLG | ITO | PEDOT:PSS |  |  | Perovskite | PCBM-60 |  |  |  | Ag | 0.05725 | pin | FALSE | MA | Pb | I | 3 |  | 1.6 | 11.08
2019-02-14 | SLG | ITO | SnO2 |  |  | Perovskite | Spiro-MeOTAD |  |  |  | Au | 0.09 | nip | FALSE | MA | Pb | I | 3 |  | 1.57 | 18.35
2019-02-27 | SLG | FTO | TiO2-c |  |  | Perovskite | Spiro-MeOTAD |  |  |  | Au | 0.05 | nip | FALSE | Cs; FA; MA | Pb | Br; I | 0.51; 2.49 |  |  | 16.3
2020-04-14 | SLG | ITO | PTAA | PFN |  | Perovskite | PCBM-60 | BCP |  |  | Ag |  | pin | FALSE | MA | Pb | I | 3 | nan | 1.59 | 18.8
2018-11-30 | SLG | ITO | PEDOT:PSS |  |  | Perovskite | C60 | BCP |  |  | Ag | 0.09 | pin | FALSE | Cs; FA | Sn | I | 3 |  |  | 3.73
2017-02-15 | SLG | ITO | TiO2-c |  |  | Perovskite | Spiro-MeOTAD |  |  |  | Au | 0.16 | nip | FALSE | MA | Pb | I | 3 | Undoped | 1.6 | 10.2
2014-08-05 | SLG | FTO | TiO2-c | TiO2-mp |  | Perovskite | OMeTPA-FA |  |  |  | Au | 0.16 | nip-mp | FALSE | MA | Pb | I | 3 |  | 1.6 | 13.63
2018-02-16 | SLG | FTO | NiO |  |  | Perovskite | CdS-np |  |  |  | Au | 0.1 | pin | FALSE | MA | Pb | I | 3 |  | 1.56 | 13.36
2019-06-06 | SLG | FTO | SnO2 |  |  | Perovskite | Spiro-MeOTAD |  |  |  | Ag | 0.1 | nip | FALSE | Cs; FA; MA | Pb | Br; I | 0.48; 2.52 |  |  | 19.33
2018-05-29 | SLG | FTO | TiO2-c |  |  | Perovskite | Spiro-MeOTAD |  |  |  | Au | 0.13 | nip | FALSE | Cs | Pb | I | 3 | Cl | 1.6 | 14.7
2017-08-03 | SLG | FTO | TiO2-c |  |  | Perovskite | Spiro-MeOTAD |  |  |  | Au | 0.09 | nip | FALSE | MA | Pb | I | 3 | Cl | 1.605 | 15.84
2017-11-10 | SLG | ITO | PEDOT:PSS |  |  | Perovskite | C60 | BCP |  |  | Ag | 0.0485 | pin | FALSE | MA | Pb | I | 3 | Cl | 1.6
2019-06-13 | SLG | FTO | TiO2-c | TiO2-mp |  | Perovskite |  |  |  |  | Carbon | 0.08 | nip-mp-carbon | FALSE | MA | Pb | I | 3 | NH4Ac | 1.6 | 13.15
2019-12-02 | SLG | FTO | TiO2-c | TiO2-mp |  | Perovskite | Spiro-MeOTAD |  |  |  | Ag | 0.65 | nip-mp | FALSE | IM; MA | Pb | I | 3 |  |  | 7
2017-11-06 | SLG | FTO | TiO2-c | PCBSD:GD |  | Perovskite | Spiro-MeOTAD |  |  |  | Au | 0.09 | nip | FALSE | MA | Pb | I | 3 | nan | 1.6 | 19.86
2014-09-26 | SLG | ITO | Cs2CO3 |  |  | Perovskite | Spiro-MeOTAD |  |  |  | Au | 0.085 | nip | FALSE | MA | Pb | I | 3 |  | 1.6
2016-01-28 | SLG | FTO | TiO2-c | TiO2-mp |  | Perovskite | Spiro-MeOTAD |  |  |  | Au | 0.15 | nip-mp | FALSE | FA | Pb | I | 3 |  | 1.498 | 11
2014-07-28 | SLG | FTO | TiO2-c | TiO2-mp |  | Perovskite | Spiro-MeOTAD |  |  |  | Au | 0.16 | nip-mp | FALSE | MA | Pb | I | 3 |  | 1.6 | 13.45
2019-05-06 | SLG | FTO | TiO2-c | TiO2-mp |  | Perovskite | Spiro-MeOTAD |  |  |  | Au | 0.09 | nip-mp | FALSE | Cs | Pb | I | 3 | Ca | 1.75 | 9.2
2016-10-14 | SLG | FTO | TiO2-c |  |  | Perovskite | Spiro-MeOTAD |  |  |  | Au | 0.16 | nip | FALSE | MA | Pb | I | 3 |  | 1.6 | 15.06
2019-08-12 | SLG | ITO | PTAA |  |  | Perovskite | PCBM-60 | ZnO | AZO |  | Ni | 0.1 | pin | FALSE | FA; MA | Pb | Br; I | 0.3; 2.7
2019-10-30 | SLG | ITO | CuSCN |  |  | Perovskite | PCBM-60 |  |  |  | Ag | 0.048 | pin | FALSE | FA | Sn | I | 3 |  |  | 2.34
2018-10-17 | SLG | FTO | NiO |  |  | Perovskite | PCBM-60 |  |  |  | Ag | 0.01 | pin | FALSE | MA | Pb | I | 3 |  | 1.6 | 14.41
2019-02-04 | SLG | FTO | TiO2-c | TiO2-mp |  | Perovskite | Spiro-MeOTAD |  |  |  | Ag | 0.1 | nip-mp | FALSE | MA | Pb | I | 3 |  | 1.6 | 14.8
2016-01-06 | SLG | FTO | TiO2-c |  |  | Perovskite | Spiro-MeOTAD |  |  |  | Au | 0.09 | nip | FALSE | MA | Pb | I | 3 | Cl; PEG | 1.6 | 15
2018-05-29 | SLG | FTO | TiO2-c |  |  | Perovskite | Spiro-MeOTAD |  |  |  | Au | 0.13 | nip | FALSE | MA | Pb | I | 3 | Cl | 1.6 | 11.5
2016-10-28 | SLG | FTO | TiO2-c | TiO2-mp |  | Perovskite | Spiro-MeOTAD |  |  |  | Au | 0.15 | nip-mp | FALSE | Cs; FA; MA | Pb | Br; I | 0.51; 2.49
2017-11-10 | SLG | ITO | PEDOT:PSS |  |  | Perovskite | C60 | BCP |  |  | Ag | 0.0485 | pin | FALSE | MA | Pb | I | 3 | Cl | 1.6 | 19.8
2019-05-18 | SLG | FTO | TiO2-c | TiO2-mp |  | Perovskite | Spiro-MeOTAD | MoO3 |  |  | Ag | 0.1 | nip-mp | FALSE | MA | Pb | I | 3 |  | 1.6 | 16.8
2018-08-10 | SLG | FTO | NiO |  |  | Perovskite | PCBM-60 | BCP |  |  | Ag | 1.02 | pin | FALSE | MA | Pb | I | 3 | nan | 1.55
2019-02-15 | SLG | FTO | TiO2-c |  |  | Perovskite | Spiro-MeOTAD |  |  |  | Au | 0.12 | nip | FALSE | MA | Pb | I | 3 |  | 1.6 | 8.2
2019-09-27 | SLG | FTO | TiO2-c |  |  | Perovskite | Spiro-MeOTAD |  |  |  | Au | 0.12 | nip | FALSE | Cs | Pb | I | 3 |  |  | 9.29
2016-07-08 | SLG | FTO | TiO2-c | TiO2-mp |  | Perovskite | Spiro-MeOTAD |  |  |  | Au | 1 | nip-mp | FALSE | MA | Pb | I | 3 |  | 1.6 | 14.6
2017-01-09 | SLG | ITO | PEDOT:PSS |  |  | Perovskite | PCBM-60 | AZO |  |  | Ag | 0.0177 | pin | FALSE | MA | Pb | I | 3 |  | 1.6 | 10.27
2018-06-01 | SLG | FTO | SnO2 |  |  | Perovskite | Spiro-MeOTAD |  |  |  | Au | 0.0314 | nip | FALSE | Cs; FA; MA | Pb | Br; I | 0.51; 2.49 |  |  | 20.3
2018-05-29 | SLG | FTO | TiO2-c |  |  | Perovskite | Spiro-MeOTAD |  |  |  | Au | 0.13 | nip | FALSE | Cs | Pb | I | 3 | Cl | 1.6 | 12
2017-06-29 | SLG | FTO | TiO2-c | TiO2-mp |  | Perovskite | Spiro-MeOTAD |  |  |  | Au | 0.075 | nip-mp | FALSE | MA | Pb | I | 3 |  | 1.6 | 15.45
2018-03-14 | SLG | FTO | TiO2-c | SnO2 |  | Perovskite | CuPc |  |  |  | Carbon | 0.071 | nip | FALSE | Cs; FA; MA | Pb | Br; I | 0.51; 2.49 |  |  | 15.39
2015-05-07 | SLG | ITO | PEDOT:PSS |  |  | Perovskite | PCBM-60 | ZnO |  |  | Al | 0.04 | pin | FALSE | MA | Pb | I | 3 | Cl | 1.6 | 16.8
2020-03-09 | SLG | ITO | SnO2 |  |  | Perovskite | Spiro-MeOTAD |  |  |  | Au |  | nip | FALSE | FA; MA | Pb | I | 3 | nan | 1.55 | 20.9
2019-06-25 | SLG | ITO | NiO |  |  | Perovskite | C60 | BCP |  |  | Au | 0.105 | pin | FALSE | MA | Pb | I | 3 |  | 1.6 | 16.8
2017-12-22 | SLG | ITO | PEDOT:PSS |  |  | Perovskite | PCBM-60 | Bphen |  |  | Ag | 0.0625 | pin | FALSE | MA | Pb | I | 3 | Cl | 1.6 | 11.17
2017-02-10 | SLG | ITO | PEDOT:PSS |  |  | Perovskite | PCBM-60 |  |  |  | Ag | 0.1 | pin | FALSE | FA | Pb | Br | 3 | HBr |  | 6.17
2018-10-08 | SLG | FTO | TiO2-c | D35 |  | Perovskite | Spiro-MeOTAD |  |  |  | Ag | 0.12 | nip | FALSE | MA | Pb | I | 3 | Acetate; HPA | 1.6 | 17.04
2019-12-02 | SLG | FTO | TiO2-c | TiO2-mp |  | Perovskite | Spiro-MeOTAD |  |  |  | Ag | 0.65 | nip-mp | FALSE | MA | Pb | I | 3 |  | 1.6 | 13
2015-11-30 | SLG | FTO | TiO2-c | TiO2-mp |  | Perovskite |  |  |  |  | Au | 0.16 | nip-mp | FALSE | MA | Pb | I | 3 |  | 1.6 | 3.45
2019-10-10 | SLG | ITO | SnO2 |  |  | Perovskite | P3HT |  |  |  | Au | 0.1 | nip | FALSE | Cs | Pb | Br; I | 1; 2 |  |  | 10.12
2015-04-24 | SLG | FTO | TiO2-c | TiO2-mp | HOOC-Ph-SH | Perovskite | Spiro-MeOTAD |  |  |  | Au | 0.12 | nip-mp | FALSE | MA | Pb | I | 3 | nan | 1.6 | 14.11
2015-04-24 | SLG | FTO | TiO2-c | TiO2-mp | HOOC-Ph-SH | Perovskite | Spiro-MeOTAD |  |  |  | Au | 0.12 | nip-mp | FALSE | MA | Pb | I | 3 | nan | 1.6 | 14.11
2016-08-05 | SLG | FTO | TiO2-c | Al2O3-mp |  | Perovskite | Spiro-MeOTAD |  |  |  | Au | 0.0625 | nip | FALSE | MA | Pb | I | 3 | Cl | 1.6 | 14.3
2017-12-22 | SLG | ITO | ZnO | Hexamethylenetetramine |  | Perovskite | Spiro-MeOTAD |  |  |  | Au | 0.09 | nip | FALSE | MA | Pb | I | 3 | HMTA | 1.6 | 17.87
2018-11-02 | SLG | ITO | SnO2 |  |  | Perovskite | Spiro-MeOTAD |  |  |  | Au | 0.1 | nip | FALSE | Cs; FA; MA | Pb | Br; I | 0.45; 2.55 |  |  | 19.2
2016-01-06 | SLG | FTO | TiO2-c |  |  | Perovskite | Spiro-MeOTAD |  |  |  | Au | 0.09 | nip | FALSE | MA | Pb | I | 3 | Cl | 1.6 | 13
2019-02-18 | SLG | FTO | TiO2-c |  |  | Perovskite | Spiro-MeOTAD |  |  |  | Au | 0.1 | nip | FALSE | MA | Pb | I | 3 |  | 1.6 | 17.46
2019-08-01 | SLG | ITO | TiO2-c |  |  | Perovskite | Spiro-MeOTAD |  |  |  | Au | 0.1 | nip | FALSE | MA | Pb | I | 3 | Benzene‐1,4‐diboronic acid; Cl | 1.6 | 17
2019-08-01 | SLG | ITO | TiO2-c |  |  | Perovskite | Spiro-MeOTAD |  |  |  | Au | 0.1 | nip | FALSE | MA | Pb | I | 3 | 3-Aminophenyl Boronic acrid; Cl | 1.6 | 16.5
2019-08-01 | SLG | ITO | TiO2-c |  |  | Perovskite | Spiro-MeOTAD |  |  |  | Au | 0.1 | nip | FALSE | MA | Pb | I | 3 | 4-Aminophenyl Boronic acrid; Cl | 1.6 | 12.5
2018-04-17 | SLG | FTO | TiO2-c | TiO2-mp |  | Perovskite | Spiro-MeOTAD |  |  |  | Au | 0.09 | nip-mp | FALSE | FA | Pb | I | 3 |  | 1.48 | 18.07
2016-02-05 | SLG | FTO | TiO2-c | TiO2-mp |  | Perovskite | Spiro-MeOTAD |  |  |  | Au | 0.1 | nip-mp | FALSE | MA | Pb | I | 3 |  | 1.6 | 9.66
2017-07-17 | SLG | FTO | TiO2-c | TiO2-mp |  | Perovskite | Spiro-MeOTAD |  |  |  | Au | 0.16 | nip-mp | FALSE | FA; MA | Pb | Br; I | 0.45; 2.55 |  |  | 19.2
2019-11-14 | SLG | ITO | PEDOT:PSS |  |  | Perovskite | PCBM-70 | AZO |  |  | Al | 0.1 | pin | FALSE | MA | Pb | I | 3 |  | 1.65 | 10.13
2016-10-19 | SLG | ITO | NiO |  |  | Perovskite | PCBM-60 | bis-C60 |  |  | Ag | 0.0314 | pin | FALSE | MA | Pb | I | 3 |  | 1.6 | 15.67
2016-03-31 | SLG | ITO | PEDOT:PSS |  |  | Perovskite | C60 | Bphen |  |  | Ag | 0.079 | pin | FALSE | MA | Pb | I | 3 | Cl | 1.6 | 8.92
2016-05-17 | SLG | ITO | PEDOT:PSS |  |  | Perovskite | PCBM-60 | Bphen |  |  | Ag | 0.0725 | pin | FALSE | MA | Pb | I | 3 | Cl | 1.6 | 12.61
2016-11-28 | SLG | FTO | TiO2-c | TiO2-mp | Al2O3-mp | Perovskite |  |  |  |  | Carbon | 0.09 | nip-mp-carbon | FALSE | MA | Pb | I | 3 |  | 1.6
2019-12-02 | SLG | FTO | TiO2-c | TiO2-mp |  | Perovskite | NiO-mp | Al2O3-mp |  |  | Carbon | 0.1 | nip-mp-carbon | FALSE | Cs | Pb; Sn | Br; I | 1; 2 |  |  | 4.98
2017-07-18 | SLG | FTO | ZnO | Al2O3-c |  | Perovskite | Spiro-MeOTAD |  |  |  | Au | 0.09 | nip | FALSE | MA | Pb | I | 3 |  | 1.6 | 17.17
2019-12-18 | SLG | ITO |  |  |  | Perovskite | PCBM-60 | BCP |  |  | Ag | 1.02 | pin | FALSE | MA | Pb | I | 3 |  | 1.6 | 8.93
2019-12-27 | SLG | ITO | NiO-np |  |  | Perovskite | PCBM-60 | C60 |  |  | Ag-nw | 0.09 | pin | FALSE | FA; MA | Pb | Br; I | 0.45; 2.55 |  |  | 8.51
2016-10-28 | SLG | FTO | SnO2 |  |  | Perovskite | Spiro-MeOTAD |  |  |  | Au | 0.15 | nip | FALSE | Cs; FA; MA | Pb | Br; I | 0.51; 2.49
2018-07-09 | SLG | FTO | TiO2-c | TiO2-mp | PbSe | Perovskite | Spiro-MeOTAD |  |  |  | Ag | 0.12 | nip-mp | FALSE | MA | Pb | I | 3 |  | 1.6 | 1.04
2019-02-28 | SLG | FTO |  |  |  | Perovskite | Spiro-MeOTAD |  |  |  | Ag | 0.1 | nip | FALSE | MA | Pb | I | 3 |  | 1.6 | 14.18
2015-01-07 | PET | ITO | TiO2-c |  |  | Perovskite | Spiro-MeOTAD |  |  |  | Ag | 0.12 | nip | FALSE | MA | Pb | I | 3 | Cl | 1.6 | 0.7
2016-02-05 | SLG | FTO | TiO2-c | TiO2-mp | Li-GO | Perovskite | Spiro-MeOTAD |  |  |  | Au | 0.1 | nip-mp | FALSE | MA | Pb | I | 3 |  | 1.6 | 11.8
2015-08-25 | SLG | FTO | SnO2 |  |  | Perovskite | Spiro-MeOTAD |  |  |  | Au | 0.16 | nip | FALSE | FA; MA | Pb | Br; I | 0.45; 2.55 |  | 1.56 | 16.44
2019-10-18 | SLG | FTO | SnO2 |  |  | Perovskite | Spiro-MeOTAD |  |  |  | Au | 0.1 | nip | FALSE | MA | Pb | I | 3 |  | 1.6
2019-10-30 | SLG | FTO | TiO2-c |  |  | Perovskite | Spiro-MeOTAD |  |  |  | Au | 0.15 | nip | FALSE | MA | Pb | I | 3 |  | 1.6 | 14.5
2020-01-20 | SLG | FTO | TiO2-c |  |  | Perovskite | Spiro-MeOTAD |  |  |  | Au | 0.09 | nip | FALSE | Cs; FA; MA | Pb | Br; I | 0.15; 2.85 |  |  | 20.02
2017-02-10 | SLG | FTO | TiO2-c | TiO2-mp |  | Perovskite | Spiro-MeOTAD |  |  |  | Au | 0.125 | nip-mp | FALSE | MA | Pb | I | 3 |  | 1.6 | 14.62
2018-07-24 | SLG | ITO | m-MTDATA |  |  | Perovskite | C60 | BCP |  |  | Ag | 0.044 | pin | FALSE | MA | Pb | I | 3 |  | 1.6 | 17.73
2019-01-24 | SLG | ITO | PEDOT:PSS |  |  | Perovskite | C60 | BCP |  |  | Ag | 0.1 | pin | FALSE | MA | Pb | I | 3 | Acetate; Cl | 1.6 | 11.9
2020-02-05 | SLG | FTO | TiO2-c | TiO2-mp |  | Perovskite | (CH3)3SPbI3 | Spiro-MeOTAD |  |  | Au | 0.1 | nip-mp | FALSE | Cs; FA; MA | Pb | Br; I | 0.51; 2.49 | nan | 1.63 | 15.34
2017-01-24 | SLG | FTO | CdS |  |  | Perovskite | Spiro-MeOTAD |  |  |  | Ag | 0.09 | nip | FALSE | MA | Pb | I | 3 |  | 1.55 | 1.26
2018-12-26 | SLG | ITO | NiO-np |  |  | Perovskite | PCBM-60 | BCP |  |  | Ag | 0.096 | pin | FALSE | MA | Pb | I | 3 | Carbon-QDs | 1.6 | 18.24
2019-10-09 | SLG | FTO | TiO2-c | PCBM-60 |  | Perovskite | Spiro-MeOTAD |  |  |  | Au | 0.1 | nip | FALSE | Cs; FA; MA | Pb | Br; I | 0.51; 2.49 |  |  | 18.2
2016-02-15 | SLG | FTO | TiO2-c | TiO2-mp |  | Perovskite | Spiro-MeOTAD |  |  |  | Ag | 0.16 | nip-mp | FALSE | MA | Pb | I | 3 |  | 1.5 | 12.34
2019-06-26 | SLG | ITO | CuAlO2 |  |  | Perovskite | Zr(acac)4 |  |  |  | Ag | 0.1 | pin | FALSE | Cs; FA; MA | Pb | Br; I | 0.45; 2.55 |  |  | 18.37
2018-12-04 | SLG | FTO | TiO2-c | TiO2-mp |  | Perovskite | N3,N3,N9,N9‐tetrakis(4‐methoxyphenyl)xantheno[2,1,9,8‐klmna]xanthene‐3,9‐diamine |  |  |  | Au | 0.16 | nip-mp | FALSE | Cs; FA; MA | Pb | Br; I | 0.51; 2.49 |  |  | 19.8
2016-01-06 | SLG | FTO | TiO2-c |  |  | Perovskite | Spiro-MeOTAD |  |  |  | Au | 0.09 | nip | FALSE | MA | Pb | I | 3 | Cl; PEG | 1.6 | 17.2
2017-06-29 | SLG | FTO | TiO2-c | TiO2-mp |  | Perovskite | Spiro-MeOTAD |  |  |  | Au | 0.075 | nip-mp | FALSE | MA | Pb | I | 3 |  | 1.6 | 15.45
2019-10-23 | SLG | ITO | NiO |  |  | Perovskite | PCBM-60 | BCP |  |  | Ag | 0.01 | pin | FALSE | MA | Pb | I | 3 |  | 1.6 | 17.16
2018-12-12 | SLG | ITO | C60 |  |  | Perovskite | Spiro-MeOTAD |  |  |  | Au | 0.05 | nip | FALSE | MA | Pb | I | 3 |  | 1.6 | 19.45
2018-10-23 | SLG | FTO | TiO2-c | TiO2-mp |  | Perovskite | CuSCN |  |  |  | Carbon | 0.16 | nip-mp | FALSE | MA | Pb | I | 3 |  | 1.6 | 12.41
2017-02-04 | SLG | FTO | TiO2-c |  |  | Perovskite | Spiro-MeOTAD |  |  |  | Au | 0.1 | nip | FALSE | MA | Pb | I | 3 |  | 1.6 | 18.9
2019-12-10 | SLG | FTO | TiO2-c |  |  | Perovskite | Spiro-MeOTAD |  |  |  | Au | 0.09 | nip | FALSE | Cs; FA | Pb | Br; I | 0.3; 2.7 |  |  | 21.07
2019-04-19 | SLG | ITO | CuInS2 |  |  | Perovskite | PCBM-60 |  |  |  | Ag | 0.04 | pin | FALSE | MA | Pb | I | 3 |  | 1.6 | 10.1
2017-12-11 | SLG | ITO | NiO-np |  |  | Perovskite | PCBM-60 |  |  |  | Ag | 0.1 | pin | FALSE | MA | Pb | I | 3 |  | 1.6 | 15.1
2019-12-02 | SLG | FTO | TiO2-c | TiO2-mp |  | Perovskite | Spiro-MeOTAD |  |  |  | Ag | 0.65 | nip-mp | FALSE | IM; MA | Pb | I | 3 |  |  | 11
2017-09-22 | SLG | FTO | TiO2-c |  |  | Perovskite | Spiro-MeOTAD |  |  |  | AgAl | 0.1 | nip | FALSE | MA | Pb | I | 3 |  | 1.6 | 15.53
2020-08-20 | SLG | FTO | TiO2-c |  |  | Perovskite | Spiro-MeOTAD |  |  |  | Au | 0.08 | nip | FALSE | Cs | Ag; Bi | Br | 6 | Undoped | 2.39 | 1.38
2019-11-08 | SLG | FTO | TiO2-c | TiO2-mp |  | Perovskite | Spiro-MeOTAD |  |  |  | Au | 0.1 | nip-mp | FALSE | FA | Pb | I | 3 | Cl | 1.48 | 21.45
2020-01-13 | SLG | FTO | TiO2-c | TiO2-nw |  | Perovskite | Spiro-MeOTAD |  |  |  | Au | 0.1 | nip | FALSE | Cs; FA; MA | Pb | Br; I | 0.51; 2.49 |  |  | 16.38
2015-06-25 | SLG | FTO | TiO2-c |  |  | Perovskite | Spiro-MeOTAD | MoO3 |  |  | Ag | 0.12 | nip | FALSE | MA | Pb | I | 3 |  | 1.65 | 9.4
2019-12-31 | SLG | ITO | SnO2 |  |  | Perovskite | Spiro-MeOTAD |  |  |  | Au | 0.15 | nip | FALSE | MA | Pb | I | 3 |  | 1.6 | 18.52
2019-01-31 | SLG | ITO | SnO2 |  |  | Perovskite | Spiro-MeOTAD |  |  |  | Ag | 0.1 | nip | FALSE | MA | Pb | I | 3 |  | 1.6 | 16.97
2019-06-26 | SLG | ITO | CuAlO2 |  |  | Perovskite | Zr(acac)4 |  |  |  | Ag | 0.1 | pin | FALSE | Cs; FA; MA | Pb | Br; I | 0.45; 2.55 |  |  | 20.54
2016-12-30 | SLG | FTO | SnO2 |  |  | Perovskite | CuPc |  |  |  | Au | 0.11 | nip | FALSE | MA | Pb | I | 3 | Undoped | 1.6 | 9.1
2020-03-12 | SLG | FTO | TiO2-c |  |  | Perovskite | Spiro-MeOTAD |  |  |  | Au | 0.09 | nip | FALSE | Cs; FA; MA | Pb | Br; I | 0.65; 2.35 | Undoped | 1.59 | 18.3
2018-06-22 | SLG | FTO | ZnO-np |  |  | Perovskite | Spiro-MeOTAD |  |  |  | Au | 0.03 | nip | FALSE | MA | Pb | I | 3 |  | 1.6 | 3.12
2017-01-09 | SLG | ITO | PEDOT:PSS |  |  | Perovskite | PCBM-60 | AZO |  |  | Ag | 0.0177 | pin | FALSE | MA | Pb | I | 3 |  | 1.6 | 9.88
2017-04-11 | PEN | ITO | PEDOT:PSS |  |  | Perovskite | C60 | BCP |  |  | Ag | 0.09 | pin | FALSE | FA | Sn | I | 3 |  | 1.4 | 3.12
2019-12-10 | SLG | FTO | TiO2-c |  |  | Perovskite | PbS-QDs | Spiro-MeOTAD |  |  | Au | 0.09 | nip | FALSE | Cs; FA | Pb | Br; I | 0.3; 2.7 |  |  | 19.35
2017-06-13 | SLG | FTO | TiO2-c | TiO2-mp |  | Perovskite | P3HT |  |  |  | Ag | 0.1 | nip-mp | FALSE | MA | Pb | I | 3 | Cl | 1.57 | 5.2
2018-08-20 | SLG | FTO | NiO |  |  | Perovskite | PCBM-60 |  |  |  | Ag | 0.06 | pin | FALSE | MA | Pb | I | 3 |  | 1.6 | 14.9
2018-11-30 | SLG | ITO | NiO-np |  |  | Perovskite | PCBM-60 |  |  |  | Ag | 0.04 | pin | FALSE | FA | Sn | I | 3 |  |  | 3.53
2018-11-28 | SLG | ITO | P3HT |  |  | Perovskite | PCBM-60 |  |  |  | Ag | 0.09 | pin | FALSE | MA | Pb | I | 3 |  | 1.6 | 16.65
2017-09-14 | SLG | FTO | PEDOT:PSS |  |  | Perovskite | PCBM-60 |  |  |  | Ag | 0.09 | pin | FALSE | MA | Pb | I | 3 |  | 1.6 | 13.6
2019-01-09 | SLG | ITO | PEDOT:PSS |  |  | Perovskite | PCBM-60 |  |  |  | Ag | 0.1 | pin | FALSE | Cs; FA; MA | Pb | Br; I | 0.51; 2.49 |  |  | 16.89
2015-04-21 | SLG | ITO | PEDOT:PSS |  |  | Perovskite | PCBM-60 |  |  |  | Ag | 0.0725 | pin | FALSE | MA | Pb | I | 3 | Cl | 1.6
2019-06-01 | SLG | ITO | PEDOT:PSS |  |  | Perovskite | PCBM-60 |  |  |  | Ag | 0.1 | pin | FALSE | MA | Pb | I | 3 | nan | 1.6 | 10.21
2019-03-30 | SLG | ITO | SnO2 |  |  | Perovskite | Spiro-MeOTAD |  |  |  | Ag | 0.075 | nip | FALSE | Cs | Pb | Br; I | 1; 2 |  |  | 11.2
2016-08-08 | SLG | FTO | TiO2-c | C60 |  | Perovskite | Spiro-MeOTAD |  |  |  | Ag | 0.112 | nip | FALSE | MA | Pb | I | 3 |  | 1.5 | 15.73
2016-11-10 | SLG | ITO | PEIE | CDIN |  | Perovskite | Spiro-MeOTAD |  |  |  | Ag | 0.112 | nip | FALSE | MA | Pb | I | 3 |  | 1.6 | 17.12
2015-02-06 | SLG | ITO |  |  |  | Perovskite | Spiro-MeOTAD |  |  |  | Ag | 0.1 | nip | FALSE | MA | Pb | I | 3 |  | 1.6 | 8.3
2019-09-16 | SLG | ITO | Ti3C2Tx |  |  | Perovskite | Spiro-MeOTAD |  |  |  | Ag | 0.04 | nip | FALSE | MA | Pb | I | 3 |  | 1.6 | 5
2019-08-13 | SLG | FTO | TiO2-c |  |  | Perovskite | Spiro-MeOTAD |  |  |  | Ag | 0.09 | nip | FALSE | Cs | Pb | Br | 3
2019-10-04 | SLG | FTO | TiO2-c |  |  | Perovskite | Spiro-MeOTAD |  |  |  | Ag | 0.08 | nip | FALSE | MA | Pb | I | 3 | Hydrophosphoric acid; PbAc2 | 1.6 | 13.8
2018-04-06 | SLG | FTO | TiO2-c |  |  | Perovskite | Spiro-MeOTAD |  |  |  | Ag | 0.09 | nip | FALSE | FA | Pb | I | 3 |  | 1.48 | 11.69
2014-05-06 | SLG | ITO | PEDOT:PSS |  |  | Perovskite | PCBM-60 |  |  |  | Al | 1.3 | pin | FALSE | MA | Pb | I | 3 |  | 1.52 | 5.51
2019-10-30 | SLG | FTO | ZnO |  |  | Perovskite | Co-Porphyrin |  |  |  | Au | 0.1 | nip | FALSE | Cs; FA; MA | Pb | Br; I | 0.51; 2.49 |  |  | 18.83
2017-06-30 | SLG | ITO | TiO2-c | TiO2-mp |  | Perovskite | P3HT |  |  |  | Au | 0.025 | nip-mp | FALSE | MA | Pb | I | 3 | Cl | 1.6
2016-06-15 | SLG | FTO | TiO2-c |  |  | Perovskite | pBBTa‐BDT2 |  |  |  | Au | 0.09 | nip | FALSE | MA | Pb | I | 3 |  | 1.6
2018-11-06 | SLG | FTO | TiO2-c |  |  | Perovskite | PbS-QDs |  |  |  | Au | 0.04 | nip | FALSE | MA | Pb | I | 3 |  | 1.6 | 11.32
2019-06-27 | SLG | FTO | TiO2-c |  |  | Perovskite | PTAA |  |  |  | Au | 0.09 | nip | FALSE | FA; MA | Pb | Br; I | 0.15; 2.85 | Rb | 1.51 | 17.03
2019-10-18 | SLG | FTO | TiO2-c | TiO2-mp |  | Perovskite | PTAA |  |  |  | Au | 0.0916 | nip-mp | FALSE | Cs; FA; MA | Pb | Br; I | 0.51; 2.49 | Rb |  | 18.2
2018-01-19 | SLG | FTO | ZnO-np | MgO-EA | TiO2-mp | Perovskite | Spiro-MeOTAD |  |  |  | Au | 0.11 | nip-mp | FALSE | Cs; FA; MA | Pb | Br; I | 0.51; 2.49 |  |  | 21.08
2018-01-19 | SLG | FTO | ZnO-np | MgO-EA | TiO2-mp | Perovskite | Spiro-MeOTAD |  |  |  | Au | 0.11 | nip-mp | FALSE | MA | Pb | I | 3 |  | 1.6 | 20.05
2019-10-21 | SLG | ITO | SnO2 | PCBM-60 |  | Perovskite | Spiro-MeOTAD |  |  |  | Au | 0.08 | nip | FALSE | Cs; FA; MA | Pb | Br; I | 0.45; 2.55 | Cl | 1.64 | 20.2
2019-09-27 | SLG | FTO | TiO2-c | PCBM-60 |  | Perovskite | Spiro-MeOTAD |  |  |  | Au | 0.06 | nip | FALSE | Cs ¦ BA; Cs | Pb ¦ Pb | Br; I | 1; 2 ¦ 1; 6 |  |  | 13.9
2019-08-07 | SLG | FTO | SnO2 |  |  | Perovskite | Spiro-MeOTAD |  |  |  | Au | 0.125 | nip | FALSE | FA; MA | Pb | Br; I | 0.1; 2.9 | Cl | 1.56 | 17.96
2018-04-15 | SLG | FTO | SnO2 |  |  | Perovskite | Spiro-MeOTAD |  |  |  | Au | 0.11 | nip | FALSE | MA | Pb | I | 3 |  | 1.6 | 17.5
2019-06-24 | SLG | ITO | SnO2 |  |  | Perovskite | Spiro-MeOTAD |  |  |  | Au | 0.08567 | nip | FALSE | MA | Pb | I | 3 |  | 1.6 | 19.82
2018-11-07 | SLG | ITO | SnO2 |  |  | Perovskite | Spiro-MeOTAD |  |  |  | Au | 0.1 | nip | FALSE | MA | Pb | I | 3 | CH3NH2 | 1.6 | 11.02
2019-05-01 | SLG | ITO | SnO2 |  |  | Perovskite | Spiro-MeOTAD |  |  |  | Au | 0.0588 | nip | FALSE | FA; MA | Pb | Br; I | 0.03; 2.97 | Cl |  | 16.7
2019-07-26 | SLG | FTO | TiO2-c |  |  | Perovskite | Spiro-MeOTAD |  |  |  | Au | 0.1 | pin | FALSE | MA | Pb | I | 3 |  | 1.6 | 17.94
2018-11-13 | SLG | FTO | TiO2-c |  |  | Perovskite | Spiro-MeOTAD |  |  |  | Au | 0.075 | nip | FALSE | MA | Pb | I | 3 |  | 1.6 | 16.89
2017-07-14 | SLG | FTO | TiO2-c |  |  | Perovskite | Spiro-MeOTAD |  |  |  | Au | 0.16 | nip | FALSE | FA | Pb | Br | 3 |  |  | 4.9
2017-12-26 | SLG | FTO | TiO2-c |  |  | Perovskite | Spiro-MeOTAD |  |  |  | Au | 0.066 | nip | FALSE | MA | Pb | I | 3 |  | 1.6 | 17.37
2017-12-26 | SLG | FTO | TiO2-c |  |  | Perovskite | Spiro-MeOTAD |  |  |  | Au | 0.066 | nip | FALSE | MA | Pb | I | 3 |  | 1.6 | 17.37
2017-12-26 | SLG | FTO | TiO2-c |  |  | Perovskite | Spiro-MeOTAD |  |  |  | Au | 0.066 | nip | FALSE | MA | Pb | I | 3 | Benzoquinone | 1.6 | 18.01
2017-08-15 | SLG | FTO | TiO2-c |  |  | Perovskite | Spiro-MeOTAD |  |  |  | Au | 0.1 | nip | FALSE | MA | Pb | I | 3 |  | 1.6
2016-01-04 | SLG | FTO | TiO2-c |  |  | Perovskite | Spiro-MeOTAD |  |  |  | Au | 0.1 | nip | FALSE | MA | Pb | I | 3 |  | 1.6 | 17.76
2017-01-30 | SLG | FTO | TiO2-c |  |  | Perovskite | Spiro-MeOTAD |  |  |  | Au | 0.15 | nip | FALSE | FA |  | I | 3 |  |  | 13.5
2019-03-04 | SLG | ITO | TiO2-c |  |  | Perovskite | Spiro-MeOTAD |  |  |  | Au | 0.1 | nip | FALSE | Cs; FA | Pb | I | 3
2018-12-03 | SLG | FTO | ZnO-np |  |  | Perovskite | Spiro-MeOTAD |  |  |  | Au | 0.16 | nip | FALSE | FA; MA | Pb | Br; I | 0.3; 2.7 |  |  | 13.82
2014-07-31 | SLG | ITO | PEIE | TiO2-c |  | Perovskite | Spiro-MeOTAD |  |  |  | Au | 0.1 | nip | FALSE | MA | Pb | I | 3 | Cl | 1.6 | 19.3
2019-10-14 | SLG | FTO | TiO2-c | TiO2-mp |  | Perovskite | Spiro-MeOTAD |  |  |  | Au | 0.06 | nip-mp | FALSE | MA | Pb | I | 3 |  | 1.58 | 16.3
2018-01-05 | SLG | FTO | TiO2-c | TiO2-mp |  | Perovskite | Spiro-MeOTAD |  |  |  | Au | 0.0759 | nip-mp | FALSE | BA; MA | Pb | I | 121 |  |  | 11.89
2018-01-05 | SLG | FTO | TiO2-c | TiO2-mp |  | Perovskite | Spiro-MeOTAD |  |  |  | Au | 0.0759 | nip-mp | FALSE | (CHMA); Cs; MA | Pb | I | 121 |  |  | 12.58
2019-12-16 | SLG | FTO | TiO2-c | TiO2-mp |  | Perovskite | Spiro-MeOTAD |  |  |  | Au | 0.1 | nip-mp | FALSE | MA | Pb | I | 3 |  | 1.6 | 18.61
2019-11-08 | SLG | FTO | TiO2-c | TiO2-mp |  | Perovskite | Spiro-MeOTAD |  |  |  | Au | 0.1 | nip-mp | FALSE | FA; MA | Pb | Br; I | 0.51; 2.49 | Cl |  | 20.8
2018-08-29 | SLG | FTO | TiO2-c | TiO2-mp |  | Perovskite | Spiro-MeOTAD |  |  |  | Au | 0.1 | nip-mp | FALSE | MA | Pb | I | 3 |  | 1.57 | 18.61
2018-08-29 | SLG | FTO | TiO2-c | TiO2-mp |  | Perovskite | Spiro-MeOTAD |  |  |  | Au | 0.1 | nip-mp | FALSE | MA | Pb | I | 3 |  | 1.57 | 18.61
2017-08-09 | SLG | FTO | TiO2-c | TiO2-mp |  | Perovskite | Spiro-MeOTAD |  |  |  | Au | 0.04 | nip-mp | FALSE | FA | Pb | I | 3 |  | 1.45 | 13.72
2018-10-29 | SLG | FTO | TiO2-c | TiO2-mp |  | Perovskite | Spiro-MeOTAD |  |  |  | Au | 0.09 | nip-mp | FALSE | Cs; FA | Pb | Br; I | 0.3; 2.7 |  | 1.62 | 19.02
2018-10-26 | SLG | FTO | TiO2-c | TiO2-mp |  | Perovskite | Spiro-MeOTAD |  |  |  | Au | 0.16 | nip-mp | FALSE | Cs | Pb | Br; I | 1; 2 |  |  | 10.21
2019-03-02 | SLG | FTO | TiO2-c | TiO2-mp |  | Perovskite | Spiro-MeOTAD |  |  |  | Au | 0.09 | nip-mp | FALSE | FA; MA | Pb | Br; I | 0.45; 2.55 |  |  | 16.96
2015-11-06 | SLG | FTO | TiO2-c | TiO2-mp |  | Perovskite | Spiro-MeOTAD |  |  |  | Au | 0.1 | nip-mp | FALSE | MA | Pb | I | 3 |  | 1.6 | 12.34
2018-01-31 | SLG | FTO | TiO2-c | TiO2-mp |  | Perovskite | Spiro-MeOTAD |  |  |  | Au | 0.12 | nip-mp | FALSE | Cs | Pb | Br | 3 |  | 2.39 | 2.97
2019-03-20 | SLG | FTO | TiO2-c | TiO2-mp |  | Perovskite | Spiro-MeOTAD |  |  |  | Au | 0.1 | nip-mp | FALSE | Cs; FA; MA | Pb | Br; I | 0.48; 2.52 |  | 1.58 | 16.83
2018-09-21 | SLG | FTO | TiO2-c | TiO2-mp |  | Perovskite | Spiro-MeOTAD |  |  |  | Au | 0.09 | nip-mp | FALSE | FA; MA | Pb | Br; I | 0.45; 2.55 | Undoped |  | 16.45
2017-12-01 | SLG | FTO | TiO2-c | TiO2-mp |  | Perovskite | Spiro-MeOTAD |  |  |  | Au | 0.09 | nip-mp | FALSE | FA; MA | Pb | Br; I | 0.45; 2.55
2017-12-01 | SLG | FTO | TiO2-c | TiO2-mp |  | Perovskite | Spiro-MeOTAD |  |  |  | Au | 0.09 | nip-mp | FALSE | Cs; FA; MA | Pb | Br; I | 0.45; 2.55
2015-08-18 | SLG | FTO | TiO2-c | TiO2-mp |  | Perovskite | Spiro-MeOTAD |  |  |  | Au | 0.1 | nip-mp | FALSE | MA | Pb | I | 3 |  | 1.6
2019-08-21 | SLG | FTO | TiO2-c | TiO2-mp |  | Perovskite | TBC-2 |  |  |  | Au | 0.1 | nip-mp | FALSE | Cs; FA; MA | Pb | Br; I | 0.45; 2.55 |  |  | 11.4
2019-07-15 | SLG | ITO | PEDOT:PSS |  |  | Perovskite | C60 | BCP |  |  | Ag | 0.1 | pin | FALSE | MA | Pb | I | 3 |  | 1.6 | 15.28
2018-04-06 | SLG | ITO | PEDOT:PSS |  |  | Perovskite | C60 | BCP |  |  | Ag | 0.09 | pin | FALSE | MA | Pb | I | 3 |  | 1.6
2019-12-30 | SLG | ITO | PEDOT:PSS |  |  | Perovskite | C60 | BCP |  |  | Ag | 0.1 | pin | FALSE | FA | Sn | I | 3 | SnF2 |  | 4.96
2019-05-24 | SLG | ITO | PTAA |  |  | Perovskite | C60 | BCP |  |  | Cu | 0.1 | pin | FALSE | MA | Pb | I | 3 |  | 1.6 | 18.3
2018-03-01 | SLG | FTO | NiO |  |  | Perovskite | PCBM-60 | BCP |  |  | Ag | 0.09 | pin | FALSE | MA | Pb | I | 3 |  | 1.6 | 21.02
2019-04-09 | SLG | FTO | PEDOT:PSS |  |  | Perovskite | PCBM-60 | BCP |  |  | Ag | 0.1 | pin | FALSE | MA | Pb | I | 3 |  | 1.52 | 16.1
2018-08-06 | SLG | FTO | PEDOT:PSS |  |  | Perovskite | PCBM-60 | BCP |  |  | Ag | 0.06 | pin | FALSE | MA | Pb | I | 3 |  | 1.6 | 14.8
2019-07-23 | SLG | ITO | PEDOT:PSS |  |  | Perovskite | PCBM-60 | BCP |  |  | Ag | 0.06 | pin | FALSE | MA | Pb | I | 3 |  | 1.6 | 8.62
2019-02-22 | SLG | FTO | PTAA |  |  | Perovskite | PCBM-60 | BCP |  |  | Ag | 0.1 | pin | FALSE | Cs; FA; MA | Pb | Br; I | 0.45; 2.55 |  |  | 14.22
2018-06-25 | SLG | ITO | PEDOT:PSS |  |  | Perovskite | PCBM-60 | Bphen |  |  | Ag | 0.18 | pin | FALSE | MA | Pb | I | 3 |  | 1.6 | 12.4
2017-03-25 | SLG | ITO | PEDOT:PSS |  |  | Perovskite | PCBM-60 | Bphen |  |  | Ag | 0.0725 | pin | FALSE | MA | Pb | I | 3 | Cl | 1.55 | 13.28
2019-02-05 | SLG | ITO | P3CT |  |  | Perovskite | PCBM-60 | C60 | BCP |  | Cu | 0.09 | pin | FALSE | MA | Pb | I | 3 | Undoped | 1.6 | 18.26
2017-08-08 | SLG | ITO |  |  |  | Perovskite | PCBM-60 | C60 | BCP |  | Ag | 0.06 | pin | FALSE | MA | Pb | I | 3 |  | 1.5 | 9.11
2018-09-03 | SLG | FTO | TiO2-c |  |  | Perovskite |  |  |  |  | Carbon | 0.1 | nip | FALSE | MA | Pb | I | 3 |  | 1.6 | 12.06
2018-04-03 | SLG | FTO | TiO2-c |  |  | Perovskite |  |  |  |  | Carbon | 0.1 | nip | FALSE | MA | Pb | I | 3 |  | 1.6 | 12.06
2019-11-03 | SLG | FTO | TiO2-c |  |  | Perovskite |  |  |  |  | Carbon | 0.09 | nip | FALSE | Cs | Pb | Br | 3 | nan | 2.31 | 5.33
2018-10-23 | SLG | FTO | TiO2-c | TiO2-mp |  | Perovskite |  |  |  |  | Carbon | 0.16 | nip-mp-carbon | FALSE | MA | Pb | I | 3 |  | 1.6 | 18.79
2020-01-13 | SLG | FTO | TiO2-c | TiO2-mp |  | Perovskite |  |  |  |  | Carbon | 0.09 | nip-mp-carbon | FALSE | Cs | Pb | Br; I | 1; 2 | nan | 1.906 | 5.92
2016-11-11 | PET | ITO | PEDOT:PSS |  |  | Perovskite | PCBM-60 |  |  |  | Cu | 0.075 | pin | FALSE | MA | Pb | I | 3 |  | 1.6 | 11
2015-08-12 | SLG | ITO | PEDOT:PSS |  |  | Perovskite | PCBM-60 | LiF |  |  | Al | 0.4 | pin | FALSE | MA | Pb | I | 3 | Cl | 1.6 | 13.53
2020-05-08 | SLG | ITO | NiO | PTAA |  | Perovskite | PCBM-60 | Mg |  |  | Ag | 0.16 | pin | FALSE | MA | Pb | I | 3 | Undoped | 1.59 | 10.7
2018-03-15 | SLG | FTO | TiO2-c |  |  | Perovskite | Spiro-MeOTAD | MnOx |  |  | Au | 0.09 | nip | FALSE | MA | Pb | I | 3 |  | 1.6 | 17.38
2016-05-09 | SLG | FTO | TiO2-c |  |  | Perovskite | Spiro-MeOTAD | MoO3 | MoO3 |  | Au | 0.06 | nip | FALSE | MA | Pb | I | 3 | Cl | 1.6 | 8.25
2016-12-20 | SLG | FTO | NiO |  |  | Perovskite | PCBM-60 | PEI |  |  | Ag | 0.09 | pin | FALSE | MA | Pb | I | 3 |  | 1.6 | 15.5
2018-06-23 | SLG | FTO | NiO |  |  | Perovskite | FA-PDI2 | TiO2-c |  |  | Ag | 0.1 | pin | FALSE | MA | Pb | I | 3 | Cl | 1.6 | 13.5
2018-02-09 | SLG | ITO | P3CT |  |  | Perovskite | PCBM-60 | ZnO |  |  | Al | 0.06 | pin | FALSE | MA | Pb | I | 3 |  | 1.6 | 16.59
2018-09-25 | SLG | ITO | NiO-np |  |  | Perovskite | PCBM-60 | Zr(acac)4 |  |  | Au | 0.04 | pin | FALSE | MA | Pb | I | 3 |  | 1.6
2017-04-11 | SLG | ITO | PEDOT:PSS |  |  | Perovskite | C60 | BCP |  |  | Ag | 0.09 | pin | FALSE | FA | Sn | I | 3 |  | 1.4 | 3.98
2014-07-31 | SLG | FTO | TiO2-c |  |  | Perovskite | DR3TBDTT |  |  |  | Au | 0.0314 | nip | FALSE | MA | Pb | I | 3 | Cl | 1.5 | 3.8
2019-03-06 | SLG | FTO | TiO2-c | TiO2-mp |  | Perovskite | Spiro-MeOTAD |  |  |  | Au | 0.1 | nip-mp | FALSE | FA; MA | Pb | Br; I | 0.15; 2.85 |  |  | 20.82
2019-03-06 | SLG | FTO | TiO2-c | TiO2-mp |  | Perovskite | Spiro-MeOTAD |  |  |  | Au | 0.1 | nip-mp | FALSE | FA; MA | Pb | Br; I | 0.15; 2.85 |  |  | 20.75
2019-09-16 | SLG | ITO | NiO |  |  | Perovskite | PCBM-60 | BCP |  |  | Au | 0.01 | pin | FALSE | MA | Pb | I | 3 |  | 1.6 | 13.93
2017-07-14 | SLG | ITO | PEDOT:PSS |  |  | Perovskite | PCBM-60 | BCP |  |  | Ag | 0.1 | pin | FALSE | MA | Pb | I | 3 | HPA | 1.59 | 13.68
2016-07-14 | SLG | ITO | PEDOT:PSS |  |  | Perovskite | PCBM-60 | BCP |  |  | Au | 0.1 | pin | FALSE | MA | Pb | I | 3 |  | 1.6 | 12.76
2019-11-04 | SLG | FTO | TiO2-c | TiO2-mp |  | Perovskite |  |  |  |  | Carbon | 0.09 | nip-mp-carbon | FALSE | Cs | Pb | I | 3 |  | 1.73 | 4.12
2019-11-20 | SLG | FTO | TiO2-c | ZrO2-mp | TiO2-mp | Perovskite |  |  |  |  | Carbon | 0.1 | nip-mp-carbon | FALSE | MA | Pb | I | 3 |  | 1.6 | 9.09
2019-07-02 | SLG | FTO | TiO2-c |  |  | Perovskite | Spiro-MeOTAD | MoO3 |  |  | Ag | 0.1 | nip | FALSE | MA | Pb | I | 3 |  | 1.6 | 18.06
2017-09-08 | SLG | ITO | ZnO |  |  | Perovskite | Spiro-MeOTAD |  |  |  | Ag | 0.45 | nip | FALSE | FA; MA | Pb | I | 3 |  |  | 16.45
2016-05-31 | SLG | FTO | TiO2-c | TiO2-mp |  | Perovskite | Spiro-MeOTAD |  |  |  | Ag | 0.09 | nip-mp | FALSE | MA | Pb | I | 3 |  | 1.6 | 14
2018-11-19 | SLG | FTO | TiO2-c | TiO2-mp |  | Perovskite | FA-CN |  |  |  | Au | 0.1 | nip-mp | FALSE | FA; MA | Pb | Br; I | 0.51; 2.49 |  |  | 13.74
2018-08-25 | SLG | ITO | PEDOT:PSS |  |  | Perovskite | PCBM-60 |  |  |  | Ag | 0.0919 | pin | FALSE | BA; Cs; FA | Pb; Sn | I | 10 | SnF2 | 1.25 | 8.5
2019-12-02 | SLG | FTO | TiO2-c | TiO2-mp |  | Perovskite | Spiro-MeOTAD |  |  |  | Ag | 0.65 | nip-mp | FALSE | IM; MA | Pb | I | 3 |  |  | 9
2017-03-27 | SLG | FTO | TiO2-c |  |  | Perovskite | Spiro-MeOTAD |  |  |  | AgAl | 0.1 | nip | FALSE | MA | Pb | I | 3 |  | 1.6 | 6.07
2017-03-27 | SLG | FTO | TiO2-c | TiO2-mp |  | Perovskite | Spiro-MeOTAD |  |  |  | AgAl | 0.1 | nip-mp | FALSE | MA | Pb | I | 3 |  | 1.6 | 11.38
2019-09-19 | SLG | FTO | SnO2 |  |  | Perovskite | P-SC6-TiOPc |  |  |  | Au | 0.11 | nip | FALSE | Cs; FA; MA | Pb | Br; I | 0.39; 2.61 |  | 1.6 | 6.82
2016-04-09 | SLG | ITO | TiO2-c |  |  | Perovskite | Spiro-MeOTAD |  |  |  | Au | 0.108 | nip | FALSE | MA | Pb | I | 3 | Cl | 1.6 | 15.6
2017-01-27 | SLG | FTO | TiO2-c | TiO2-mp |  | Perovskite | Spiro-MeOTAD |  |  |  | Au | 0.1 | nip-mp | FALSE | MA | Pb | I | 3 |  | 1.6 | 7.6
2018-08-03 | SLG | FTO | TiO2-c | TiO2-mp |  | Perovskite | Spiro-MeOTAD |  |  |  | Au | 0.1 | nip-mp | FALSE | FA; MA | Pb | Br; I | 0.5; 2.5 |  |  | 20
2017-12-02 | SLG | FTO | TiO2-c | TiO2-mp |  | Perovskite | Spiro-MeOTAD |  |  |  | Au | 0.1 | nip-mp | FALSE | Cs; FA | Pb | Br; I | 0.32; 2.68 |  |  | 13.9
2018-08-03 | SLG | FTO | TiO2-c | TiO2-mp |  | Perovskite | Spiro-MeOTAD |  |  |  | Carbon | 0.1 | nip-mp | FALSE | FA; MA | Pb | Br; I | 0.5; 2.5 |  |  | 19.2
2020-08-20 | SLG | FTO | TiO2-c |  |  | Perovskite | P3HT |  |  |  | Cu | 0.08 | nip | FALSE | Cs | Ag; Bi | Br | 6 | Undoped | 2.39 | 1.4
2017-12-19 | SLG | ITO | TiO2-c | PCBM-60 |  | Perovskite | PCDTBTB | MoO3 |  |  | Au | 0.0002 | nip | FALSE | MA | Pb | I | 3 |  | 1.6 | 14.81
2019-10-23 | SLG | FTO | TiO2-c | TiO2-mp |  | Perovskite | Spiro-MeOTAD |  |  |  | Au | 0.1 | nip-mp | FALSE | FA | Pb | I | 3 |  | 1.48 | 12.6
2018-05-29 | SLG | ITO | PEDOT:PSS |  |  | Perovskite | PCBM-60 |  |  |  | Al | 0.09 | pin | FALSE | MA | Pb | I | 3 | Cl | 1.6 | 14
2017-05-11 | SLG | FTO | TiO2-c | TiO2-mp |  | Perovskite | Spiro-MeOTAD |  |  |  | Au | 0.12 | nip-mp | FALSE | MA | Pb | I | 3 |  | 1.6 | 11.39
2016-08-25 | SLG | FTO | TiO2-c | TiO2-mp |  | Perovskite | Spiro-MeOTAD |  |  |  | Au | 0.014 | nip-mp | FALSE | MA | Pb | I | 3 |  | 1.6 | 15.9
2020-08-20 | SLG | FTO | TiO2-c |  |  | Perovskite | P3HT |  |  |  | Cu | 0.08 | nip | FALSE | Cs | Ag; Bi | Br | 6 | Undoped | 2.39 | 1.13
2018-11-10 | SLG | ITO | PEDOT:PSS |  |  | Perovskite | PCBM-60 | LiF |  |  | Al | 0.05 | pin | FALSE | (PEA); MA | Pb | I | 19 | Cl | 1.55 | 6.52
2018-01-22 | SLG | FTO | TiO2-c |  |  | Perovskite | Thiophene | Spiro-MeOTAD |  |  | Au | 0.0625 | nip | FALSE | Cs; FA; MA | Pb | Br; I | 0.45; 2.55 |  |  | 18.02
2017-12-31 | SLG | FTO | TiO2-c | TiO2-mp |  | Perovskite | Spiro-MeOTAD |  |  |  | Au | 0.09 | nip-mp | FALSE | MA | Pb | I | 3 | Cl | 1.6 | 8.98
2018-12-04 | SLG | FTO | TiO2-c | TiO2-mp |  | Perovskite | Spiro-MeOTAD |  |  |  | Au | 0.04 | nip-mp | FALSE | MA | Pb | I | 3 | nan | 1.6 | 17.31
2016-12-30 | SLG | FTO | SnO2 |  |  | Perovskite | Spiro-MeOTAD |  |  |  | Au | 0.11 | nip | FALSE | MA | Pb | I | 3 | Undoped | 1.6 | 12.6
2018-07-02 | SLG | ITO | PEDOT:PSS |  |  | Perovskite | C60 | SnO2-c |  |  | Ag | 0.09 | pin | FALSE | Cs; FA | Pb; Sn | I | 3 | SnF2 |  | 8.3
2019-07-06 | SLG | ITO | TFM |  |  | Perovskite | BCP |  |  |  | Ag | 0.075 | pin | FALSE | Cs; FA; MA | Pb | Br; I | 0.51; 2.49 |  |  | 16.03
2019-06-06 | SLG | FTO | SnO2 |  |  | Perovskite | H6Bu-ZnPc |  |  |  | Ag | 0.1 | nip | FALSE | Cs; FA; MA | Pb | Br; I | 0.48; 2.52 |  |  | 10.3
2015-04-21 | SLG | ITO | PEDOT:PSS |  |  | Perovskite | PCBM-60 |  |  |  | Ag | 0.0725 | pin | FALSE | MA | Pb | I | 3 | Cl | 1.6
2018-08-08 | SLG | ITO | PEDOT:PSS |  |  | Perovskite | PCBM-60 |  |  |  | Ag | 0.1 | pin | FALSE | MA | Pb | I | 3 |  | 1.55 | 12.49
2019-11-25 | SLG | FTO | TiO2-c |  |  | Perovskite | Spiro-MeOTAD |  |  |  | Ag | 0.1 | nip | FALSE | Cs | Pb | I | 3 | YbCl3 | 1.73 | 12.4
2017-09-16 | SLG | FTO | TiO2-mp |  |  | Perovskite | Spiro-MeOTAD |  |  |  | Ag | 0.07 | nip-mp | FALSE | MA | Pb | I | 3 |  | 1.6 | 14.63
2019-06-14 | SLG | FTO | TiO2-c | SnO2-np |  | Perovskite | Spiro-MeOTAD |  |  |  | Ag | 0.12 | nip | FALSE | MA | Pb | I | 3 |  | 1.6
2017-09-16 | SLG | FTO | TiO2-c | TiO2-mp |  | Perovskite | Spiro-MeOTAD |  |  |  | Ag | 0.07 | nip-mp | FALSE | MA | Pb | I | 3 |  | 1.6 | 14.7
2017-02-23 | SLG | FTO | PEDOT:PSS |  |  | Perovskite | PCBM-60 |  |  |  | Al | 0.07 | pin | FALSE | MA | Pb | I | 3 |  | 1.6 | 14.7
2019-11-01 | SLG | FTO | TiO2-c |  |  | Perovskite | CuSCN |  |  |  | Au | 0.15 | nip | FALSE | Cs; FA; MA | Pb | Br; I | 0.05; 2.95 |  |  | 15.21
2018-06-06 | SLG | FTO | TiO2-c | TiO2-mp |  | Perovskite | HTM-M1 |  |  |  | Au | 0.08 | nip-mp | FALSE | Cs; FA; MA | Pb | Br; I | 0.45; 2.55 |  | 1.73
2016-02-22 | SLG | FTO | TiO2-c | TiO2-mp |  | Perovskite | Graphene |  |  |  | Au | 0.1 | nip-mp | FALSE | MA | Pb | I | 3 |  | 1.5 | 4.87
2018-12-22 | SLG | AZO |  |  |  | Perovskite | Spiro-MeOTAD |  |  |  | Au | 0.04 | nip | FALSE | MA | Pb | I | 3 |  | 1.6 | 10.5
2019-02-11 | SLG | FTO |  |  |  | Perovskite | Spiro-MeOTAD |  |  |  | Au | 0.1 | nip | FALSE | MA | Pb | I | 3 |  | 1.6 | 13.68
2019-12-27 | SLG | ITO | SnO2 |  |  | Perovskite | Spiro-MeOTAD |  |  |  | Au | 0.1 | nip | FALSE | MA | Pb | I | 3 |  | 1.6 | 17.75
2019-03-12 | SLG | ITO | SnO2 |  |  | Perovskite | Spiro-MeOTAD |  |  |  | Au | 0.1 | nip | FALSE | Cs; FA; MA | Pb | Br; I | 0.15; 0.85 |  |  | 18.1
2019-07-26 | SLG | FTO | TiO2-c |  |  | Perovskite | Spiro-MeOTAD |  |  |  | Au | 0.09 | nip | FALSE | FA; MA | Pb | I | 3 | Undoped |  | 19.07
2016-12-05 | SLG | FTO | TiO2-c |  |  | Perovskite | Spiro-MeOTAD |  |  |  | Au | 0.1 | nip | FALSE | MA | Pb | I | 3 |  | 1.6 | 15.32
2018-12-21 | SLG | FTO | TiO2-c |  |  | Perovskite | Spiro-MeOTAD |  |  |  | Au | 0.066 | nip | FALSE | MA; PA | Pb | I | 13 |  | 1.63 | 8.8
2018-12-21 | SLG | FTO | TiO2-c |  |  | Perovskite | Spiro-MeOTAD |  |  |  | Au | 0.066 | nip | FALSE | MA; PA | Pb | I | 13 |  | 1.63 | 8.8
2019-09-30 | SLG | FTO | TiO2-c | TiO2-mp |  | Perovskite | Spiro-MeOTAD |  |  |  | Au | 0.09 | nip-mp | FALSE | MA | Pb | I | 3 |  | 1.6 | 18.22
2019-09-30 | SLG | FTO | TiO2-c | TiO2-mp |  | Perovskite | Spiro-MeOTAD |  |  |  | Au | 0.09 | nip-mp | FALSE | MA | Pb | I | 3 |  | 1.6 | 18.22
2017-10-17 | SLG | FTO | TiO2-c | TiO2-mp |  | Perovskite | Spiro-MeOTAD |  |  |  | Au | 0.0625 | nip-mp | FALSE | MA | Pb | I | 3 |  | 1.6 | 8.87
2017-02-23 | SLG | FTO | TiO2-c | TiO2-mp |  | Perovskite | Spiro-MeOTAD |  |  |  | Au | 0.16 | nip-mp | FALSE | Cs; FA; MA | Pb | Br; I | 0.51; 2.49
2018-08-10 | SLG | FTO | TiO2-c | TiO2-mp |  | Perovskite | Spiro-MeOTAD |  |  |  | Au | 1.1 | nip-mp | FALSE | MA | Pb | I | 3 |  | 1.6 | 13.16
2018-04-27 | SLG | FTO | TiO2-c | TiO2-mp |  | Perovskite | Spiro-MeOTAD |  |  |  | Au | 0.1 | nip-mp | FALSE | MA | Pb | I | 3 |  | 1.6 | 13.5
2018-08-13 | SLG | FTO | TiO2-c | TiO2-mp |  | Perovskite | Spiro-MeOTAD |  |  |  | Au | 0.09 | nip-mp | FALSE | Cs; FA | Pb | Br; I | 0.45; 2.55 | Undoped | 1.625 | 16.53
2018-10-02 | SLG | FTO | TiO2-c | TiO2-mp |  | Perovskite | Spiro-MeOTAD |  |  |  | Au | 0.16 | nip-mp | FALSE | MA | Pb | I | 3 |  | 1.6 | 16.2
2017-12-01 | SLG | FTO | TiO2-c | TiO2-mp |  | Perovskite | Spiro-MeOTAD |  |  |  | Au | 0.09 | nip-mp | FALSE | FA; MA | Pb | Br; I | 0.45; 2.55
2020-01-16 | SLG | FTO | TiO2-c | TiO2-mp |  | Perovskite | Spiro-MeOTAD |  |  |  | Au | 0.09 | nip-mp | FALSE | MA | Pb | I | 3 | Undoped | 1.61 | 15.9
2015-08-17 | SLG | FTO | TiO2-c | TiO2-nw |  | Perovskite | Spiro-MeOTAD |  |  |  | Au | 0.1 | nip | FALSE | MA | Pb | I | 3 | Cl | 1.6 | 11.9
2017-07-17 | SLG | FTO | TiO2-c | TiO2-mp |  | Perovskite | TPA-CN |  |  |  | Au | 0.16 | nip-mp | FALSE | FA; MA | Pb | Br; I | 0.45; 2.55 |  |  | 16.7
2016-12-14 | SLG | FTO | TiO2-c |  |  | Perovskite | ZnPc | Spiro-MeOTAD |  |  | Au | 0.1 | nip | FALSE | MA | Pb | I | 3 |  | 1.6 | 16.8
2015-05-04 | SLG | ITO | CuSCN |  |  | Perovskite | C60 | BCP |  |  | Ag | 0.1 | pin | FALSE | MA | Pb | I | 3 |  | 1.5 | 13.4
2017-07-14 | SLG | ITO | PEDOT:PSS |  |  | Perovskite | PCBM-60 | BCP |  |  | Ag | 0.1 | pin | FALSE | MA | Pb | I | 3 |  | 1.59 | 8.24
2019-09-07 | SLG | ITO | PEDOT:PSS |  |  | Perovskite | PCBM-60 | BCP |  |  | Ag | 0.09 | pin | FALSE | FA; MA | Pb; Sn | I | 3 | Cl; SnF2 | 1.33 | 12.18
2019-05-29 | SLG | ITO | PEDOT:PSS |  |  | Perovskite | PCBM-60 | BCP |  |  | Ag | 0.09 | pin | FALSE | MA | Pb | I | 3 |  | 1.6 | 15.05
2020-05-16 | SLG | ITO | PTAA |  |  | Perovskite | PCBM-60 | BCP |  |  | Al | 0.045 | pin | FALSE | MA | Pb | I | 3 | nan | 1.59 | 17.32
2017-10-23 | SLG | ITO | PEDOT:PSS |  |  | Perovskite | PCBM-60 | Bphen |  |  | Ag | 0.0625 | pin | FALSE | MA | Pb | I | 3 | Cl | 1.6 | 14.02
2019-12-21 | SLG | ITO | PTAA |  |  | Perovskite | PCBM-60 | Bphen |  |  | Ag | 0.045 | pin | FALSE | MA | Pb | I | 3 |  | 1.8 | 11.55
2017-06-09 | SLG | ITO | SnO2 | C60 |  | Perovskite | PPyra-ACD | MoO3 |  |  | Ag | 0.102 | nip | FALSE | MA | Pb | I | 3 |  | 1.5 | 5.01
2020-01-29 | SLG | FTO | TiO2-c |  |  | Perovskite | Spiro-MeOTAD | MoO3 |  |  | Ag | 0.0725 | nip | FALSE | MA | Pb | I | 3 |  | 1.6 | 17.46
2016-05-09 | SLG | FTO | TiO2-c |  |  | Perovskite | Spiro-MeOTAD | MoO3 | MoO3 |  | Au | 0.06 | nip | FALSE | MA | Pb | I | 3 | Cl | 1.6 | 5.78
2018-12-14 | SLG | ITO | PEDOT:PSS |  |  | Perovskite | PCBM-60 | ZnO |  |  | Ag | 0.1 | pin | FALSE | FA; MA | Pb | Br; I | 0.6; 2.4 | Undoped
2017-05-18 | SLG | FTO | SnO2 | PCBM-60 |  | Perovskite | Spiro-MeOTAD |  |  |  | Au | 0.09 | nip | FALSE | MA | Pb | I | 3 | Pb(SCN)2 | 1.6
2015-04-27 | SLG | ITO | PEDOT:PSS |  |  | Perovskite | C60 | Bphen |  |  | Ag | 0.18 | pin | FALSE | MA | Pb | I | 3 |  | 1.6 | 9.81
2018-11-23 | SLG | ITO | TiO2-c | TiO2-mp |  | Perovskite | Spiro-MeOTAD |  |  |  | Au | 0.1 | nip-mp | FALSE | Cs; FA; MA | Pb | Br; I | 0.43; 2.57 |  |  | 18.42
2018-11-10 | SLG | ITO | NiO |  |  | Perovskite | PCBM-60 |  |  |  | Ag | 0.108 | pin | FALSE | MA | Pb | I | 3 |  | 1.6 | 17.59
2017-07-08 | SLG | FTO | TiO2-c | TiO2-mp |  | Perovskite | PCDTBT |  |  |  | Au | 0.0256 | nip-mp | FALSE | FA; MA | Pb | Br; I | 0.45; 2.55 |  |  | 15.6
2017-10-10 | SLG | FTO | TiO2-c | TiO2-mp | Aminocaproic acid; Caproic acid | Perovskite | Spiro-MeOTAD |  |  |  | Au | 0.11 | nip-mp | FALSE | MA | Pb | I | 3 |  | 1.6 | 17.37
2018-06-25 | SLG | ITO | SnO2 |  |  | Perovskite | Spiro-MeOTAD |  |  |  | Au | 0.1 | nip | FALSE | FA; MA | Pb | I | 3 | Undoped | 1.55 | 18.6
2018-10-31 | SLG | FTO | TiO2-c |  |  | Perovskite | Spiro-MeOTAD |  |  |  | Au | 0.1 | nip | FALSE | Cs; FA | Pb | I | 3
2019-09-25 | SLG | ITO | NiO | PTAA |  | Perovskite | PCBM-60 | BCP |  |  | Ag | 0.1 | pin | FALSE | MA | Pb | I | 3 |  | 1.6 | 19.52
2015-08-18 | SLG | FTO | PEDOT:PSS |  |  | Perovskite | PCBM-60 |  |  |  | Al | 0.06 | pin | FALSE | MA | Pb | I | 3 |  | 1.6 | 13.28
2019-03-06 | SLG | FTO | TiO2-c | C60 |  | Perovskite | Spiro-MeOTAD |  |  |  | Au | 0.045 | nip | FALSE | MA | Pb | I | 3 |  | 1.59 | 17.3
2016-04-09 | SLG | ITO | TiO2-c |  |  | Perovskite | Spiro-MeOTAD |  |  |  | Au | 0.108 | nip | FALSE | MA | Pb | I | 3 | Cl | 1.6 | 16.4
2017-05-24 | SLG | FTO | TiO2-c | TiO2-mp |  | Perovskite | Spiro-MeOTAD |  |  |  | Au | 0.1 | nip-mp | FALSE | MA | Pb | I | 3 |  | 1.6 | 12.88
2018-12-01 | SLG | ITO | PEDOT:LS |  |  | Perovskite | PCBM-60 | PEI |  |  | Ag | 0.1058 | pin | FALSE | MA | Pb | I | 3 |  | 1.6 | 12.85
2019-05-07 | SLG | ITO | PTAA |  |  | Perovskite | PTCDA | PO-T2T |  |  | Cu | 0.12 | pin | FALSE | MA | Pb | I | 3 |  | 1.6 | 16.18
2016-07-28 | SLG | ITO | PEDOT:PSS |  |  | Perovskite | PCBM-60 | ZnO |  |  | Al | 0.06 | pin | FALSE | MA | Pb | I | 3 |  | 1.6
2017-08-15 | SLG | FTO | TiO2-c |  |  | Perovskite | Spiro-MeOTAD |  |  |  | Au | 0.1 | nip | FALSE | MA | Pb | I | 3 |  | 1.6
2016-08-28 | SLG | ITO | PEDOT:PSS | PSS-Na |  | Perovskite | PCBM-60 |  |  |  | Al | 0.09 | pin | FALSE | MA | Pb | I | 3 | Cl | 1.6 | 9.87
2018-05-18 | SLG | FTO | SnO2 | PCBM-60 |  | Perovskite | Spiro-MeOTAD |  |  |  | Au | 0.1 | nip | FALSE | FA | Pb | I | 3 |  | 1.48 | 15.77
2019-05-07 | SLG | FTO | PEDOT:PSS |  |  | Perovskite | PCBM-60 | BCP |  |  | Ag | 0.09 | pin | FALSE | FA; MA | Pb; Sn | I | 3 | PbSCN2 | 1.33 | 13.19
2019-05-20 | SLG | ITO | NiO |  |  | Perovskite | ADAHCl | C60 | BCP |  | Ag | 0.1 | pin | FALSE | Cs; FA | Pb | I | 3 |  |  | 20.2
2019-12-27 | SLG | FTO | TiO2-c |  |  | Perovskite | Spiro-MeOTAD |  |  |  | Au | 0.1 | nip | FALSE | Cs; FA; MA | Pb | Br; I | 0.51; 2.49 |  |  | 18.1
2019-04-24 | SLG | ITO | PEDOT:PSS |  |  | Perovskite | Fullerene-2c |  |  |  | Ag | 0.06 | pin | FALSE | MA | Pb | I | 3 |  | 1.6 | 3.07
2018-08-25 | SLG | ITO | PEDOT:PSS |  |  | Perovskite | PCBM-60 |  |  |  | Ag | 0.0919 | pin | FALSE | BA; Cs; FA | Pb; Sn | I | 14 | SnF2 | 1.24 | 10.4
2017-10-25 | SLG | ITO | PTAA |  |  | Perovskite | PCBM-60 |  |  |  | Ag | 0.045 | pin | FALSE | Cs; FA; MA | Pb | I | 3 | Cl | 1.5 | 13.51
2018-11-11 | SLG | FTO | TiO2-c | TiO2-mp |  | Perovskite | Spiro-MeOTAD |  |  |  | Ag | 0.1 | nip-mp | FALSE | MA | Pb | I | 3 | nan | 1.5 | 14.81
2018-05-04 | SLG | FTO | TiO2-c | TiO2-mp |  | Perovskite | 3,6 BCz-OMeTAD |  |  |  | Au | 1 | nip-mp | FALSE | Cs; FA; MA | Pb | Br; I | 0.51; 2.49 |  |  | 17
2017-07-12 | SLG | FTO | TiO2-c |  |  | Perovskite | PTAA |  |  |  | Au | 0.1 | nip | FALSE | FA | Pb | I | 3 |  | 1.48 | 12.5
2014-03-26 | SLG | FTO | TiO2-c | TiO2-mp |  | Perovskite | PTAA |  |  |  | Au | 0.127 | nip-mp | FALSE | MA | Pb | I | 3 |  | 1.6 | 12.3
2018-02-14 | SLG | FTO | TiO2-c | TiO2-mp |  | Perovskite | Spiro-MeOTAD |  |  |  | Au | 0.159 | nip-mp | FALSE | FA; MA | Pb | Br; I | 0.45; 2.55 |  |  | 16.5
2018-01-22 | SLG | FTO | TiO2-c |  |  | Perovskite | 3-Dodecylthiophene | Spiro-MeOTAD |  |  | Au | 0.0625 | nip | FALSE | MA | Pb | I | 3 |  | 1.6 | 15.07
2017-10-09 | SLG | ITO | PEDOT:PSS |  |  | Perovskite | P(NDI2OD-T2) |  |  |  | Ag | 0.12 | pin | FALSE | MA | Pb | I | 3 |  | 1.6
2017-06-13 | SLG | FTO | TiO2-c | TiO2-mp |  | Perovskite | P3HT |  |  |  | Ag | 0.1 | nip-mp | FALSE | MA | Pb | I | 3 | Cl | 1.57 | 4.66
2016-04-06 | SLG | FTO | TiO2-c | TiO2-mp |  | Perovskite | P3HT |  |  |  | Ag | 0.08 | nip-mp | FALSE | MA | Pb | I | 3 | nan | 1.59 | 8.16
2018-08-25 | SLG | ITO | PEDOT:PSS |  |  | Perovskite | PCBM-60 |  |  |  | Ag | 0.0919 | pin | FALSE | BA; Cs; FA | Pb; Sn | I | 14 | SnF2 | 1.24 | 10.4
2019-03-30 | SLG | ITO | SnO2 |  |  | Perovskite | Spiro-MeOTAD |  |  |  | Ag | 0.075 | nip | FALSE | Cs | Pb | Br; I | 1; 2 |  |  | 11.2
2017-04-03 | SLG | FTO | CdS |  |  | Perovskite | Spiro-MeOTAD |  |  |  | Ag | 0.09 | nip | FALSE | MA | Pb | I | 3 |  | 1.59 | 13.3
2017-08-01 | SLG | FTO | TiO2-c |  |  | Perovskite | Spiro-MeOTAD |  |  |  | Ag | 0.09 | nip | FALSE | MA | Pb | I | 3 | Cl | 1.55
2017-08-01 | SLG | FTO | TiO2-c |  |  | Perovskite | Spiro-MeOTAD |  |  |  | Ag | 0.09 | nip | FALSE | MA | Pb | I | 3 | Cl | 1.55 | 13.8
2016-12-01 | SLG | FTO | TiO2-c |  |  | Perovskite | Spiro-MeOTAD |  |  |  | Ag | 0.1 | nip | FALSE | FA | Pb | I | 3 |  | 1.48 | 15.02
2019-06-05 | SLG | FTO | TiO2-c |  |  | Perovskite | Spiro-MeOTAD |  |  |  | Ag | 0.1 | nip | FALSE | MA | Pb | I | 3 |  | 1.59 | 10.53
2019-02-06 | SLG | FTO | TiO2-c | TiO2-mp |  | Perovskite | Spiro-MeOTAD |  |  |  | Ag | 0.084 | nip-mp | FALSE | FA; MA | Pb | I | 3 | HC(NH2)2I–NaI | 1.546 | 18.66
2019-02-06 | SLG | FTO | TiO2-c | TiO2-mp |  | Perovskite | Spiro-MeOTAD |  |  |  | Ag | 0.084 | nip-mp | FALSE | FA; MA | Pb | I | 3 | HC(NH2)2I–NaI | 1.55 | 17.83
2017-03-27 | SLG | ITO | PEDOT:PSS |  |  | Perovskite | PCBM-60 |  |  |  | Al | 0.09 | pin | FALSE | MA | Pb | I | 3 |  | 1.6 | 11.58
2019-08-12 | SLG | ITO | SnO2 |  |  | Perovskite | P3HT |  |  |  | Au | 0.1 | nip | FALSE | Cs | Pb | Br; I | 1; 2 | Undoped |  | 8.46
2020-04-16 | SLG | FTO | TiO2-c | TiO2-mp |  | Perovskite | P3HT |  |  |  | Au | 0.09 | nip-mp | FALSE | Cs | Pb | Br; I | 1; 2 | nan | 1.9 | 14.48
2017-06-30 | SLG | ITO | TiO2-c | TiO2-mp |  | Perovskite | P3HT |  |  |  | Au | 0.025 | nip-mp | FALSE | MA | Pb | I | 3 | Cl | 1.6
2017-10-10 | SLG | FTO | TiO2-c | TiO2-mp | Aminocaproic acid | Perovskite | Spiro-MeOTAD |  |  |  | Au | 0.11 | nip-mp | FALSE | MA | Pb | I | 3 |  | 1.6 | 16.99
2019-05-20 | SLG | FTO | 1-ethyl-3-methylimidazolium iodide | C60 |  | Perovskite | Spiro-MeOTAD |  |  |  | Au | 0.09 | nip | FALSE | MA | Pb | I | 3 |  | 1.6
2019-09-19 | SLG | FTO | SnO2 |  |  | Perovskite | Spiro-MeOTAD |  |  |  | Au | 0.11 | nip | FALSE | Cs; FA; MA | Pb | Br; I | 0.39; 2.61 |  | 1.6 | 19.2
2019-08-14 | SLG | ITO | SnO2 |  |  | Perovskite | Spiro-MeOTAD |  |  |  | Au | 0.1 | nip | FALSE | MA | Pb | I | 3 |  | 1.6
2019-12-03 | SLG | FTO | SnO2 |  |  | Perovskite | Spiro-MeOTAD |  |  |  | Au | 0.065 | nip | FALSE | FA; MA | Pb | Br; I | 0.03; 2.97 | Cl | 1.581 | 17.62
2019-08-14 | SLG | ITO | SnO2 |  |  | Perovskite | Spiro-MeOTAD |  |  |  | Au | 0.1 | nip | FALSE | MA | Pb | I | 3 | nan | 1.6 | 19.8
2019-01-08 | SLG | FTO | TiO2-c |  |  | Perovskite | Spiro-MeOTAD |  |  |  | Au | 0.1 | nip | FALSE | Cs; FA; MA | Pb | Br; I | 0.45; 2.55
2017-09-01 | SLG | FTO | TiO2-c |  |  | Perovskite | Spiro-MeOTAD |  |  |  | Au | 0.05 | nip | FALSE | Cs; FA | Pb | Br; I | 0.81; 2.19 |  | 1.72 | 14
2019-04-10 | SLG | FTO | TiO2-c |  |  | Perovskite | Spiro-MeOTAD |  |  |  | Au | 0.09 | nip | FALSE | FA; MA | Pb | I | 3 |  | 1.56 | 19.55
2017-11-09 | SLG | FTO | TiO2-c |  |  | Perovskite | Spiro-MeOTAD |  |  |  | Au | 0.102 | nip | FALSE | MA | Pb | I | 3 |  | 1.5 | 17.4
2018-02-14 | SLG | ITO | TiO2-c |  |  | Perovskite | Spiro-MeOTAD |  |  |  | Au | 0.1 | nip | FALSE | Cs; FA | Pb | Br; I | 1.2; 2.8 |  | 1.75 | 16.57
2019-01-18 | SLG | ITO | TiO2-c |  |  | Perovskite | Spiro-MeOTAD |  |  |  | Au | 0.09408 | nip | FALSE | MA | Pb | I | 3 | Cl; Y(acac)3 | 1.55
2016-05-17 | SLG | FTO | TiO2-c | TiO2-mp |  | Perovskite | Spiro-MeOTAD |  |  |  | Au | 0.16 | nip-mp | FALSE | MA | Pb | I | 3 |  | 1.6 | 16.5
2017-01-27 | SLG | FTO | TiO2-c | TiO2-mp |  | Perovskite | Spiro-MeOTAD |  |  |  | Au | 0.1 | nip-mp | FALSE | MA | Pb | I | 3 |  | 1.6 | 16.8
2019-09-02 | SLG | FTO | TiO2-c | TiO2-mp |  | Perovskite | Spiro-MeOTAD |  |  |  | Au | 0.09 | nip-mp | FALSE | MA | Pb | I | 3 |  | 1.6 | 17.41
2019-08-02 | SLG | FTO | TiO2-c | TiO2-mp |  | Perovskite | Spiro-MeOTAD |  |  |  | Au | 0.2 | nip-mp | FALSE | Cs; FA; MA | Pb | Br; I | 0.5; 2.5 |  |  | 1.5
2018-08-10 | SLG | FTO | TiO2-c | TiO2-mp |  | Perovskite | Spiro-MeOTAD |  |  |  | Au | 1.1 | nip-mp | FALSE | MA | Pb | I | 3 |  | 1.6 | 11.5
2018-01-31 | SLG | FTO | TiO2-c | TiO2-mp |  | Perovskite | Spiro-MeOTAD |  |  |  | Au | 0.12 | nip-mp | FALSE | Cs | Pb | Br; I | 2.7; 0.3 |  | 2.32 | 2.73
2016-06-28 | SLG | FTO | TiO2-c | TiO2-mp |  | Perovskite | Spiro-MeOTAD |  |  |  | Au | 0.09 | nip-mp | FALSE | MA | Pb | I | 3 |  | 1.6 | 14.5
2017-03-20 | SLG | FTO | TiO2-c | TiO2-mp |  | Perovskite | Spiro-MeOTAD |  |  |  | Au | 0.09 | nip-mp | FALSE | MA | Pb | I | 3 |  | 1.5 | 14.38
2018-04-17 | SLG | FTO | TiO2-c | TiO2-mp |  | Perovskite | Spiro-MeOTAD |  |  |  | Au | 0.09 | nip-mp | FALSE | BU; FA | Pb | I | 28 |  |  | 11.71
2019-12-18 | SLG | FTO | TiO2-c | TiO2-mp |  | Perovskite | Spiro-MeOTAD |  |  |  | Au | 1 | nip-mp | FALSE | MA | Pb | I | 3 |  | 1.6 | 17.4
2019-10-01 | SLG | FTO | ZnSO | TiO2-mp |  | Perovskite | Spiro-MeOTAD |  |  |  | Au | 8 | nip-mp | TRUE | MA | Pb | I | 3 | Cl | 1.6 | 7.01
2020-04-02 | SLG | FTO | TiO2-c | TiO2-mp | SnO2-c | Perovskite | Spiro-MeOTAD |  |  |  | Au | 0.16 | nip-mp | FALSE | Cs; FA | Pb | I | 3 | Undoped | 1.55 | 18.44
2019-07-03 | SLG | FTO | TiO2-c |  |  | Perovskite | Spiro-MeOTAD |  |  |  | Au | 0.1 | nip | FALSE | (BEA); Cs; FA; MA | Pb | Br; I | 1.7; 0.83 |  |  | 17.39
2017-09-20 | SLG | FTO | NiO |  |  | Perovskite | PCBM-60 | BCP |  |  | Ag | 0.1 | pin | FALSE | MA | Pb | I | 3 |  | 1.6 | 14.46
2019-01-29 | SLG | ITO | NiO-np | TPI-6MEO |  | Perovskite | PCBM-60 | BCP |  |  | Ag | 0.1 | pin | FALSE | MA | Pb | I | 3 |  | 1.6 | 18.42
2015-07-06 | SLG | ITO | PEDOT:PSS |  |  | Perovskite | PCBM-60 | bis-C60 |  |  | Ag | 0.0314 | pin | FALSE | MA | Pb | I | 3 |  | 1.6 | 12.1
2020-08-19 | SLG | ITO | P3CT |  |  | Perovskite | PCBM-60 | C60 | BCP |  | Ag | 0.09 | pin | FALSE | Cs | Pb | Br; I | 1; 2 | Acetic acid | 1.88 | 11.87
2014-11-29 | SLG | ITO | PEDOT:PSS |  |  | Perovskite | PCBM-60 | C60 |  |  | Ag | 0.0314 | pin | FALSE | MA | Pb | I | 3 |  | 1.6 | 11.16
2018-06-02 | SLG | ITO | PEDOT:PSS |  |  | Perovskite | PCBM-60 | C60 | BCP |  | Ag | 0.08 | pin | FALSE | MA | Pb | I | 3 |  | 1.6 | 16.47
2019-11-06 | SLG | ITO | PEDOT:PSS |  |  | Perovskite | PCBM-60 | C60 | LiF |  | Al | 0.1 | pin | FALSE | MA | Pb | I | 3 |  | 1.6 | 12.5
2019-12-30 | SLG | ITO | PEDOT:PSS |  |  | Perovskite | TMPA-Cl | C60 | BCP |  | Ag | 0.1 | pin | FALSE | FA | Sn | I | 3 | SnF2 |  | 5.93
2018-08-29 | SLG | ITO |  |  |  | Perovskite | PCBM-60 | Ca |  |  | Al | 0.1 | pin | FALSE | MA | Pb | I | 3 | nan | 1.6 | 4.57
2019-04-16 | SLG | FTO | TiO2-c | ZrO2-mp | TiO2-mp | Perovskite |  |  |  |  | Carbon | 0.1475 | nip-mp-carbon | FALSE | FA | Pb | I | 3 |  | 1.48
2017-12-18 | SLG | FTO | TiO2-c | ZrO2-mp | TiO2-mp | Perovskite |  |  |  |  | Carbon | 0.09 | nip-mp-carbon | FALSE | MA | Pb | I | 3 |  | 1.6 | 10.4
2017-12-18 | SLG | FTO | TiO2-c | ZrO2-mp | TiO2-mp | Perovskite |  |  |  |  | Carbon | 0.09 | nip-mp-carbon | FALSE | MA | Pb | I | 3 |  | 1.6 | 8.7
2016-11-30 | SLG | ITO | PEDOT:PSS |  |  | Perovskite | PCBM-60 | LiF |  |  | Al | 0.08 | pin | FALSE | MA | Pb | I | 3 |  | 1.6 | 8.9
2018-07-10 | SLG | FTO | TiO2-c | TiO2-mp |  | Perovskite | Spiro-MeOTAD |  |  |  | Metal | 0.07 | nip-mp | FALSE | Cs | Pb | Br; I | 2; 1 |  |  | 8.5
2020-05-08 | SLG | ITO | NiO | PTAA |  | Perovskite | PCBM-60 | Mg |  |  | Ag | 0.16 | pin | FALSE | MA | Pb | I | 3 | Undoped | 1.59 | 14.4
2017-06-09 | SLG | ITO | SnO2 | C60 |  | Perovskite | PPyra-XA | MoO3 |  |  | Ag | 0.102 | nip | FALSE | MA | Pb | I | 3 |  | 1.5 | 16.08
2019-03-23 | SLG | FTO | TiO2-c |  |  | Perovskite | Spiro-MeOTAD | MoO3 |  |  | Ag | 0.09 | nip | FALSE | MA | Pb | I | 3 |  | 1.6 | 15.58
2019-05-09 | SLG | FTO | TiO2-c |  |  | Perovskite | Spiro-MeOTAD | MoO3 |  |  | Ag | 0.09 | nip | FALSE | MA | Pb | I | 3 |  | 1.6 | 17.8
2019-01-17 | SLG | FTO | TiO2-c |  |  | Perovskite | Spiro-MeOTAD | MoO3 |  |  | Ag | 0.09 | nip | FALSE | MA | Pb | I | 3 |  | 1.6 | 17.79
2017-02-27 | SLG | FTO | ZnO |  |  | Perovskite | Spiro-MeOTAD | MoO3 |  |  | Al | 0.1 | nip | FALSE | MA | Pb | I | 3 |  | 1.6 | 13.5
2016-09-29 | SLG | ITO | PEDOT:PSS |  |  | Perovskite | PCBM-60 | PDINO |  |  | Al | 0.05 | pin | FALSE | MA | Pb | I | 3 |  | 1.6 | 12.5
2018-11-23 | SLG | FTO | SnO2 |  |  | Perovskite | P3HT | Spiro-MeOTAD |  |  | Au | 0.1 | nip | FALSE | MA | Pb | I | 3 |  | 1.6 | 13.7
2015-04-24 | SLG | FTO | TiO2-c | TiO2-mp | HOOC-Ph-SH | Perovskite | Pentafluorobenzenethiol | Spiro-MeOTAD |  |  | Au | 0.12 | nip-mp | FALSE | MA | Pb | I | 3 | nan | 1.6 | 13.21
2019-09-26 | SLG | ITO | PEDOT:PSS |  |  | Perovskite | PCBM-60 | ZnO |  |  | Al | 0.1 | pin | FALSE | MA | Pb | I | 3 | nan | 1.6 | 13.9
2018-12-14 | SLG | ITO | PEDOT:PSS |  |  | Perovskite | PCBM-60 | ZnO |  |  | Ag | 0.1 | pin | FALSE | FA; MA | Pb | Br; I | 0.6; 2.4 | Undoped
2018-01-09 | SLG | ITO | PTAA |  |  | Perovskite | PCBM-60 | ZnO | AZO |  | Ni | 0.561 | pin | FALSE | MA | Pb | I | 3 |  | 1.62 | 16.8
2017-07-17 | SLG | ITO | TAPC |  |  | Perovskite | PCBM-60 |  |  |  | Ag | 0.04 | pin | FALSE | MA | Pb | I | 3 |  | 1.6 | 18.8
2018-10-19 | SLG | FTO | NiO |  |  | Perovskite | PCBM-60 | BCP |  |  | Al | 0.09 | pin | FALSE | MA | Pb | I | 3 |  | 1.6 | 19.1
2018-11-13 | SLG | FTO | TiO2-c | TiO2-mp |  | Perovskite | Spiro-MeOTAD |  |  |  | Au | 0.09 | nip-mp | FALSE | FA; MA ¦ (NH4); FA | Pb ¦ Pb | I | 2.55 ¦ 28.4 |  |  | 18.63
2019-08-21 | SLG | FTO | NiMgLiO |  |  | Perovskite | PCBM-60 | BCP |  |  | Ag | 0.09 | pin | FALSE | Cs; FA; MA | Pb | Br; I | 0.51; 2.49 | Undoped |  | 16.62
2018-08-29 | SLG | ITO | PEDOT:PSS |  |  | Perovskite | PCBM-60 | BCP |  |  | Ag | 0.1 | pin | FALSE | MA | Pb | I | 3 | Hypophosphorous acid | 1.6 | 13.4
2017-04-28 | SLG | FTO | TiO2-c | TiO2-mp |  | Perovskite | HL-1 |  |  |  | Au | 0.09 | nip-mp | FALSE | FA; MA | Pb | Br; I | 0.45; 2.55 |  |  | 16.14
2018-04-05 | SLG | FTO | TiO2-c | TiO2-mp |  | Perovskite | PTAA |  |  |  | Au | 0.09 | nip-mp | FALSE | MA | Pb | I | 3 |  | 1.6 | 17.77
2014-12-29 | SLG | FTO | TiO2-c |  |  | Perovskite | Spiro-MeOTAD |  |  |  | Au | 0.1 | nip | FALSE | MA | Pb | I | 3 | Cl | 1.6 | 12.5
2019-11-01 | SLG | FTO | TiO2-c |  |  | Perovskite | CuSCN | Graphene |  |  | Au | 0.15 | nip | FALSE | Cs; FA; MA | Pb | Br; I | 0.05; 2.95 |  |  | 13.9
2019-08-12 | SLG | ITO | PTAA |  |  | Perovskite | PCBM-60 | ZnO | AZO |  | Ni | 0.1 | pin | FALSE | FA; MA | Pb | Br; I | 0.3; 2.7
2020-03-09 | SLG | ITO | SnO2 |  |  | Perovskite | Spiro-MeOTAD |  |  |  | Au |  | nip | FALSE | FA; MA | Pb | I | 3 | nan | 1.55
2019-07-11 | SLG | ITO | PTAA |  |  | Perovskite | C60 | BCP |  |  | Ag | 0.1425 | pin | FALSE | Cs; FA; MA | Pb | Br; I | 0.15; 0.85 |  |  | 19.85
2019-06-04 | SLG | ITO | C60 |  |  | Perovskite | FBA2 | MoO3 |  |  | Ag | 0.04 | nip | FALSE | MA | Pb | I | 3 | Cl | 1.6
2018-02-26 | SLG | FTO | NiMgLiO |  |  | Perovskite | PCBM-60 |  |  |  | Ag | 0.09 | pin | FALSE | MA | Pb | I | 3 |  | 1.6 | 15.2
2019-04-24 | SLG | ITO | PEDOT:PSS |  |  | Perovskite | PCBM-60 |  |  |  | Ag | 0.06 | pin | FALSE | MA | Pb | I | 3 |  | 1.6 | 15.66
2017-06-15 | SLG | ITO | Graphene oxide |  |  | Perovskite | PCBM-60 |  |  |  | Ag | 0.0225 | pin | FALSE | MA | Pb | I | 3 | Undoped | 1.6 | 12.3
2018-03-26 | SLG | FTO | TiO2-c |  |  | Perovskite | PTAA |  |  |  | Au | 0.16 | nip | FALSE | FA; MA | Pb | Br; I | 0.45; 2.55 |  |  | 17.75
2019-12-11 | SLG | FTO | SnO2 |  |  | Perovskite | Spiro-MeOTAD |  |  |  | Au | 0.18 | nip | FALSE | Cs; FA; MA | Pb | Br; I | 0.45; 2.55 | oxo-G/DA |  | 21.1
2016-11-30 | SLG | ITO | PEDOT:PSS |  |  | Perovskite | PCBM-60 |  |  |  | Ag | 0.084 | pin | FALSE | MA | Pb | I | 3 |  | 1.6 | 8.23
2016-12-30 | SLG | FTO | SnO2 |  |  | Perovskite | CuMePc |  |  |  | Au | 0.11 | nip | FALSE | MA | Pb | I | 3 | Undoped | 1.6 | 11.7
2019-02-27 | SLG | FTO | TiO2-c | AgInS2-QDs; TiO2-c |  | Perovskite | Spiro-MeOTAD |  |  |  | Au | 0.05 | nip | FALSE | Cs; FA; MA | Pb | Br; I | 0.51; 2.49 |  |  | 17.5
2019-11-05 | SLG | FTO | TiO2-c | TiO2-mp |  | Perovskite | Spiro-MeOTAD |  |  |  | Au | 0.16 | nip-mp | FALSE | MA | Pb | I | 3 |  | 1.52 | 17.42
2017-01-20 | SLG | FTO | TiO2-c | TiO2-nanofibers |  | Perovskite | Spiro-MeOTAD |  |  |  | Au | 0.081 | nip | FALSE | MA | Pb | I | 3 |  | 1.6 | 11.51
2017-04-06 | SLG | ITO | PEDOT:PSS |  |  | Perovskite | PCBM-70 | TiO2-c |  |  | Al | 0.1 | nip | FALSE | MA | Pb | I | 3 |  | 1.6 | 15.05
2019-09-27 | SLG | ITO | SnO2 |  |  | Perovskite | Spiro-MeOTAD |  |  |  | Au | 0.12 | nip | FALSE | MA | Pb | I | 3 |  | 1.6 | 18.35
2019-04-24 | SLG | ITO | PEDOT:PSS |  |  | Perovskite | Fullerene-2a |  |  |  | Ag | 0.06 | pin | FALSE | MA | Pb | I | 3 |  | 1.6 | 16.3
2014-11-18 | SLG | ITO | ZnO-np |  |  | Perovskite | P3HT |  |  |  | Ag | 0.072 | nip | FALSE | MA | Pb | I | 3 |  | 1.6 | 11.6
2019-01-11 | SLG | ITO | NiO |  |  | Perovskite | PCBM-60 |  |  |  | Ag | 0.1 | pin | FALSE | MA | Pb | I | 3 |  | 1.6 | 14
2015-12-17 | SLG | ITO | PEDOT:PSS |  |  | Perovskite | PCBM-60 |  |  |  | Ag | 0.0725 | pin | FALSE | MA | Pb | I | 3 | Cl | 1.6 | 11.1
2019-03-08 | SLG | ITO | SnO2 |  |  | Perovskite | Spiro-MeOTAD |  |  |  | Ag | 0.1 | pin | FALSE | (PEA); Cs; FA | Pb | I | 181 |  |  | 18.2
2017-09-18 | SLG | FTO | TiO2-c |  |  | Perovskite | Spiro-MeOTAD |  |  |  | Ag | 0.1 | nip | FALSE | MA | Pb | I | 3 |  | 1.56 | 16.23
2015-06-25 | SLG | FTO | TiO2-c |  |  | Perovskite | Spiro-MeOTAD |  |  |  | Ag | 0.07 | nip | FALSE | MA | Pb | I | 3 | Cl | 1.6 | 10.14
2017-08-23 | SLG | ITO | PEDOT:PSS |  |  | Perovskite | Mix-DMEC70 |  |  |  | Al | 0.06 | pin | FALSE | MA | Pb | I | 3 |  | 1.6 | 15.9
2019-08-15 | SLG | ITO | SnO2 |  |  | Perovskite | PTAA |  |  |  | Au | 1.02 | nip | FALSE | FA; MA | Pb | Br; I | 0.2; 2.7
2019-09-13 | SLG | FTO | TiO2-c | TiO2-mp |  | Perovskite | RCP-BTT |  |  |  | Au | 0.09 | nip-mp | FALSE | Cs; FA; MA | Pb | Br; I | 0.51; 2.49 |  |  | 14.57
2019-08-07 | SLG | FTO | SnO2 |  |  | Perovskite | Spiro-MeOTAD |  |  |  | Au | 0.125 | nip | FALSE | FA; MA | Pb | Br; I | 0.1; 2.9 | PTS ¦ Cl | 1.56 | 17.66
2019-12-04 | SLG | FTO | TiO2-c |  |  | Perovskite | Spiro-MeOTAD |  |  |  | Au | 0.09 | nip | FALSE | FA | Pb | Br; I | 0.45; 2.55 |  |  | 13.85
2016-08-23 | SLG | FTO | TiO2-c |  |  | Perovskite | Spiro-MeOTAD |  |  |  | Au | 0.1 | nip | FALSE | MA | Pb | I | 3 | nan | 1.55 | 11.6
2017-10-13 | SLG | ITO | TiO2-c |  |  | Perovskite | Spiro-MeOTAD |  |  |  | Au | 0.108 | nip | FALSE | MA | Pb | I | 3 | MACl | 1.57 | 15.58
2017-10-13 | SLG | ITO | TiO2-c |  |  | Perovskite | Spiro-MeOTAD |  |  |  | Au | 0.108 | nip | FALSE | MA | Pb | I | 3 | MACl | 1.57 | 13.24
2019-06-26 | SLG | FTO | TiO2-c | TiO2-mp |  | Perovskite | Spiro-MeOTAD |  |  |  | Au | 0.1 | nip-mp | FALSE | MA | Pb | I | 3 |  | 1.6 | 9.63
2019-06-26 | SLG | FTO | TiO2-c | TiO2-mp |  | Perovskite | Spiro-MeOTAD |  |  |  | Au | 0.1 | nip-mp | FALSE | MA | Pb | I | 3 | Octylammonium | 1.6 | 8
2017-10-17 | SLG | FTO | TiO2-c | TiO2-mp |  | Perovskite | Spiro-MeOTAD |  |  |  | Au | 0.0625 | nip-mp | FALSE | (TBA); MA | Pb | I | 3 |  |  | 9.91
2018-01-04 | SLG | FTO | TiO2-c | TiO2-mp |  | Perovskite | Spiro-MeOTAD |  |  |  | Au | 0.1 | nip-mp | FALSE | Cs; FA; MA | Pb | Br; I | 0.54; 2.46 |  |  | 17.32
2017-07-25 | SLG | FTO | TiO2-c | TiO2-mp |  | Perovskite | Spiro-MeOTAD |  |  |  | Au | 0.16 | nip-mp | FALSE | MA | Pb | I | 3 |  | 1.6 | 17.92
2017-05-11 | SLG | FTO | TiO2-c | TiO2-mp |  | Perovskite | Spiro-MeOTAD |  |  |  | Au | 0.12 | nip-mp | FALSE | MA | Pb | I | 3 |  | 1.6 | 11.1
2018-04-17 | SLG | FTO | TiO2-c | TiO2-mp |  | Perovskite | Spiro-MeOTAD |  |  |  | Au | 0.09 | nip-mp | FALSE | FA; PR | Pb | I | 28 |  |  | 12.92
2019-11-08 | SLG | FTO | TiO2-c | TiO2-mp |  | Perovskite | Spiro-MeOTAD |  |  |  | Au | 0.16 | nip-mp | FALSE | Cs; FA; MA | Pb | Br; I | 0.45; 2.55 |  |  | 18.5
2016-09-19 | SLG | FTO | TiO2-c | TiO2-mp |  | Perovskite | Spiro-MeOTAD |  |  |  | Au | 0.125 | nip-mp | FALSE | MA | Pb | I | 3 | Cl | 1.6 | 11.87
2018-12-20 | SLG | FTO | TiO2-c | TiO2-mp |  | Perovskite | Spiro-MeOTAD |  |  |  | Au | 0.16 | nip-mp | FALSE | MA | Pb | I | 3 | nan | 1.55 | 17.1
2016-10-19 | SLG | FTO | VOx |  |  | Perovskite | PCBM-60 | BCP |  |  | Ag | 0.04 | pin | FALSE | MA | Pb | I | 3 |  | 1.6 | 12.06
2018-12-12 | SLG | ITO | PEDOT:PSS |  |  | Perovskite | PCBM-60 | C60 | BCP |  | Ag | 0.1 | pin | FALSE | MA | Pb | I | 3 |  | 1.56 | 16.47
2016-09-15 | SLG | FTO | TiO2-c | TiO2-mp |  | Perovskite | Graphene | Spiro-MeOTAD |  |  | Au | 0.1 | nip-mp | FALSE | MA | Pb | I | 3 |  | 1.6 | 18.19
2018-08-08 | SLG | FTO | TiO2-c |  |  | Perovskite |  |  |  |  | Carbon-nt | 0.1 | nip | FALSE | MA | Pb | I | 3 |  | 1.6 | 10
2018-10-29 | SLG | ITO | SnO2 |  |  | Perovskite | Spiro-MeOTAD |  |  |  | Ag | 0.13 | nip | FALSE | MA | Pb | I | 3 | PEA | 1.6 | 7.6
2016-09-05 | SLG | ITO | ZnO |  |  | Perovskite | Spiro-MeOTAD |  |  |  | Ag | 0.1 | nip | FALSE | FA; MA | Pb | I | 3 | TBP | 1.54 | 13.4
2016-06-08 | SLG | ITO | NiO |  |  | Perovskite | PCBM-60 |  |  |  | Ag | 0.112 | pin | FALSE | MA | Pb | I | 3 |  | 1.6 | 15.91
2017-07-27 | SLG | FTO | TiO2-c |  |  | Perovskite | Spiro-MeOTAD |  |  |  | Au | 0.09 | nip | FALSE | MA | Pb | I | 3 | Cl | 1.6 | 11.8
2019-12-04 | SLG | FTO | TiO2-c |  |  | Perovskite | Spiro-MeOTAD |  |  |  | Au | 0.09 | nip | FALSE | FA | Pb | I | 3 |  | 1.48 | 12.35
2018-11-13 | SLG | FTO | TiO2-c | TiO2-mp |  | Perovskite | Spiro-MeOTAD |  |  |  | Au | 0.09 | nip-mp | FALSE | FA; MA | Pb | Br; I | 0.45; 2.55 |  |  | 18.09
2019-11-22 | SLG | FTO | TiO2-c | TiO2-mp |  | Perovskite | Spiro-MeOTAD |  |  |  | Au | 0.09 | nip-mp | FALSE | MA | Pb | I | 3 |  | 1.6 | 11.3
2017-02-28 | SLG | FTO | TiO2-c | TiO2-mp |  | Perovskite | Spiro-MeOTAD |  |  |  | Au | 0.09 | nip-mp | FALSE | MA | Pb | I | 3 | Unknown | 1.6 | 15.08
2019-09-25 | SLG | ITO | NiO | PTAA |  | Perovskite | PCBM-60 | BCP |  |  | Ag | 0.1 | pin | FALSE | MA | Pb | I | 3 |  | 1.6 | 11.59
2017-07-14 | SLG | ITO | PEDOT:PSS |  |  | Perovskite | PCBM-60 | BCP |  |  | Ag | 0.1 | pin | FALSE | MA | Pb | I | 3 | HPA | 1.59 | 13.68
2016-12-29 | SLG | ITO | PEDOT:PSS |  |  | Perovskite | PCBM-60 | Bphen |  |  | Ag | 0.0725 | pin | FALSE | MA | Pb | I | 3 | Cl | 1.6 | 12.53
2019-11-30 | SLG | ITO | PEDOT:PSS |  |  | Perovskite | PCBM-60 | Bphen |  |  | Ag | 0.0625 | pin | FALSE | MA | Pb | I | 3 | Undoped | 1.6 | 15.29
2018-01-08 | SLG | FTO | TiO2-c | TiO2-mp | ZrO2-mp | Perovskite | TOPO |  |  |  | Carbon | 0.08 | nip-mp | FALSE | MA | Pb | I | 3 |  | 1.6 | 12.8
2016-08-28 | SLG | ITO | PEDOT:PSS | PSS-Na |  | Perovskite | PCBM-60 | PEI |  |  | Al | 0.09 | pin | FALSE | MA | Pb | I | 3 | Cl | 1.6 | 11.15
2018-10-29 | SLG | ITO | SnO2 |  |  | Perovskite | Spiro-MeOTAD |  |  |  | Ag | 0.13 | nip | FALSE | MA | Pb | I | 3 |  | 1.6 | 8
2019-02-07 | SLG | FTO | TiO2-c |  |  | Perovskite | Spiro-MeOTAD |  |  |  | Au | 0.09 | nip | FALSE | MA | Pb | I | 3 |  | 1.6 | 18.22
2019-04-24 | SLG | ITO | PEDOT:PSS |  |  | Perovskite | Fullerene-2b |  |  |  | Ag | 0.06 | pin | FALSE | MA | Pb | I | 3 |  | 1.6 | 15.77
2018-10-02 | SLG | FTO | TiO2-c | TiO2-mp |  | Perovskite | Spiro-MeOTAD |  |  |  | Au | 0.16 | nip-mp | FALSE | Cs-other16 | Pb | I | 3 |  |  | 16
2017-07-20 | SLG | FTO | TiO2-c | TiO2-mp |  | Perovskite | Spiro-MeOTAD |  |  |  | Au | 0.06 | nip-mp | FALSE | MA | Pb | I | 3 |  | 1.5 | 11.5
2017-04-20 | SLG | FTO | TiO2-c | TiO2-mp |  | Perovskite | Spiro-MeOTAD |  |  |  | Au | 0.1 | nip-mp | FALSE | MA | Pb | I | 3 |  | 1.6 | 16.4
2019-11-23 | SLG | ITO | PEDOT:PSS |  |  | Perovskite | C60 | BCP |  |  | Ag | 0.1 | pin | FALSE | Cs; FA | Pb | I | 3 |  |  | 16.2
2019-05-02 | SLG | ITO | MoOx | PEDOT:PSS |  | Perovskite | PCBM-60 | BCP |  |  | Ag | 0.1058 | pin | FALSE | BA; FA; MA | Pb | I | 13 |  | 1.58
2018-01-22 | SLG | FTO | TiO2-c |  |  | Perovskite | 3-Methylthiophene | Spiro-MeOTAD |  |  | Au | 0.0625 | nip | FALSE | Cs; FA; MA | Pb | Br; I | 0.45; 2.55 |  |  | 18.15
2020-02-05 | SLG | FTO | SnO2 |  |  | Perovskite | Spiro-MeOTAD |  |  |  | Au | 0.09 | nip | FALSE | Cs; FA; MA | Pb | Br; I | 0.42; 2.58 |  |  | 18.01
2016-01-29 | SLG | ITO | PEDOT:PSS |  |  | Perovskite | PCBM-60 | PFN-P2 |  |  | Ag | 0.18 | pin | FALSE | MA | Pb | I | 3 | MACl; PFN-P2 (in ethanol | 1.6 | 12
2018-06-08 | SLG | ITO | P3CT |  |  | Perovskite | PCBM-60 |  |  |  | Al | 0.1 | pin | FALSE | MA | Pb | I | 3 | nan | 1.61 | 15.09
2018-08-07 | SLG | ITO | SnO2 |  |  | Perovskite | Spiro-MeOTAD |  |  |  | Au | 0.1017 | nip | FALSE | Cs; FA | Pb | I | 3 |  | 1.61 | 18.93
2019-12-04 | SLG | FTO | TiO2-c |  |  | Perovskite | Spiro-MeOTAD |  |  |  | Au | 0.09 | nip | FALSE | FA; MA | Pb | Br; I | 0.45; 2.55 |  |  | 15.8
2015-06-25 | SLG | FTO | TiO2-c | TiO2-mp |  | Perovskite | Spiro-MeOTAD |  |  |  | Au | 0.06 | nip-mp | FALSE | MA | Pb | I | 3 |  | 1.62 | 13.33
2019-12-30 | SLG | ITO | PEDOT:PSS |  |  | Perovskite | OCA | C60 | BCP |  | Ag | 0.1 | pin | FALSE | FA | Sn | I | 3 | SnF2 |  | 3.76
2019-12-04 | SLG | ITO | PEDOT:PSS |  |  | Perovskite | PCBM-60 | C60 | LiF |  | Al | 0.09 | pin | FALSE | MA | Pb | I | 3 | nan | 1.59 | 13.2
2020-08-19 | SLG | ITO | P3CT |  |  | Perovskite | PCBM-60 | C60 | BCP |  | Ag | 0.09 | pin | FALSE | Cs | Pb | Br; I | 1; 2 | Acetic acid | 1.88 | 11.87
2019-01-15 | SLG | FTO | TiO2-c |  |  | Perovskite | Spiro-MeOTAD |  |  |  | Ag | 0.16 | nip | FALSE | MA | Pb | I | 3 |  | 1.6 | 14.93
2016-06-09 | SLG | FTO | PEDOT:PSS |  |  | Perovskite | ZnO-np | C60 |  |  | Al | 0.1 | pin | FALSE | MA | Pb | I | 3 |  | 1.5 | 10.86
2016-02-15 | SLG | FTO | TiO2-c | TiO2-mp |  | Perovskite | PDPP3T |  |  |  | Ag | 0.16 | nip-mp | FALSE | MA | Pb | I | 3 |  | 1.5 | 12.32
2015-09-28 | SLG | FTO | TiO2-c |  |  | Perovskite | Spiro-MeOTAD |  |  |  | Ag | 0.06 | nip | FALSE | MA | Pb | I | 3 | nan | 1.6 | 1.51
2019-01-02 | SLG | FTO | PTEG-1 |  |  | Perovskite | Spiro-MeOTAD |  |  |  | Au | 0.04 | nip | FALSE | MA | Pb | I | 3 |  | 1.6 | 16.2
2014-07-24 | SLG | FTO | TiO2-c |  |  | Perovskite | Spiro-MeOTAD |  |  |  | Au | 0.224 | nip | FALSE | MA | Pb | I | 3 | Cl | 1.6 | 10.8
2019-09-25 | SLG | FTO | TiO2-c | SnO2-np |  | Perovskite | Spiro-MeOTAD |  |  |  | Au | 0.09 | nip | FALSE | MA | Pb | I | 3 |  | 1.6 | 16.74
2017-03-10 | SLG | FTO | TiO2-c | TiO2-mp |  | Perovskite | Spiro-MeOTAD |  |  |  | Au | 0.09 | nip-mp | FALSE | MA | Pb | I | 3 |  | 1.6 | 12.9
2019-02-02 | SLG | ITO | PEDOT:PSS |  |  | Perovskite | PCBM-60 | BCP |  |  | Ag | 0.1 | pin | FALSE | MA | Pb | I | 3 | nan | 1.6 | 9.9
2019-04-27 | SLG | ITO | PEDOT:PSS |  |  | Perovskite | N2200 | PCBC |  |  | Ag | 0.04 | pin | FALSE | MA | Pb | I | 3 |  | 1.6 | 14.72
2017-05-17 | SLG | FTO | TiO2-c | TiO2-nanoflowers |  | Perovskite | Spiro-MeOTAD |  |  |  | Au | 0.09 | nip | FALSE | MA | Pb | I | 3 |  | 1.6 | 12.72
2016-08-30 | SLG | FTO | NiO |  |  | Perovskite | PCBM-60 |  |  |  | Ag | 0.1 | pin | FALSE | MA | Pb | I | 3 |  | 1.6 | 13.8
2015-12-17 | SLG | ITO | PEDOT:PSS |  |  | Perovskite | PCBM-60 |  |  |  | Ag | 0.0725 | pin | FALSE | MA | Pb | I | 3 |  | 1.6 | 10.11
2015-04-21 | SLG | ITO | PEDOT:PSS |  |  | Perovskite | PCBM-60 |  |  |  | Ag | 0.0725 | pin | FALSE | MA | Pb | I | 3 | Cl | 1.6
2018-12-13 | SLG | ITO | PEDOT:PSS |  |  | Perovskite | PCBM-60 |  |  |  | Ag | 0.06 | pin | FALSE | MA | Pb | I | 3 |  | 1.6 | 16.23
2019-05-20 | SLG | ITO | PEDOT:PSS |  |  | Perovskite | PCBM-60 |  |  |  | Ag | 0.1 | pin | FALSE | MA | Pb | I | 3 | nan | 1.5 | 7.38
2018-11-19 | SLG | ITO | SnO2 |  |  | Perovskite | PTAA |  |  |  | Ag | 0.1 | nip | FALSE | FA; MA | Pb | Br; I | 0.1; 2.9 | Cl | 1.52 | 18.91
2018-11-19 | SLG | ITO | SnO2 |  |  | Perovskite | PTAA |  |  |  | Ag | 0.1 | nip | FALSE | FA; MA | Pb | Br; I | 0.1; 2.9 | Cl | 1.52 | 18.91
2016-12-12 | SLG | FTO | CeOx |  |  | Perovskite | Spiro-MeOTAD |  |  |  | Ag | 0.06 | nip | FALSE | MA | Pb | I | 3 |  | 1.5 | 13.77
2019-02-28 | SLG | FTO |  |  |  | Perovskite | Spiro-MeOTAD |  |  |  | Ag | 0.1 | nip | FALSE | MA | Pb | I | 3 |  | 1.6 | 14.18
2018-10-08 | SLG | FTO | TiO2-c |  |  | Perovskite | Spiro-MeOTAD |  |  |  | Ag | 0.12 | nip | FALSE | MA | Pb | I | 3 | Acetate; HPA | 1.6 | 15.04
2018-06-29 | SLG | FTO | TiO2-c | TiO2-mp |  | Perovskite | Spiro-MeOTAD |  |  |  | Ag | 0.1 | nip-mp | FALSE | MA | Pb | I | 3 |  | 1.6 | 15.11
2018-06-29 | SLG | FTO | TiO2-c | TiO2-mp |  | Perovskite | Spiro-MeOTAD |  |  |  | Ag | 0.1 | nip-mp | FALSE | MA | Pb | I | 3 |  | 1.6 | 16.23
2018-10-30 | SLG | FTO | TiO2-c | TiO2-mp |  | Perovskite | Spiro-MeOTAD |  |  |  | Ag | 0.1 | nip-mp | FALSE | MA | Pb | I | 3 | Undoped | 1.6 | 15.57
2015-03-09 | SLG | FTO | TiO2-c | TiO2-mp |  | Perovskite | Spiro-MeOTAD |  |  |  | Ag | 0.16 | nip-mp | FALSE | MA | Pb | I | 3 |  | 1.6
2019-06-26 | SLG | FTO | TiO2-c | TiO2-mp |  | Perovskite | Spiro-MeOTAD |  |  |  | Ag | 0.1 | nip-mp | FALSE | FA; MA | Pb | I | 3 | Cl |  | 12.61
2016-11-18 | SLG | FTO | ZnO | ZnO-mp |  | Perovskite | Spiro-MeOTAD |  |  |  | Ag | 0.07065 | nip | FALSE | MA | Pb | I | 3 |  | 1.6 | 10.23
2018-06-18 | SLG | ITO | PEDOT:PSS |  |  | Perovskite | PCBM-60 |  |  |  | Al | 0.13 | pin | FALSE | MA | Pb | I | 3 | nan | 1.6 | 12.38
2017-12-06 | SLG | ITO | ZnO | WPF‐6‐oxy‐F |  | Perovskite | mDPA-DBTP |  |  |  | Au | 0.0707 | nip | FALSE | MA | Pb | I | 3 |  | 1.6 | 17.01
2016-06-15 | SLG | FTO | TiO2-c |  |  | Perovskite | pBBTa‐BDT2 |  |  |  | Au | 0.09 | nip | FALSE | MA | Pb | I | 3 |  | 1.6
2015-11-06 | SLG | FTO | TiO2-c | TiO2-mp |  | Perovskite | PDPP3T |  |  |  | Au | 0.1 | nip-mp | FALSE | MA | Pb | I | 3 |  | 1.6 | 12.32
2019-10-22 | SLG | FTO | TiO2-c | TiO2-mp |  | Perovskite | PTAA |  |  |  | Au | 0.1 | nip-mp | FALSE | FA; MA | Pb | Br; I | 0.45; 2.55 |  |  | 17.68
2020-01-29 | SLG | FTO | TiO2-c | TiO2-mp |  | Perovskite | PTAA |  |  |  | Au | 0.09 | nip-mp | FALSE | FA; MA | Pb | Br; I | 0.51; 2.49 | Undoped | 1.61 | 17.1
2019-09-13 | SLG | FTO | TiO2-c | TiO2-mp |  | Perovskite | PTB7 |  |  |  | Au | 0.09 | nip-mp | FALSE | Cs; FA; MA | Pb | Br; I | 0.51; 2.49 |  |  | 12.02
2016-04-28 | SLG | FTO | SnO2 |  |  | Perovskite | RCP |  |  |  | Au | 0.09 | nip | FALSE | MA | Pb | I | 3 |  | 1.6 | 16.5
2019-07-08 | SLG | FTO | TiO2-c | C60-NH2 |  | Perovskite | Spiro-MeOTAD |  |  |  | Au | 0.1 | nip | FALSE | MA | Pb | I | 3 |  | 1.6 | 17.25
2018-07-16 | SLG | ITO | C60 |  |  | Perovskite | Spiro-MeOTAD |  |  |  | Au | 2.265 | nip | TRUE | MA | Pb | I | 3 |  | 1.6 | 11.17
2017-11-09 | SLG | ITO | SnO2 | PCBM-60 | C60-SAM | Perovskite | Spiro-MeOTAD | MoO3 |  |  | Au | 0.1 | nip | FALSE | MA | Pb | I | 3 |  | 1.6 | 13
2019-08-07 | SLG | FTO | SnO2 |  |  | Perovskite | Spiro-MeOTAD |  |  |  | Au | 0.125 | nip | FALSE | FA; MA | Pb | Br; I | 0.1; 2.9 | Cl | 1.56 | 17.25
2018-09-28 | SLG | FTO | SnO2 |  |  | Perovskite | Spiro-MeOTAD |  |  |  | Au | 0.1 | nip | FALSE | MA | Pb | I | 3 |  | 1.58 | 15
2018-09-29 | SLG | ITO | SnO2 |  |  | Perovskite | Spiro-MeOTAD |  |  |  | Au | 0.1 | nip | FALSE | FA; MA | Pb | Br; I | 0.39; 2.61 | Undoped |  | 19.1
2018-11-21 | SLG | AZO | SnO2 |  |  | Perovskite | Spiro-MeOTAD |  |  |  | Au | 0.1 | nip | FALSE | MA | Pb | I | 3 |  | 1.6 | 13.9
2019-05-15 | SLG | ITO | SnO2 |  |  | Perovskite | Spiro-MeOTAD |  |  |  | Au | 0.09408 | nip | FALSE | Cs; FA; MA | Pb | Br; I | 0.06; 2.94 |  |  | 19.68
2019-05-15 | SLG | ITO | SnO2 |  |  | Perovskite | Spiro-MeOTAD |  |  |  | Au | 0.09408 | nip | FALSE | Cs; FA; MA | Pb | Br; I | 0.06; 2.94 |  |  | 19.68
2020-01-13 | SLG | ITO | SnO2 |  |  | Perovskite | Spiro-MeOTAD |  |  |  | Au | 0.09 | nip | FALSE | FA; MA | Pb | Br; I | 0.3; 2.7 |  |  | 22.09
2019-08-09 | SLG | FTO | TiO2-c |  |  | Perovskite | Spiro-MeOTAD |  |  |  | Au | 1.35 | nip | TRUE | Cs; FA; MA | Pb | Br; I | 0.551; 2.49 |  |  | 10.97
2017-12-22 | SLG | FTO | TiO2-c |  |  | Perovskite | Spiro-MeOTAD |  |  |  | Au | 0.1 | nip | FALSE | MA | Pb | I | 3 |  | 1.62 | 16.41
2019-02-14 | SLG | FTO | TiO2-c |  |  | Perovskite | Spiro-MeOTAD |  |  |  | Au | 0.1 | nip | FALSE | FA | Pb | Br; I | 0.45; 2.55 |  |  | 14.2
2018-12-21 | SLG | FTO | TiO2-c |  |  | Perovskite | Spiro-MeOTAD |  |  |  | Au | 0.066 | nip | FALSE | MA; PA | Pb | I | 13 |  | 1.63 | 8.8
2018-10-11 | SLG | FTO | TiO2-c |  |  | Perovskite | Spiro-MeOTAD |  |  |  | Au | 0.1 | nip | FALSE | MA | Pb | I | 3 |  | 1.6 | 16.53
2020-03-12 | SLG | FTO | TiO2-c |  |  | Perovskite | Spiro-MeOTAD |  |  |  | Au | 0.09 | nip | FALSE | Cs; FA; MA | Pb | Br; I | 0.65; 2.35 | Undoped | 1.59 | 18.3
2019-02-08 | SLG | ITO | TiO2-c |  |  | Perovskite | Spiro-MeOTAD |  |  |  | Au | 0.096 | nip | FALSE | FA; MA | Pb | I | 3 |  | 1.35 | 16.1
2019-03-04 | SLG | ITO | TiO2-c |  |  | Perovskite | Spiro-MeOTAD |  |  |  | Au | 0.1 | nip | FALSE | FA | Pb | I | 3 |  | 1.48
2016-02-20 | PET | IZO | TiO2-c |  |  | Perovskite | Spiro-MeOTAD |  |  |  | Au | 0.16 | nip | FALSE | MA | Pb | I | 3 | nan | 1.55 | 13.4
2018-10-22 | SLG | ITO | PEIE | SnO2-np |  | Perovskite | Spiro-MeOTAD |  |  |  | Au | 0.1 | nip | FALSE | FA; MA | Pb | Br; I | 0.15; 2.85 |  |  | 14.64
2019-11-22 | SLG | FTO | SnO2 | SnO2-np |  | Perovskite | Spiro-MeOTAD |  |  |  | Au | 0.12 | nip | FALSE | Cs; FA; MA | Pb | Br; I | 0.5; 2.5 |  |  | 19.1
2019-09-30 | SLG | FTO | TiO2-c | TiO2-mp |  | Perovskite | Spiro-MeOTAD |  |  |  | Au | 0.09 | nip-mp | FALSE | (THM); MA | Pb | I | 3 |  |  | 15.21
2018-07-30 | SLG | FTO | TiO2-c | TiO2-mp |  | Perovskite | Spiro-MeOTAD |  |  |  | Au | 0.16 | nip-mp | FALSE | Cs; FA; MA | Pb | Br; I | 0.51; 2.49 |  |  | 21.52
2018-01-05 | SLG | FTO | TiO2-c | TiO2-mp |  | Perovskite | Spiro-MeOTAD |  |  |  | Au | 0.0759 | nip-mp | FALSE | MA | Pb | I | 3 |  | 1.6 | 11.86
2019-11-08 | SLG | FTO | TiO2-c | TiO2-mp |  | Perovskite | Spiro-MeOTAD |  |  |  | Au | 0.1 | nip-mp | FALSE | FA; MA | Pb | Br; I | 0.51; 2.49 | Cl |  | 20.8
2017-08-16 | SLG | FTO | TiO2-c | TiO2-mp |  | Perovskite | Spiro-MeOTAD |  |  |  | Au | 0.09 | nip-mp | FALSE | Cs; FA; MA | Pb | Br; I | 0.51; 2.49 |  | 1.59 | 18.5
2018-10-29 | SLG | FTO | TiO2-c | TiO2-mp |  | Perovskite | Spiro-MeOTAD |  |  |  | Au | 0.09 | nip-mp | FALSE | (HEA); Cs; FA | Pb | Br; I | 0; 63 |  | 1.56 | 16.65
2017-05-11 | SLG | FTO | TiO2-c | TiO2-mp |  | Perovskite | Spiro-MeOTAD |  |  |  | Au | 0.1 | nip-mp | FALSE | Cs; FA; MA | Pb | Br; I | 0.45; 2.55 |  |  | 13
2017-01-23 | SLG | FTO | TiO2-c | TiO2-mp |  | Perovskite | Spiro-MeOTAD |  |  |  | Au | 0.65 | nip-mp | FALSE | FA | Pb | I | 3 |  | 1.48 | 14.9
2018-08-01 | SLG | FTO | TiO2-c | TiO2-mp |  | Perovskite | Spiro-MeOTAD |  |  |  | Au | 0.09 | nip-mp | FALSE | MA | Pb | I | 3 |  | 1.6
2017-12-31 | SLG | FTO | TiO2-c | TiO2-mp |  | Perovskite | Spiro-MeOTAD |  |  |  | Au | 0.1 | nip-mp | FALSE | MA | Pb | I | 3 |  | 1.6 | 14.63
2018-09-21 | SLG | FTO | TiO2-c | TiO2-mp |  | Perovskite | Spiro-MeOTAD |  |  |  | Au | 0.09 | nip-mp | FALSE | FA; MA | Pb | Br; I | 0.45; 2.55 | PLMF |  | 17.15
2016-11-17 | SLG | FTO | TiO2-c | TiO2-mp |  | Perovskite | Spiro-MeOTAD |  |  |  | Au | 0.1 | nip-mp | FALSE | MA | Pb | I | 3 |  | 1.6 | 13.8
2020-03-30 | SLG | FTO | TiO2-c | TiO2-mp |  | Perovskite | Spiro-MeOTAD |  |  |  | Au | 0.12 | nip-mp | FALSE | Cs; FA; MA | Pb | Br; I | 0.03; 2.97 | nan | 1.55 | 20.22
2015-08-17 | SLG | FTO | TiO2-c | TiO2-nw |  | Perovskite | Spiro-MeOTAD |  |  |  | Au | 0.1 | nip | FALSE | MA | Pb | I | 3 | Cl | 1.6 | 9
2018-09-10 | SLG | FTO | ZnO | ZnO-mp |  | Perovskite | Spiro-MeOTAD |  |  |  | Au | 0.1 | nip | FALSE | MA | Pb | I | 3 |  | 1.6 | 5.41
2016-05-17 | SLG | FTO | TiO2-c | TiO2-mp |  | Perovskite | Z1011 |  |  |  | Au | 0.16 | nip-mp | FALSE | MA | Pb | I | 3 |  | 1.6 | 16.3
2017-07-10 | SLG | FTO | TiO2-c |  |  | Perovskite | ZnPc | Spiro-MeOTAD |  |  | Au | 0.1 | nip | FALSE | MA | Pb | I | 3 | Cl | 1.6 | 16.7
2017-03-17 | SLG | ITO | PEDOT:PSS |  |  | Perovskite | PCBM-60 | AZO | SnO2-c |  | Ag | 0.0177 | pin | FALSE | MA | Pb | I | 3 |  | 1.6 | 8.4
2016-07-18 | SLG | ITO | PEDOT:PSS |  |  | Perovskite | C60 | BCP |  |  | Au | 0.1 | pin | FALSE | MA | Pb | I | 3 |  | 1.5 | 3.55
2016-07-18 | SLG | ITO | PEDOT:PSS |  |  | Perovskite | C60 | BCP |  |  | Au | 0.1 | pin | FALSE | MA | Pb | I | 3 |  | 1.5 | 9.38
2016-07-18 | SLG | ITO | PEDOT:PSS |  |  | Perovskite | C60 | BCP |  |  | Au | 0.1 | pin | FALSE | MA | Pb | I | 3 |  | 1.6 | 4.54
2018-11-26 | SLG | ITO | PTAA |  |  | Perovskite | C60 | BCP |  |  | Ag | 0.09 | pin | FALSE | MA | Pb | I | 3 |  | 1.6 | 15.55
2019-07-11 | SLG | ITO | PTAA |  |  | Perovskite | C60 | BCP |  |  | Cu | 0.1 | pin | FALSE | MA | Pb | I | 3 |  | 1.6 | 17.3
2019-07-11 | SLG | ITO | PTAA |  |  | Perovskite | C60 | BCP |  |  | Cu | 0.1 | pin | FALSE | MA | Pb | I | 3 |  | 1.6 | 17.3
2020-05-29 | SLG | ITO | PTAA |  |  | Perovskite | C60 | BCP |  |  | Cu | 0.08 | nip | FALSE | Cs; FA; MA | Pb | I | 3 | methylammonium hypophosphite; L-α-phosphatidylcholine | 1.51 | 16.88
2019-06-04 | SLG | ITO | TAPC |  |  | Perovskite | C60 | BCP |  |  | Ag | 0.1 | pin | FALSE | FA; MA | Pb | Br; I | 0.51; 2.49 |  | 1.62 | 16.4
2019-05-07 | SLG | ITO | PTAA |  |  | Perovskite | C60 | BCP |  |  | Cu | 0.01 | pin | FALSE | MA | Pb | I | 3 | Unknown | 1.6
2019-07-09 | SLG | ITO | PEDOT:PSS |  |  | Perovskite | F3 | BCP | Mg |  | Ag | 0.16 | pin | FALSE | MA | Pb | I | 3 | nan | 1.6 | 13
2019-05-07 | SLG | FTO | PEDOT:PSS |  |  | Perovskite | PCBM-60 | BCP |  |  | Ag | 0.09 | pin | FALSE | FA; MA | Pb; Sn | I | 3 | PbSCN2 | 1.38 | 17.04
2016-09-03 | SLG | ITO | PEDOT:PSS |  |  | Perovskite | PCBM-60 | BCP |  |  | Ag | 0.125 | pin | FALSE | MA | Pb | I | 3 | Cl | 1.6 | 14
2018-08-30 | SLG | ITO | PEDOT:PSS |  |  | Perovskite | PCBM-60 | BCP |  |  | Ag | 0.1 | pin | FALSE | MA | Pb | I | 3 | Cl | 1.6 | 14.3
2018-01-30 | SLG | ITO | PEDOT:PSS |  |  | Perovskite | PCBM-60 | BCP |  |  | Ag | 0.12 | pin | FALSE | (PEA); MA | Pb | I | 16 | NH4SCN | 1.65 | 11.01
2019-02-22 | SLG | FTO | PTAA |  |  | Perovskite | PCBM-60 | BCP |  |  | Ag | 0.1 | pin | FALSE | Cs; FA; MA | Pb | Br; I | 0.45; 2.55 |  |  | 15.19
2019-05-02 | SLG | ITO | PTAA |  |  | Perovskite | PCBM-60 | BCP |  |  | Ag | 0.1 | pin | FALSE | MA | Pb | I | 3 |  | 1.6 | 18.3
2019-03-08 | SLG | ITO | PEDOT:PSS |  |  | Perovskite | PCBM-60 | C60 | BCP |  | Ag | 0.1 | pin | FALSE | (PEA); Cs; FA | Pb | I | 181 |  |  | 15.5
2018-09-13 | SLG | ITO | PEDOT:PSS |  |  | Perovskite | PCBM-60 | C60 | BCP |  | Ag | 0.11 | pin | FALSE | MA | Pb | I | 3 |  | 1.6 | 11.62
2018-06-02 | SLG | ITO | PEDOT:PSS |  |  | Perovskite | PCBM-60 | C60 | BCP |  | Ag | 0.08 | pin | FALSE | MA | Pb | I | 3 |  | 1.6 | 18.9
2018-08-29 | SLG | ITO | PEDOT:PSS |  |  | Perovskite | PCBM-60 | Ca |  |  | Al | 0.1 | pin | FALSE | MA | Pb | I | 3 | nan | 1.6 | 6.61
2016-11-28 | SLG | FTO | TiO2-c | TiO2-mp | Al2O3-mp | Perovskite |  |  |  |  | Carbon | 0.09 | nip-mp-carbon | FALSE | MA | Pb | I | 3 |  | 1.6
2019-10-23 | SLG | FTO | TiO2-c | TiO2-mp |  | Perovskite |  |  |  |  | Carbon | 0.08 | nip-mp-carbon | FALSE | MA | Pb | I | 3 |  | 1.6 | 10.87
2020-07-07 | SLG | FTO | TiO2-c | TiO2-mp |  | Perovskite |  |  |  |  | Carbon | 0.12 | nip-mp-carbon | FALSE | Cs; FA; MA | Pb | Br; I | 0.42; 2.58 | Undoped | 1.61 | 10.29
2019-04-16 | SLG | FTO | TiO2-c | ZrO2-mp | TiO2-mp | Perovskite |  |  |  |  | Carbon | 0.1475 | nip-mp-carbon | FALSE | FA | Pb | I | 3 |  | 1.48
2017-09-30 | SLG | FTO | TiO2-c | TiO2-mp |  | Perovskite | Al2O3 | CuSCN |  |  | Au | 0.16 | nip-mp | FALSE | Cs; FA; MA | Pb | Br; I | 0.51; 2.49
2015-09-26 | SLG | ITO | PEDOT:PSS |  |  | Perovskite | PCBM-60 | DTAB |  |  | Ag | 0.12 | pin | FALSE | MA | Pb | I | 3 |  | 1.6 | 7.03
2017-06-09 | SLG | ITO | SnO2 | C60 |  | Perovskite | PPyra-TXA | MoO3 |  |  | Ag | 0.102 | nip | FALSE | MA | Pb | I | 3 |  | 1.5 | 18.06
2017-12-11 | SLG | FTO | ZnO |  |  | Perovskite | Spiro-MeOTAD | MoO3 |  |  | Ag | 0.1 | nip | FALSE | MA | Pb | I | 3 | KCl | 1.6 | 12.3
2017-09-11 | SLG | FTO | TiO2-c | TiO2-mp |  | Perovskite | Spiro-MeOTAD | PEDOT:PSS |  |  | FTO | 0.07065 | nip-mp | FALSE | MA | Pb | I | 3 |  | 1.6 | 10.95
2016-11-18 | SLG | ITO | PEDOT:PSS |  |  | Perovskite | PCBM-60 | PEI |  |  | Ag | 0.1058 | pin | FALSE | MA | Pb | I | 3 | nan | 1.6 | 13.37
2018-01-17 | SLG | ITO | PTAA |  |  | Perovskite | PCBM-60 | PFN |  |  | Al | 0.5 | pin | FALSE | MA | Pb | I | 3 |  | 1.6 | 16.26
2019-10-03 | SLG | FTO | TiO2-c | TiO2-mp |  | Perovskite | DPPS | Spiro-MeOTAD |  |  | Au | 0.009 | nip-mp | FALSE | MA | Pb | I | 3 |  | 1.6 | 7.51
2016-09-15 | SLG | FTO | TiO2-c | TiO2-mp |  | Perovskite | Graphene | Spiro-MeOTAD |  |  | Au | 0.1 | nip-mp | FALSE | MA | Pb | I | 3 |  | 1.6 | 14.11
2017-10-13 | SLG | ITO | TiO2-c |  |  | Perovskite | rGO-4FPH | Spiro-MeOTAD |  |  | Au | 0.108 | nip | FALSE | MA | Pb | I | 3 | MACl | 1.57 | 18.75
2019-04-05 | SLG | ITO | Graphene oxide | PEDOT:PSS |  | Perovskite | PCBM-60 | ZnO |  |  | Ag | 0.1 | pin | FALSE | FA; MA | Pb | Br; I | 0.6; 2.4
2018-08-29 | SLG | ITO | PEDOT:PSS |  |  | Perovskite | PCBM-60 | ZnO |  |  | Ag | 0.1 | pin | FALSE | MA | Pb | I | 3 | Hypophosphorous acid | 1.6 | 14.4
2018-06-18 | SLG | FTO | NiO |  |  | Perovskite | PCBM-60 | Zr(acac)4 |  |  | Ag | 0.1 | pin | FALSE | Cs; FA; MA | Pb | I | 3 | Cl | 1.64 | 20.1
2018-07-04 | SLG | FTO | TiO2-c | TiO2-mp | ZrO2-mp | Perovskite | WO3 |  |  |  | Carbon | 0.5 | nip-mp-carbon | FALSE | MA | Pb | I | 3 |  | 1.6 | 5.86
2017-04-11 | PEN | ITO | PEDOT:PSS |  |  | Perovskite | C60 | BCP |  |  | Ag | 0.09 | pin | FALSE | FA | Sn | I | 3 |  | 1.4 | 3.12
2019-04-08 | SLG | ITO | SnO2 |  |  | Perovskite | Spiro-MeOTAD |  |  |  | Au | 0.1 | nip | FALSE | Cs; FA; MA | Pb | Br; I | 0.51; 2.49 |  | 1.59 | 18.4
2019-02-15 | SLG | FTO | TiO2-c | CuInS2-QDs |  | Perovskite | Spiro-MeOTAD |  |  |  | Au | 0.12 | nip | FALSE | MA | Pb | I | 3 |  | 1.6 | 13.3
2018-02-24 | SLG | FTO | TiO2-c | TiO2-mp |  | Perovskite | Spiro-MeOTAD |  |  |  | Au | 0.09 | nip-mp | FALSE | MA | Pb | I | 3 | Undoped | 1.6 | 15.61
2017-07-12 | SLG | FTO | TiO2-c |  |  | Perovskite | PTAA |  |  |  | Au | 0.1 | nip | FALSE | FA | Pb | I | 3 |  | 1.48 | 9.4
2014-07-31 | SLG | FTO | TiO2-c |  |  | Perovskite | Spiro-MeOTAD |  |  |  | Au | 0.0314 | nip | FALSE | MA | Pb | I | 3 | Cl | 1.5 | 9
2019-03-27 | SLG | ITO | TiO2-c |  |  | Perovskite | Spiro-MeOTAD |  |  |  | Au | 1 | nip | FALSE | FA; MA | Pb | Br; I | 0.45; 2.55 |  |  | 17.62
2019-05-28 | SLG | FTO | TiO2-c | TiO2-mp |  | Perovskite | Spiro-MeOTAD |  |  |  | Au | 0.115 | nip-mp | FALSE | Cs; FA; MA | Pb | Br; I | 0.51; 2.49 |  | 1.61 | 16.86
2016-11-22 | SLG | FTO | TiO2-c | TiO2-mp |  | Perovskite |  |  |  |  | Carbon | 0.0625 | nip-mp-carbon | FALSE | MA | Pb | I | 3 |  | 1.6 | 9.9
2017-11-28 | SLG | ITO | PEDOT:PSS |  |  | Perovskite | PCBM-60 | TBAI |  |  | Ag | 0.26 | pin | FALSE | MA | Pb | I | 3 | Cl | 1.6 | 12.41
2017-01-24 | SLG | FTO | CdS |  |  | Perovskite | Spiro-MeOTAD |  |  |  | Ag | 0.09 | nip | FALSE | MA | Pb | I | 3 |  | 1.55 | 1.39
2017-03-27 | SLG | ITO | VOx |  | PEDOT:PSS | Perovskite | PCBM-60 |  |  |  | Ag | 0.05725 | pin | FALSE | MA | Pb | I | 3 |  | 1.6 | 12.85
2018-09-06 | SLG | ITO | PEDOT:PSS |  |  | Perovskite | BCP; PCBM-60 |  |  |  | Ag | 0.1 | pin | FALSE | MA | Pb | I | 3 |  | 1.6 | 14.34
2019-06-04 | SLG | ITO | C60 |  |  | Perovskite | FBA3 | MoO3 |  |  | Ag | 0.04 | nip | FALSE | MA | Pb | I | 3 | Cl | 1.6
2018-11-08 | SLG | FTO | TiO2-c | TiO2-mp |  | Perovskite | Spiro-MeOTAD |  |  |  | Ag | 0.04 | nip-mp | FALSE | MA | Pb | I | 3 |  |  | 18
2017-09-30 | SLG | FTO | TiO2-c | TiO2-mp |  | Perovskite | CuSCN |  |  |  | Au | 0.16 | nip-mp | FALSE | Cs; FA; MA | Pb | Br; I | 0.51; 2.49 |  |  | 20.3
2019-10-24 | SLG | FTO | TiO2-c | TiO2-mp |  | Perovskite | DM |  |  |  | Au | 0.094 | nip-mp | FALSE | FA; MA | Pb | Br; I | 0.15; 2.85 | Cl |  | 21.23
2017-10-10 | SLG | FTO | TiO2-c | TiO2-mp | Carpoic acid | Perovskite | Spiro-MeOTAD |  |  |  | Au | 0.11 | nip-mp | FALSE | MA | Pb | I | 3 |  | 1.6 | 16.34
2017-12-15 | SLG | FTO | TiO2-c |  |  | Perovskite | Spiro-MeOTAD |  |  |  | Au | 0.16 | nip | FALSE | Cs; FA; MA | Pb | Br; I | 0.51; 2.49 |  |  | 13
2018-09-24 | SLG | FTO | SnO2 | SnO2 |  | Perovskite | Spiro-MeOTAD |  |  |  | Au | 0.0919 | nip | FALSE | Cs; FA | Pb | Br; I | 0.3; 2.7 |  |  | 20.2
2019-03-07 | PI | PEDOT:PSS |  |  |  | Perovskite | PCBM-60 | PEI |  |  | Ag | 0.04 | pin | FALSE | MA | Pb | I | 3 |  | 1.6 | 5.41
2017-07-21 | SLG | ITO | PEDOT:PSS |  |  | Perovskite | PCBM-60 | PEIE |  |  | Al | 0.1 | pin | FALSE | MA | Pb | I | 3 | Undoped | 1.6 | 12.1
2018-12-14 | SLG | ITO | PEDOT:PSS |  |  | Perovskite | PCBM-60 | ZnO |  |  | Ag | 0.1 | pin | FALSE | FA; MA | Pb | Br; I | 0.6; 2.4 | Undoped
2018-08-01 | SLG | FTO | PEDOT:PSS |  |  | Perovskite | PCBM-60 |  |  |  | Al | 0.04 | pin | FALSE | MA | Pb | I | 3 |  | 1.6
2018-05-22 | SLG | FTO | TiO2-c | TiO2-mp |  | Perovskite | Spiro-MeOTAD |  |  |  | Cu | 0.126 | nip-mp | FALSE | FA; MA | Pb | Br; I | 0.51; 2.49 | Undoped |  | 17.8
2019-05-06 | SLG | FTO | TiO2-c | TiO2-mp |  | Perovskite |  |  |  |  | Carbon | 0.066 | nip-mp-carbon | FALSE | FA; MA | Pb | I | 3 |  | 1.59 | 4.08
2019-02-08 | SLG | ITO | NiO |  |  | Perovskite | PCBM-60 | BCP |  |  | Ag | 0.1 | pin | FALSE | MA | Pb | I | 3 |  | 1.6
2018-04-04 | SLG | ITO | PEDOT:PSS |  |  | Perovskite | PCBM-60 | BCP |  |  | Ag | 0.1 | pin | FALSE | MA | Pb | I | 3 |  | 1.6 | 9.41
2019-08-05 | SLG | ITO | NiO |  |  | Perovskite | PCBM-60 |  |  |  | Ag | 0.04 | pin | FALSE | MA | Pb | I | 3 |  | 1.6 | 0.63
2017-07-12 | SLG | FTO | TiO2-c |  |  | Perovskite | PTAA |  |  |  | Au | 0.1 | nip | FALSE | FA | Pb | I | 3 |  | 1.48
2019-11-04 | SLG | FTO | TiO2-c |  |  | Perovskite | Spiro-MeOTAD |  |  |  | Au | 0.07 | nip | FALSE | Cs; FA; MA | Pb | Br; I | 0.51; 2.49 |  |  | 18.65
2015-07-06 | Ti | Ti | TiO2-c |  |  | Perovskite | Spiro-MeOTAD |  |  |  | Au | 0.1 | nip | FALSE | MA | Pb | I | 3 |  | 1.6 | 5.27
2019-09-25 | SLG | FTO | TiO2-c | SnO2-np |  | Perovskite | Spiro-MeOTAD |  |  |  | Au | 0.09 | nip | FALSE | MA | Pb | I | 3 |  | 1.6 | 16.74
2019-03-06 | SLG | FTO | TiO2-c | TiO2-mp |  | Perovskite | Spiro-MeOTAD |  |  |  | Au | 0.1 | nip-mp | FALSE | Cs; FA; MA | Pb | Br; I | 0.51; 2.49 |  | 1.59 | 17.9
2018-12-14 | SLG | FTO | TiO2-c | TiO2-mp |  | Perovskite | Spiro-MeOTAD |  |  |  | Au | 0.09 | nip-mp | FALSE | MA | Pb | I | 3 |  | 1.6 | 5.16
2018-04-19 | SLG | FTO | TiO2-c | ZrO2-mp | TiO2-mp | Perovskite |  |  |  |  | Carbon | 0.1475 | nip-mp-carbon | FALSE | (5-AVA); MA | Pb | I | 3 | 5-AVAI |  | 8.56
2016-05-26 | SLG | FTO | TiO2-c |  |  | Perovskite | Spiro-MeOTAD |  |  |  | Au | 0.0813 | nip | FALSE | MA | Pb | I | 3 |  | 1.6 | 13.61
2015-10-12 | SLG | ITO | PEDOT:PSS |  |  | Perovskite | PCBM-60 |  |  |  | Al | 0.1 | pin | FALSE | MA | Pb | I | 3 |  | 1.5 | 5.6
2019-03-06 | SLG | FTO | TiO2-c | C60 |  | Perovskite | Spiro-MeOTAD |  |  |  | Au | 0.045 | nip | FALSE | MA | Pb | I | 3 |  | 1.59 | 17.3
2017-11-23 | SLG | FTO | TiO2-c |  |  | Perovskite | Spiro-MeOTAD |  |  |  | Au | 0.1 | nip | FALSE | MA | Pb | I | 3 | Cl | 1.6 | 16.4
2019-08-26 | SLG | FTO | TiO2-c |  |  | Perovskite | Spiro-MeOTAD |  |  |  | Au | 0.14 | nip | FALSE | FA; MA | Pb | Br; I | 0.15; 2.85 | Cl |  | 19.37
2019-05-20 | SLG | ITO | NiO |  |  | Perovskite | ADAHCl | C60 | BCP |  | Ag | 0.1 | pin | FALSE | Cs; FA | Pb | I | 3 |  |  | 18.8
2017-11-28 | SLG | ITO | PEDOT:PSS |  |  | Perovskite | PCBM-60 | TBAI |  |  | Ag | 0.26 | pin | FALSE | MA | Pb | I | 3 | Cl | 1.6 | 15.09
2018-06-06 | SLG | FTO | TiO2-c |  |  | Perovskite | Spiro-MeOTAD |  |  |  | Ag | 0.045 | nip | FALSE | MA | Pb | I | 3 |  | 1.6 | 15.35
2017-12-16 | PET | ITO | ZnO-np |  |  | Perovskite | PB(NAP-Th)TBT |  |  |  | Ag | 0.11 | nip | FALSE | MA | Pb | I | 3 |  | 1.59 | 12.85
2016-08-31 | SLG | ITO | NiO |  |  | Perovskite | PCBM-60 |  |  |  | Ag | 0.0314 | pin | FALSE | FA; MA | Pb | Br; I | 0.6; 2.40 | nan | 1.5 | 13.46
2019-07-18 | SLG | FTO | NiO |  |  | Perovskite | PCBM-60 |  |  |  | Ag | 0.09 | pin | FALSE | MA | Pb | I | 3 |  | 1.6 | 12.53
2015-04-21 | SLG | ITO | PEDOT:PSS |  |  | Perovskite | PCBM-60 |  |  |  | Ag | 0.0725 | pin | FALSE | MA | Pb | I | 3 | Cl | 1.6
2018-08-25 | SLG | ITO | PEDOT:PSS |  |  | Perovskite | PCBM-60 |  |  |  | Ag | 0.0919 | pin | FALSE | BA; Cs; FA | Pb; Sn | I | 17 | SnF2 | 1.24 | 10.6
2018-04-17 | SLG | FTO | TiO2-c |  |  | Perovskite | Spiro-MeOTAD |  |  |  | Ag | 0.101 | nip | FALSE | Cs; FA; MA | Pb | Br; I | 0.45; 2.55 |  | 1.64 | 16.7
2015-12-23 | SLG | FTO | TiO2-c | TiO2-mp |  | Perovskite | PTAA |  |  |  | Au | 0.24 | nip-mp | FALSE | MA | Pb | Br | 3 |  | 2.38 | 6.6
2017-03-31 | SLG | FTO | TiO2-c | TiO2-mp |  | Perovskite | PTAA |  |  |  | Au | 0.096 | nip-mp | FALSE | MA | Pb | I | 3 |  | 1.6 | 19.6
2020-06-04 | SLG | FTO | TiO2-c | Al2O3-mp | NiO-np | Perovskite | Spiro-MeOTAD |  |  |  | Au | 0.17 | nip | FALSE | MA | Pb | I | 3 | Undoped | 1.548 | 17.14
2018-06-27 | SLG | FTO | SnO2 |  |  | Perovskite | Spiro-MeOTAD |  |  |  | Au | 0.09 | nip | FALSE | MA | Pb | I | 3 |  | 1.6 | 16.1
2019-03-15 | SLG | FTO | SnO2 |  |  | Perovskite | Spiro-MeOTAD |  |  |  | Au | 0.16 | nip | FALSE | FA; MA | Pb | Br; I | 0.45; 2.55 |  |  | 16.56
2019-10-14 | SLG | ITO | SnO2 |  |  | Perovskite | Spiro-MeOTAD |  |  |  | Au | 0.1 | nip | FALSE | Cs; FA; MA | Pb | Br; I | 0.45; 2.55 |  | 1.63 | 18.7
2018-11-07 | SLG | ITO | SnO2 |  |  | Perovskite | Spiro-MeOTAD |  |  |  | Au | 0.1 | nip | FALSE | MA | Pb | I | 3 | CH3NH2 | 1.6 | 15.05
2020-01-30 | SLG | FTO | SnO2 |  |  | Perovskite | Spiro-MeOTAD |  |  |  | Au | 0.0935 | nip | FALSE | Cs; FA | Pb | Br; I | 0.3; 2.7 |  |  | 16.26
2019-12-27 | SLG | ITO | SnO2 |  |  | Perovskite | Spiro-MeOTAD |  |  |  | Au | 0.1 | nip | FALSE | MA | Pb | I | 3 |  | 1.6 | 17.75
2017-07-19 | SLG | FTO | TiO2-c |  |  | Perovskite | Spiro-MeOTAD |  |  |  | Au | 0.12 | nip | FALSE | MA | Pb | I | 3 | n-butyl amine; Cl | 1.56 | 15.09
2017-08-15 | SLG | FTO | TiO2-c |  |  | Perovskite | Spiro-MeOTAD |  |  |  | Au | 0.09 | nip | FALSE | BA; MA | Pb | I | 13 | Unknown | 1.62
2019-09-30 | SLG | FTO | TiO2-c | TiO2-mp |  | Perovskite | Spiro-MeOTAD |  |  |  | Au | 0.09 | nip-mp | FALSE | (THM); MA | Pb | I | 3 |  |  | 15.21
2018-05-02 | SLG | FTO | TiO2-c | TiO2-mp |  | Perovskite | Spiro-MeOTAD |  |  |  | Au | 0.125 | nip-mp | FALSE | Cs; FA | Pb | Br; I | 0.45; 2.55 |  |  | 17.13
2019-12-16 | SLG | FTO | TiO2-c | TiO2-mp |  | Perovskite | Spiro-MeOTAD |  |  |  | Au | 0.1 | nip-mp | FALSE | MA | Pb | I | 3 |  | 1.6 | 18.61
2016-08-05 | SLG | FTO | TiO2-c | TiO2-mp |  | Perovskite | Spiro-MeOTAD |  |  |  | Au | 0.16 | nip-mp | FALSE | MA | Pb | I | 3 |  | 1.6 | 11.07
2017-03-27 | SLG | FTO | TiO2-c | TiO2-mp |  | Perovskite | Spiro-MeOTAD |  |  |  | Au | 0.126 | nip-mp | FALSE | MA | Pb | I | 3 |  | 1.6 | 18.59
2017-05-24 | SLG | FTO | TiO2-c | TiO2-mp |  | Perovskite | Spiro-MeOTAD |  |  |  | Au | 0.1 | nip-mp | FALSE | MA | Pb | I | 3 |  | 1.6 | 15.58
2019-05-02 | SLG | ITO | MoOx | PEDOT:PSS |  | Perovskite | PCBM-60 | BCP |  |  | Ag | 0.1058 | pin | FALSE | BA; Cs; MA | Pb | I | 13 |  | 1.63
2019-02-13 | SLG | FTO | NiO |  |  | Perovskite | PCBM-60 | BCP |  |  | Ag | 0.85 | pin | FALSE | MA | Pb | I | 3 |  | 1.6 | 12.13
2018-07-02 | SLG | FTO | NiO |  |  | Perovskite | PCBM-60 | BCP |  |  | Ag | 0.09 | pin | FALSE | MA | Pb | I | 3 |  | 1.6 | 18.24
2019-01-29 | SLG | ITO | NiO-np |  |  | Perovskite | PCBM-60 | BCP |  |  | Ag | 0.1 | pin | FALSE | MA | Pb | I | 3 |  | 1.6 | 14.57
2019-05-18 | SLG | ITO | PTAA |  |  | Perovskite | PCBM-60 | BCP |  |  | Ag | 0.1 | pin | FALSE | (PEA); FA; MA | Pb | I | 16 |  |  | 10.28
2019-07-31 | SLG | ITO | P3CT |  |  | Perovskite | PCBM-60 | Bphen |  |  | Ag | 0.09 | pin | FALSE | MA | Pb | I | 3 | nan | 1.6 | 17.78
2019-05-16 | SLG | FTO | TiO2-c | TiO2-mp |  | Perovskite |  |  |  |  | Carbon | 0.68 | nip-mp-carbon | FALSE | MA | Pb | I | 3 |  | 1.6 | 11.3
2017-12-20 | SLG | FTO | TiO2-c | TiO2-mp |  | Perovskite | Graphene | CuBuPc |  |  | Au | 0.06 | nip-mp | FALSE | MA | Pb | I | 3 | Cl | 1.7 | 13.1
2019-06-26 | SLG | ITO | SnO2 |  |  | Perovskite | PEDOT:PSS | MoO3 |  |  | Ag | 0.045 | nip | FALSE | FA; MA | Pb | Br; I | 0.2; 2.8 |  | 1.5 | 13.01
2019-12-16 | SLG | ITO | SnO2 |  |  | Perovskite | Spiro-MeOTAD | MoO3 |  |  | Ag | 0.04 | nip | FALSE | Cs; FA; MA | Pb | Br; I | 0.51; 2.49 |  | 1.73 | 15.43
2020-05-21 | SLG | FTO | NiO |  |  | Perovskite | PCBM-60 | PEI |  |  | Ag | 0.09 | pin | FALSE | MA | Pb | I | 3 | Undoped | 1.59 | 7.31
2018-09-27 | SLG | FTO | PEDOT:PSS |  |  | Perovskite | PCBM-60 | TiO2 | BCP |  | Ag | 0.16 | pin | FALSE | Cs; FA; MA | Pb | Br; I | 0.51; 2.49 |  |  | 13.2
2019-11-29 | SLG | FTO | SnO2 | PFN-Br |  | Perovskite | Spiro-MeOTAD |  |  |  | Au | 0.1 | nip | FALSE | FA; MA | Pb | I | 3 | Pb(SCN)2 |  | 19.77
2018-04-17 | SLG | FTO | TiO2-c | TiO2-mp |  | Perovskite | Z29 |  |  |  | Au | 0.16 | nip-mp | FALSE | FA; MA | Pb | Br; I | 0.45; 2.55 |  |  | 14.65
2016-12-28 | SLG | FTO | TiO2-c |  |  | Perovskite | CuSCN | Graphite |  |  | Cu | 0.16 | nip | FALSE | MA | Pb | I | 3 |  | 1.6 | 9.6
2017-08-11 | SLG | FTO | TiO2-c | TiO2-mp |  | Perovskite | Spiro-MeOTAD |  |  |  | AgAl | 0.1 | nip-mp | FALSE | MA | Pb | I | 3 |  | 1.6 | 15.64
2017-08-11 | SLG | FTO | TiO2-c | TiO2-mp |  | Perovskite | Spiro-MeOTAD |  |  |  | AgAl | 0.1 | nip-mp | FALSE | MA | Pb | I | 3 |  | 1.6 | 18.25
2017-08-24 | SLG | ITO | PEDOT:PSS |  |  | Perovskite | PCBM-60 |  |  |  | Al | 0.03 | pin | FALSE | MA | Pb | I | 3 | Cl | 1.6 | 7.43
2017-08-24 | SLG | ITO | PEDOT:PSS |  |  | Perovskite | PCBM-60 |  |  |  | Al | 0.03 | pin | FALSE | MA | Pb | I | 3 | Cl | 1.6 | 6.52
2019-10-08 | SLG | FTO | TiO2-c |  |  | Perovskite | Spiro-MeOTAD |  |  |  | Au | 0.09 | nip | FALSE | Cs | Pb | Br; I | 1; 2 |  | 1.91 | 14.26
2019-03-11 | SLG | FTO | TiO2-c |  |  | Perovskite | Spiro-MeOTAD |  |  |  | Au | 0.16 | nip | FALSE | MA | Pb | I | 3 | Graphitic carbin nitride (g-C3N4) | 1.6 | 21.1
2019-10-31 | SLG | ITO | TiO2-c |  |  | Perovskite | Spiro-MeOTAD |  |  |  | Au | 0.1 | nip | FALSE | Cs; FA; MA | Pb | Br; I | 0.47; 2.53 |  | 1.6 | 18.4
2018-06-22 | SLG | FTO | ZnO-np |  |  | Perovskite | Spiro-MeOTAD |  |  |  | Au | 0.03 | nip | FALSE | MA | Pb | I | 3 |  | 1.6 | 8.48
2017-07-14 | SLG | ITO | PEDOT:PSS |  |  | Perovskite | PCBM-60 | BCP |  |  | Ag | 0.1 | pin | FALSE | MA | Pb | I | 3 | HPA | 1.59 | 13.68
2019-10-28 | SLG | ITO | NiO |  |  | Perovskite | PCBM-60 |  |  |  | Al | 0.16 | pin | FALSE | MA | Pb | I | 3 | PEO | 1.6 | 19.5
2017-07-08 | SLG | FTO | TiO2-c | TiO2-mp |  | Perovskite | Spiro-MeOTAD |  |  |  | Au | 0.0256 | nip-mp | FALSE | FA; MA | Pb | Br; I | 0.45; 2.55 |  |  | 16.6
2017-04-26 | SLG | FTO | TiO2-c | TiO2-mp |  | Perovskite | Spiro-MeOTAD |  |  |  | Au | 0.15 | nip-mp | FALSE | MA | Pb | I | 3 | nan | 1.6 | 13.3
2019-09-12 | SLG | FTO | TiO2-c | TiO2-mp |  | Perovskite | Carbon-nt |  |  |  |  | 0.07 | nip-mp | FALSE | MA | Pb | I | 3 |  | 1.6
2018-07-02 | SLG | ITO | PolyTPD |  |  | Perovskite | PCBM-60 | Bphen |  |  | Ag | 0.0256 | pin | FALSE | MA | Pb | I | 3 |  | 1.58 | 15.7
2018-08-25 | SLG | ITO | PEDOT:PSS |  |  | Perovskite | PCBM-60 |  |  |  | Ag | 0.0919 | pin | FALSE | BA; Cs; FA | Pb; Sn | I | 17 | SnF2 | 1.24 | 10.6
2017-08-23 | SLG | ITO | TiO2-c | C60 |  | Perovskite | PTAA |  |  |  | Ag | 0.12 | nip | FALSE | MA | Pb | I | 3 | Hypophosphorous acid | 1.55 | 15.2
2017-03-27 | SLG | FTO | TiO2-c | TiO2-mp |  | Perovskite | Spiro-MeOTAD |  |  |  | AgAl | 0.1 | nip-mp | FALSE | MA | Pb | I | 3 |  | 1.6 | 16.56
2018-10-31 | SLG | FTO | TiO2-c |  |  | Perovskite | Spiro-MeOTAD |  |  |  | Au | 0.1 | nip | FALSE | Cs; FA | Pb | I | 3
2019-06-27 | SLG | ITO | SnO2 | SnO2 |  | Perovskite | Spiro-MeOTAD |  |  |  | Au | 0.19 | nip | FALSE | Cs; FA; MA | Pb | Br; I | 0.42; 2.38 |  | 1.61 | 16.34
2018-11-15 | SLG | FTO | TiO2-c | TiO2-mp |  | Perovskite | Spiro-MeOTAD |  |  |  | Au | 0.04 | nip-mp | FALSE | MA | Pb | I | 3 | KI | 1.59 | 17.18
2017-05-11 | SLG | FTO | TiO2-c | TiO2-mp |  | Perovskite | Spiro-MeOTAD |  |  |  | Au | 0.12 | nip-mp | FALSE | MA | Pb | I | 3 |  | 1.6 | 10.1
2019-04-30 | SLG | FTO | NiO |  |  | Perovskite | PCBM-60 | BCP |  |  | Ag | 0.15 | pin | FALSE | MA | Pb | I | 3 |  | 1.6 | 14
2017-07-14 | SLG | ITO | PEDOT:PSS |  |  | Perovskite | PCBM-60 | BCP |  |  | Ag | 0.1 | pin | FALSE | MA | Pb | I | 3 |  | 1.59 | 8.24
2018-12-14 | SLG | FTO | TiO2-c | TiO2-mp |  | Perovskite | Decaphenylcyclopentasilane | Spiro-MeOTAD |  |  | Au | 0.09 | nip-mp | FALSE | MA | Pb | I | 3 |  | 1.6 | 8.27
2020-01-10 | SLG | FTO | WOx |  |  | Perovskite | Spiro-MeOTAD |  |  |  | Ag | 0.1 | nip | FALSE | MA | Pb | I | 3 |  | 1.6 | 11.66
2017-08-15 | SLG | FTO | TiO2-c |  |  | Perovskite | Spiro-MeOTAD |  |  |  | Au | 0.1 | nip | FALSE | MA | Pb | I | 3 |  | 1.6
2019-04-06 | SLG | FTO | TiO2-c |  |  | Perovskite | CuSCN |  |  |  | Au | 0.16 | nip | FALSE | MA | Pb | I | 3 |  | 1.55 | 10.41
2017-01-24 | SLG | FTO | CdS |  |  | Perovskite | Spiro-MeOTAD |  |  |  | Ag | 0.09 | nip | FALSE | MA | Pb | I | 3 |  | 1.55 | 1.78
2019-02-28 | SLG | FTO |  |  |  | Perovskite |  |  |  |  | Ag | 0.1 | nip | FALSE | MA | Pb | I | 3 | NiO-np | 1.6 | 14.65
2018-06-08 | SLG | ITO | P3CT |  |  | Perovskite | CPTA-E |  |  |  | Al | 0.1 | pin | FALSE | MA | Pb | I | 3 | nan | 1.61 | 17.44
2018-01-19 | SLG | FTO | PEDOT:PSS |  |  | Perovskite | PCBM-60 |  |  |  | Al | 0.0007 | pin | FALSE | MA | Pb | I | 3 |  | 1.6 | 15.19
2018-01-30 | SLG | ITO | PTAA |  |  | Perovskite | PCBM-60 |  |  |  | Al | 0.045 | pin | FALSE | MA | Pb | I | 3 |  | 1.6
2018-03-23 | SLG | FTO | TiO2-c | TiO2-mp |  | Perovskite | Spiro-MeOTAD |  |  |  | Au | 0.1 | nip-mp | FALSE | MA | Pb | I | 3 | Cl | 1.6 | 12.3
2019-08-03 | SLG | ITO | PEDOT:PSS |  |  | Perovskite | PCBM-60 | BCP |  |  | Ag | 0.11 | pin | FALSE | MA | Pb | I | 3 |  | 1.6 | 12.1
2019-05-08 | SLG | ITO | PTAA |  |  | Perovskite | PCBM-60 | Bphen |  |  | Cu | 0.1 | pin | FALSE | MA | Pb | I | 3 |  | 1.6 | 15.21
2015-07-06 | SLG | FTO | TiO2-c | TiO2-mp | Al2O3-mp | Perovskite |  |  |  |  | Carbon | 0.159 | nip-mp-carbon | FALSE | MA | Pb | I | 3 | Undoped | 1.6 | 13.2
2016-07-28 | SLG | ITO | PEDOT:PSS |  |  | Perovskite | PCBM-60 | ZnO |  |  | Al | 0.06 | pin | FALSE | MA | Pb | I | 3 |  | 1.6
2018-01-26 | SLG | ITO | VOx |  |  | Perovskite | PCBM-60 | BCP |  |  | Ag | 0.057 | pin | FALSE | MA | Pb | I | 3 |  | 1.6 | 11.77
2018-07-02 | SLG | ITO | PolyTPD |  |  | Perovskite | PCBM-60 | Bphen |  |  | Ag | 0.0256 | pin | FALSE | MA | Pb | I | 3 |  | 1.58 | 15.26
2017-03-03 | SLG | FTO | TiO2-c |  |  | Perovskite | Spiro-MeOTAD |  |  |  | Au | 0.09 | nip | FALSE | MA | Pb | I | 3 | nan | 1.6 | 8.5
2018-08-10 | SLG | FTO | NiO |  |  | Perovskite | PCBM-60 | BCP |  |  | Ag | 1.02 | pin | FALSE | MA | Pb | I | 3 | nan | 1.55
2019-06-04 | SLG | ITO | C60 |  |  | Perovskite | FTA2 | MoO3 |  |  | Ag | 0.04 | nip | FALSE | MA | Pb | I | 3 | Cl | 1.6
2019-04-08 | SLG | FTO | TiO2-c | SnO2 |  | Perovskite | Spiro-MeOTAD |  |  |  | Ag | 0.06 | nip | FALSE | MA | Pb | I | 3 |  | 1.6 | 16.7
2015-11-04 | SLG | FTO | TiO2-c | TiO2-mp |  | Perovskite | Spiro-MeOTAD |  |  |  | Ag | 0.09 | nip-mp | FALSE | MA | Pb | I | 3 |  | 1.6 | 7.8
2017-05-11 | SLG | FTO | TiO2-c | TiO2-mp |  | Perovskite | Spiro-MeOTAD |  |  |  | Au | 0.1 | nip-mp | FALSE | MA | Pb | I | 3 |  | 1.6 | 15.3
2018-07-13 | SLG | FTO | TiO2-c | TiO2-mp |  | Perovskite | X61 |  |  |  | Au | 0.16 | nip-mp | FALSE | Cs; FA; MA | Pb | Br; I | 0.15; 2.85 | RbI |  | 8
2018-07-27 | SLG | ITO | P3CT |  |  | Perovskite | PCBM-60 | Rhodamine 101 |  | LiF | Ag | 0.09 | pin | FALSE | MA | Pb | I | 3 |  | 1.59 | 15.12
2017-12-20 | SLG | ITO | C60 |  |  | Perovskite |  | SWCNTs |  |  |  | 0.1 | nip | FALSE | MA | Pb | I | 3 |  | 1.6 | 13.2
2016-08-28 | SLG | ITO | PEDOT:PSS | PSS-Na |  | Perovskite | PCBM-60 | ZnO | PEI |  | Al | 0.09 | pin | FALSE | MA | Pb | I | 3 | Cl | 1.6 | 11.76
2017-11-02 | SLG | FTO | TiO2-c |  |  | Perovskite | Spiro-MeOTAD |  |  |  | Au | 0.06 | nip | FALSE | MA | Pb | I | 3 |  | 1.6 | 14.4
2017-11-28 | SLG | FTO | TiO2-c | PCBM-60 |  | Perovskite | Hexakis[4-(N,N-di-p-methoxyphenylamino)phenyl]benzene |  |  |  | Ag | 0.04 | nip | FALSE | MA | Pb | I | 3 | Cl | 1.58 | 16.67
2017-08-28 | SLG | FTO | TiO2-c | TiO2-mp |  | Perovskite | MoO3 |  |  |  | Ag | 0.09 | nip-mp | FALSE | MA | Pb | I | 3 |  | 1.6 | 8.16
2016-11-30 | SLG | FTO | Cu2BaSnS4 |  |  | Perovskite | PCBM-60 |  |  |  | Ag | 0.08 | pin | FALSE | MA | Pb | I | 3 | nan | 1.6 | 10.1
2019-10-30 | SLG | ITO | CuSCN |  |  | Perovskite | PCBM-60 |  |  |  | Ag | 0.048 | pin | FALSE | FA | Sn | I | 3 |  |  | 2.34
2019-10-30 | SLG | ITO | CuSCN |  |  | Perovskite | PCBM-60 |  |  |  | Ag | 0.048 | pin | FALSE | FA | Sn | I | 3 | NH4H2PO2 | 1.39 | 7.34
2016-10-28 | SLG | ITO | MoOx |  |  | Perovskite | PCBM-60 |  |  |  | Ag | 0.1 | pin | FALSE | MA | Pb | I | 3 |  | 1.6 | 13.1
2016-11-30 | SLG | FTO | PEDOT:PSS |  |  | Perovskite | PCBM-60 |  |  |  | Ag | 0.08 | pin | FALSE | MA | Pb | I | 3 | nan | 1.6 | 8.5
2017-11-07 | PET | ITO | PEDOT:PSS |  |  | Perovskite | PCBM-60 |  |  |  | Ag | 0.06 | pin | FALSE | MA | Pb | I | 3 | Cl | 1.6 | 13.27
2017-09-08 | SLG | ITO | PEDOT:PSS |  |  | Perovskite | PCBM-60 |  |  |  | Ag | 0.09 | pin | FALSE | MA | Pb | I | 3 |  | 1.6 | 13.67
2017-05-26 | SLG | ITO | PEDOT:PSS |  |  | Perovskite | PCBM-60 |  |  |  | Ag | 0.1 | pin | FALSE | MA | Pb | I | 3 |  | 1.6 | 14.69
2017-10-09 | SLG | ITO | PEDOT:PSS |  |  | Perovskite | PCBM-60 |  |  |  | Ag | 0.12 | pin | FALSE | MA | Pb | I | 3 |  | 1.6 | 14.69
2018-04-30 | SLG | ITO | PEDOT:PSS |  |  | Perovskite | PCBM-60 |  |  |  | Ag | 0.09 | pin | FALSE | MA | Pb | I | 3 | Cl | 1.6
2017-01-31 | SLG | ITO | PEDOT:PSS |  |  | Perovskite | PCBM-60 |  |  |  | Ag | 0.0212 | pin | FALSE | MA | Pb | I | 3 |  | 1.6 | 14.38
2018-02-06 | SLG | ITO | PEDOT:PSS |  |  | Perovskite | PCBM-60 |  |  |  | Ag | 0.06 | pin | FALSE | (PEA); MA | Pb | I | 13 |  | 1.64 | 5.5
2019-11-15 | SLG | ITO |  |  |  | Perovskite | PCBM-60 |  |  |  | Ag | 0.11 | pin | FALSE | MA | Pb | I | 3 |  | 1.599
2019-01-11 | SLG | ITO | NiO |  |  | Perovskite | PN |  |  |  | Ag | 0.1 | pin | FALSE | MA | Pb | I | 3 |  | 1.6 | 17.3
2016-08-08 | SLG | FTO | TiO2-c | C60 |  | Perovskite | Spiro-MeOTAD |  |  |  | Ag | 0.112 | nip | FALSE | MA | Pb | I | 3 |  | 1.5 | 15.73
2019-12-23 | SLG | ITO | SnO2 |  |  | Perovskite | Spiro-MeOTAD |  |  |  | Ag | 0.084 | nip | FALSE | MA | Pb | I | 3 |  | 1.6 | 19.13
2017-04-28 | SLG | FTO | TiO2-c |  |  | Perovskite | Spiro-MeOTAD |  |  |  | Ag | 0.06 | nip | FALSE | MA | Pb | I | 3 | Cl | 1.6 | 15.4
2017-01-26 | SLG | FTO | TiO2-c |  |  | Perovskite | Spiro-MeOTAD |  |  |  | Ag | 0.1 | nip | FALSE | MA | Pb | I | 3 |  | 1.6 | 14.19
2015-11-28 | SLG | FTO | TiO2-c | TiO2-mp |  | Perovskite | Spiro-MeOTAD |  |  |  | Ag | 0.09 | nip-mp | FALSE | MA | Pb | I | 3 |  | 1.55 | 10.89
2020-07-02 | SLG | ITO | NiO |  |  | Perovskite | ZnO-np |  |  |  | Ag |  | pin | FALSE | Cs | Pb | Br; I | 1; 2 | nan | 1.89 | 10.19
2018-04-05 | SLG | FTO | LiNiO-c |  |  | Perovskite | PCBM-60 |  |  |  | Al | 0.35 | pin | FALSE | Cs; FA; MA | Pb | I | 3 |  |  | 18.1
2017-04-10 | SLG | ITO | PFN |  |  | Perovskite | PCBM-60 |  |  |  | Al | 0.04 | pin | FALSE | MA | Pb | I | 3 |  | 1.6 | 19.14
2018-04-30 | SLG | ITO | PEDOT:PSS |  |  | Perovskite | PCBM-60 | Alq3 |  |  | Ag | 0.09 | pin | FALSE | MA | Pb | I | 3 | Cl | 1.6
2017-07-14 | SLG | FTO | TiO2-c |  |  | Perovskite | [Fe(bpyPY4)](OTf)2.5 |  |  |  | Au | 0.16 | nip | FALSE | FA | Pb | Br | 3 |  | 2.28 | 2.2
2018-02-02 | SLG | ITO | SnO2 |  |  | Perovskite | BTF1 | C60 |  |  | Au | 0.059 | nip | FALSE | FA; MA | Pb | Br; I | 0.45; 2.55 |  | 1.6 | 9.97
2017-09-30 | SLG | FTO | TiO2-c | TiO2-mp |  | Perovskite | CuSCN |  |  |  | Au | 0.16 | nip-mp | FALSE | Cs; FA; MA | Pb | Br; I | 0.51; 2.49 |  |  | 20.3
2016-11-28 | SLG | FTO | TiO2-c | TiO2-mp |  | Perovskite | FDT |  |  |  | Au | 0.16 | nip-mp | FALSE | FA; MA | Pb | Br; I | 0.45; 2.55 |  | 1.73 | 12.41
2020-01-03 | SLG | FTO | TiO2-c | TiO2-mp |  | Perovskite | Fe3O4-np |  |  |  | Au | 0.16 | nip-mp | FALSE | MA | Pb | I | 3 |  | 1.6 | 15.42
2019-08-02 | SLG | FTO | TiO2-c | TiO2-mp |  | Perovskite | P2 |  |  |  | Au | 0.2 | nip-mp | FALSE | Cs; FA; MA | Pb | Br; I | 0.5; 2.5 |  |  | 9.7
2018-11-12 | SLG | FTO | SnO2 |  |  | Perovskite | P3HT |  |  |  | Au | 0.16 | nip | FALSE | MA | Pb | I | 3 |  | 1.6 | 11.34
2016-11-28 | SLG | FTO | TiO2-c | TiO2-mp |  | Perovskite | P3HT |  |  |  | Au | 0.16 | nip-mp | FALSE | FA; MA | Pb | Br; I | 0.45; 2.55 |  | 1.73 | 10.61
2018-08-01 | SLG | FTO | TiO2-c |  |  | Perovskite | PTAA |  |  |  | Au | 0.096 | nip | FALSE | MA | Pb | I | 3 | Cl | 1.6 | 18.24
2017-12-06 | SLG | FTO | TiO2-c | TiO2-mp |  | Perovskite | PTAA |  |  |  | Au | 0.09 | nip-mp | FALSE | FA | Sn | I | 3 |  |  | 6.67
2017-08-31 | SLG | FTO | TiO2-c | TiO2-mp |  | Perovskite | PTAA |  |  |  | Au | 0.39 | nip-mp | FALSE | FA | Sn | I | 3 | Ethylenediammonium |  | 7.14
2019-10-22 | SLG | FTO | TiO2-c | TiO2-mp |  | Perovskite | PTAA |  |  |  | Au | 0.1 | nip-mp | FALSE | FA; MA | Pb | Br; I | 0.45; 2.55 | Thiourea |  | 18.26
2019-10-14 | SLG | ITO | SnO2 |  |  | Perovskite | Py-C |  |  |  | Au | 0.012 | nip | FALSE | MA | Pb | I | 3 |  | 1.6 | 11.01
2018-06-28 | SLG | ITO | SnO2 |  |  | Perovskite | Py-C |  |  |  | Au | 0.09 | nip | FALSE | Cs; FA; MA | Pb | Br; I | 0.45; 2.55 |  | 1.585 | 9.3
2019-04-09 | SLG | ITO | Carbon-np | SnO2-np |  | Perovskite | Spiro-MeOTAD |  |  |  | Au | 0.1 | nip | FALSE | MA | Pb | I | 3 |  | 1.6 | 16.99
2017-08-09 | SLG | ITO | PCBM-60 |  |  | Perovskite | Spiro-MeOTAD |  |  |  | Au | 0.04 | nip | FALSE | MA | Pb | I | 3 | nan | 1.6 | 14.62
2019-08-22 | SLG | FTO | SnO2 |  |  | Perovskite | Spiro-MeOTAD |  |  |  | Au | 0.16 | nip | FALSE | Cs; FA; MA | Pb | Br; I | 0.51; 2.49 |  |  | 15.9
2019-08-22 | SLG | FTO | SnO2 |  |  | Perovskite | Spiro-MeOTAD |  |  |  | Au | 0.16 | nip | FALSE | Cs; FA; MA | Pb | Br; I | 0.51; 2.49 | D2 |  | 15.1
2017-08-01 | SLG | FTO | SnO2 |  |  | Perovskite | Spiro-MeOTAD |  |  |  | Au | 0.09 | nip | FALSE | FA; MA | Pb | Br; I | 0.45; 2.55 |  |  | 16.9
2017-05-02 | SLG | FTO | SnO2 |  |  | Perovskite | Spiro-MeOTAD |  |  |  | Au | 0.09 | nip | FALSE | MA | Pb | I | 3 | PbSCN2 | 1.6 | 17.34
2018-01-17 | SLG | FTO | SnO2 |  |  | Perovskite | Spiro-MeOTAD |  |  |  | Au | 0.09 | nip | FALSE | Cs; FA; MA | Pb | Br; I | 0.45; 2.55 |  | 1.63 | 9.8
2019-05-27 | SLG | FTO | SnO2 |  |  | Perovskite | Spiro-MeOTAD |  |  |  | Au | 0.16 | nip | FALSE | MA | Pb | I | 3 | nan | 1.6 | 17.13
2019-07-01 | SLG | ITO | SnO2 |  |  | Perovskite | Spiro-MeOTAD |  |  |  | Au | 0.1 | nip | FALSE | FA; MA | Pb | Br; I | 0.51; 2.49 |  |  | 18.32
2019-09-26 | SLG | FTO | SnO2 |  |  | Perovskite | Spiro-MeOTAD |  |  |  | Au | 0.045 | pin | FALSE | Cs | Pb | Br; I | 1; 2 |  | 1.92 | 12.52
2019-02-18 | SLG | FTO | SnO2 |  |  | Perovskite | Spiro-MeOTAD |  |  |  | Au | 0.1 | nip | FALSE | MA | Pb | I | 3 |  | 1.6 | 15.77
2019-08-07 | SLG | ITO | SnO2 |  |  | Perovskite | Spiro-MeOTAD |  |  |  | Au | 0.12 | nip | FALSE | MA | Pb | I | 3 |  | 1.6 | 18.13
2018-09-18 | SLG | ITO | SnO2 |  |  | Perovskite | Spiro-MeOTAD |  |  |  | Au | 0.1 | nip | FALSE | MA | Pb | I | 3 |  | 1.6 | 16.56
2017-11-15 | SLG | FTO | TiO2-c |  |  | Perovskite | Spiro-MeOTAD |  |  |  | Au | 0.1 | nip | FALSE | MA | Pb | I | 3 |  | 1.6 | 16.02
2017-11-06 | SLG | FTO | TiO2-c |  |  | Perovskite | Spiro-MeOTAD |  |  |  | Au | 0.09 | nip | FALSE | MA | Pb | I | 3 |  | 1.6 | 12.82
2017-11-06 | SLG | FTO | TiO2-c |  |  | Perovskite | Spiro-MeOTAD |  |  |  | Au | 0.06 | nip | FALSE | MA | Pb | I | 3 | Cl | 1.56 | 0.34
2019-02-14 | SLG | FTO | TiO2-c |  |  | Perovskite | Spiro-MeOTAD |  |  |  | Au | 1 | nip | TRUE | FA | Pb | Br; I | 0.45; 2.55 |  |  | 6
2018-01-29 | SLG | FTO | TiO2-c |  |  | Perovskite | Spiro-MeOTAD |  |  |  | Au | 0.1 | nip | FALSE | FA; MA | Pb | Br; I | 0.24; 2.76 |  |  | 19.44
2018-09-24 | SLG | FTO | TiO2-c |  |  | Perovskite | Spiro-MeOTAD |  |  |  | Au | 0.13 | pin | FALSE | FA; MA | Pb | Br; I | 0.39; 2.61 |  |  | 20.37
2019-12-10 | SLG | FTO | TiO2-c |  |  | Perovskite | Spiro-MeOTAD |  |  |  | Au | 0.09 | nip | FALSE | FA; MA | Pb | I | 3 |  |  | 18.32
2018-05-29 | SLG | FTO | TiO2-c |  |  | Perovskite | Spiro-MeOTAD |  |  |  | Au | 1 | pin | FALSE | FA; MA | Pb | I | 3 | Undoped | 1.569 | 16.15
2018-06-30 | SLG | ITO | TiO2-c |  |  | Perovskite | Spiro-MeOTAD |  |  |  | Au | 0.1 | nip | FALSE | Cs; FA; MA | Pb | Br; I | 0.2; 2.8 | Undoped |  | 20.77
2019-10-14 | SLG | FTO | TiO2-c | TiO2-mp |  | Perovskite | Spiro-MeOTAD |  |  |  | Au | 0.06 | nip-mp | FALSE | MA | Pb | I | 3 | FeOOH-QDs | 1.58 | 17.6
2019-05-03 | SLG | FTO | TiO2-c | TiO2-mp |  | Perovskite | Spiro-MeOTAD |  |  |  | Au | 0.04 | nip-mp | FALSE | Cs-other16 | Pb | Br; I | 0.1; 2.9 |  |  | 17.1
2019-05-03 | SLG | FTO | TiO2-c | TiO2-mp |  | Perovskite | Spiro-MeOTAD |  |  |  | Au | 0.04 | nip-mp | FALSE | Cs-other16 | Pb | Br; I | 0.1; 2.9 |  |  | 15.2
2018-01-05 | SLG | FTO | TiO2-c | TiO2-mp |  | Perovskite | Spiro-MeOTAD |  |  |  | Au | 0.0759 | nip-mp | FALSE | (PEA); MA | Pb | I | 121 |  |  | 11.06
2018-01-05 | SLG | FTO | TiO2-c | TiO2-mp |  | Perovskite | Spiro-MeOTAD |  |  |  | Au | 0.0759 | nip-mp | FALSE | (CHMA); MA | Pb | I | 121 |  |  | 11.54
2019-09-02 | SLG | FTO | TiO2-c | TiO2-mp |  | Perovskite | Spiro-MeOTAD |  |  |  | Au | 0.09 | nip-mp | FALSE | EA; MA | Pb | I | 34 | EAI |  | 16.93
2018-04-17 | SLG | FTO | TiO2-c | TiO2-mp |  | Perovskite | Spiro-MeOTAD |  |  |  | Au | 0.09 | nip-mp | FALSE | FA; MA | Pb | Br; I | 0.45; 2.55 | CH3CONH2 |  | 19.01
2019-01-08 | SLG | FTO | TiO2-c | TiO2-mp |  | Perovskite | Spiro-MeOTAD |  |  |  | Au | 0.096 | nip-mp | FALSE | MA | Pb | I | 3 | C60; PMMA | 1.6 | 18.4
2019-02-14 | SLG | FTO | TiO2-c | TiO2-mp |  | Perovskite | Spiro-MeOTAD |  |  |  | Au | 0.1 | nip-mp | FALSE | FA; MA | Pb | Br; I | 0.45; 2.55 |  |  | 18.69
2019-02-14 | SLG | FTO | TiO2-c | TiO2-mp |  | Perovskite | Spiro-MeOTAD |  |  |  | Au | 0.1 | nip-mp | FALSE | FA; MA | Pb | Br; I | 0.45; 2.55 |  |  | 18.69
2016-10-12 | SLG | FTO | TiO2-c | TiO2-mp |  | Perovskite | Spiro-MeOTAD |  |  |  | Au | 0.102 | nip-mp | FALSE | MA | Pb | I | 3 |  | 1.6 | 14.82
2018-10-02 | SLG | FTO | TiO2-c | TiO2-mp |  | Perovskite | Spiro-MeOTAD |  |  |  | Au | 0.16 | nip-mp | FALSE | Cs-other16 | Pb | I | 3 |  |  | 16.5
2019-11-06 | SLG | FTO | TiO2-c | TiO2-mp |  | Perovskite | Spiro-MeOTAD |  |  |  | Au | 0.1 | nip-mp | FALSE | MA | Pb | I | 3 |  | 1.6 | 13.01
2018-09-21 | SLG | FTO | TiO2-c | TiO2-mp |  | Perovskite | Spiro-MeOTAD |  |  |  | Au | 0.09 | nip-mp | FALSE | FA; MA | Pb | Br; I | 0.45; 2.55 | PLMF |  | 18
2016-09-27 | SLG | FTO | TiO2-c | TiO2-mp |  | Perovskite | Spiro-MeOTAD |  |  |  | Au | 0.09 | nip-mp | FALSE | MA | Pb | I | 3 | Cl | 1.6 | 12.3
2018-04-17 | SLG | FTO | TiO2-c | TiO2-mp |  | Perovskite | Spiro-MeOTAD |  |  |  | Au | 0.09 | nip-mp | FALSE | DI; FA | Pb | I | 28 |  |  | 15.02
2018-07-03 | SLG | FTO | TiO2-c | TiO2-mp |  | Perovskite | Spiro-MeOTAD |  |  |  | Au | 0.1 | nip-mp | FALSE | FA; MA | Pb | Br; I | 0.45; 2.55 | Undoped | 1.6 | 14.96
2018-06-21 | SLG | FTO | TiO2-c | TiO2-mp |  | Perovskite | Spiro-MeOTAD |  |  |  | Au | 0.1 | nip-mp | FALSE | MA | Pb | I | 3 |  | 1.6 | 16.73
2018-04-17 | SLG | FTO | TiO2-c | TiO2-mp |  | Perovskite | Spiro-MeOTAD |  |  |  | Au | 0.159 | nip-mp | FALSE | FA; MA | Pb | Br; I | 0.45; 2.55 |  | 1.6 | 17.6
2018-02-23 | SLG | ITO | TiO2-c | TiO2-mp | TiO2-mp | Perovskite | Spiro-MeOTAD |  |  |  | Au | 0.1 | nip-mp | FALSE | FA; MA | Pb | I | 3 |  | 1.54
2019-04-10 | SLG | FTO | TiO2-c |  |  | Perovskite | TPFPB | Spiro-MeOTAD |  |  | Au | 0.09 | nip | FALSE | FA; MA | Pb | I | 3 |  | 1.56 | 21.6
2017-10-27 | SLG | ITO | TiO2-c | C60 |  | Perovskite | PTAA |  |  |  | Au | 0.12 | nip | FALSE | MA | Pb | I | 3 |  | 1.6 | 15.7
2017-10-27 | SLG | ITO | TiO2-c | C60 |  | Perovskite | PTAA |  |  |  | Au | 0.12 | nip | FALSE | MA | Pb | I | 3 |  | 1.6 | 15.7
2019-12-25 | SLG | ITO | NiO |  |  | Perovskite | C60 | BCP |  |  | Cu | 0.1 | pin | FALSE | Cs; FA; MA | Pb | Br; I | 0.51; 2.49 |  |  | 19.47
2020-06-02 | SLG | ITO | NiO |  |  | Perovskite | C60 | BCP |  |  | Cu | 0.16 | pin | FALSE | Cs; FA; MA | Pb | Br; I | 0.48; 2.52 | Undoped | 1.63 | 16
2018-02-20 | SLG | ITO | PEDOT:PSS |  |  | Perovskite | C60 | BCP |  |  | Ag | 0.09 | pin | FALSE | FA | Sn | I | 3 |  |  | 3.69
2017-11-10 | SLG | ITO | PEDOT:PSS |  |  | Perovskite | C60 | BCP |  |  | Ag | 0.0485 | pin | FALSE | MA | Pb | I | 3 | Cl | 1.6
2019-12-14 | SLG | ITO | PEDOT:PSS; PEG |  |  | Perovskite | C60 | BCP |  |  | Ag | 0.09 | pin | FALSE | FA | Sn | I | 3 | SnF2 | 1.4 | 6.7
2018-09-10 | SLG | ITO | PTAA |  |  | Perovskite | C60 | BCP |  |  | Ag | 0.12 | pin | FALSE | Cs; FA; MA | Pb | Br; I | 0.51; 2.49 |  | 1.599 | 16.4
2019-07-29 | SLG | ITO | MoOx |  |  | Perovskite | PCBM-60 | BCP |  |  | Ag | 0.09 | pin | FALSE | MA | Pb | I | 3 |  | 1.5 | 12.06
2018-11-19 | SLG | ITO | PEDOT:PSS |  |  | Perovskite | PCBM-60 | BCP |  |  | Ag | 0.06 | pin | FALSE | (PEA); MA | Pb | I | 16 | NH4SCN |  | 10.79
2019-09-07 | SLG | ITO | PEDOT:PSS |  |  | Perovskite | PCBM-60 | BCP |  |  | Ag | 0.09 | pin | FALSE | FA; MA | Pb; Sn | I | 3 | Cl; SnF2 | 1.33 | 15.15
2018-06-21 | SLG | ITO | PTAA |  |  | Perovskite | PCBM-60 | BCP |  |  | Cu | 0.1 | pin | FALSE | MA | Pb | I | 3 |  | 1.6 | 17.05
2020-05-16 | SLG | ITO | PTAA |  |  | Perovskite | PCBM-60 | BCP |  |  | Al | 0.045 | pin | FALSE | MA | Pb | I | 3 | PEO | 1.59 | 20.78
2017-10-31 | SLG | ITO | PEDOT:PSS |  |  | Perovskite | PCBM-60 | bis-C70 |  |  | Al | 0.106 | pin | FALSE | MA | Pb | I | 3 | Unknown | 1.6 | 16.61
2016-08-27 | SLG | ITO | CuI | PbPc |  | Perovskite | C60 | Bphen |  |  | Ag | 0.18 | pin | FALSE | MA | Pb | I | 3 |  | 1.6 | 9.66
2016-08-27 | SLG | ITO | CuI | PbPc |  | Perovskite | C60 | Bphen |  |  | Ag | 0.18 | pin | FALSE | MA | Pb | I | 3 |  | 1.6 | 8.79
2017-03-25 | SLG | ITO | PEDOT:PSS |  |  | Perovskite | PCBM-60 | Bphen |  |  | Ag | 0.0725 | pin | FALSE | MA | Pb | I | 3 | Cl | 1.55 | 17.29
2017-09-18 | SLG | ITO | PEDOT:PSS |  |  | Perovskite | PCBM-60 | Bphen |  |  | Ag | 0.0725 | pin | FALSE | MA | Pb | I | 3 | Cl | 1.56 | 10.46
2019-10-15 | SLG | ITO | P3CT |  |  | Perovskite | PCBM-60 | C60 | BCP |  | Au | 0.09 | pin | FALSE | Cs | Pb | Br; I | 1; 2 |  | 1.92 | 11.97
2019-11-06 | SLG | ITO | PEDOT:PSS |  |  | Perovskite | PCBM-60 | C60 | LiF |  | Al | 0.1 | pin | FALSE | MA | Pb | I | 3 |  | 1.6 | 12.5
2015-11-24 | SLG | ITO | PEDOT:PSS |  |  | Perovskite | PCBM-60 | C60-N |  |  | Ag | 0.055 | pin | FALSE | MA | Pb | I | 3 |  | 1.6 | 15.5
2018-11-29 | SLG | FTO | TiO2-c |  |  | Perovskite |  |  |  |  | Carbon | 0.1 | nip | FALSE | MA | Pb | I | 3 | nan | 1.6 | 5.27
2017-11-28 | SLG | FTO | TiO2-c | TiO2-mp |  | Perovskite |  |  |  |  | Carbon | 0.09 | nip-mp-carbon | FALSE | MA | Pb | I | 3 | Undoped | 1.6 | 11.15
2019-04-16 | SLG | FTO | TiO2-c | ZrO2-mp | TiO2-mp | Perovskite |  |  |  |  | Carbon | 0.1475 | nip-mp-carbon | FALSE | FA | Pb | Br; I | 0.1; 2.9
2018-04-17 | SLG | FTO | Graphene-QDs |  |  | Perovskite |  |  |  |  | Carbon | 0.09 | nip-mp-carbon | FALSE | Cs ¦ Cs | Pb ¦ Pb | Br | 3 ¦ 3 |  | 2.3 | 4.1
2016-07-26 | SLG | FTO | TiO2-c | TiO2-mp |  | Perovskite | Spiro-MeOTAD |  |  |  | Carbon | 0.16 | nip-mp-carbon | FALSE | Cs; FA; MA | Pb | Br; I | 0.45; 2.55 |  |  | 15.29
2018-03-14 | SLG | FTO | TiO2-c | bis-PCBM; DMC |  | Perovskite | Spiro-MeOTAD | MoO3 |  |  | Ag | 0.1 | nip | FALSE | MA | Pb | I | 3 |  | 1.6 | 20.14
2018-03-22 | SLG | FTO | TiO2-c |  |  | Perovskite | Spiro-MeOTAD | MoO3 |  |  | Au | 0.02 | nip | FALSE | MA | Pb | I | 3 | KCl | 1.6 | 12.32
2019-03-07 | PI | Ag-np | PEDOT:PSS |  |  | Perovskite | PCBM-60 | PEI |  |  | Ag | 0.04 | pin | FALSE | MA | Pb | I | 3 |  | 1.6 | 10.41
2016-12-15 | SLG | ITO | PEDOT:PSS |  |  | Perovskite | PCBM-60 | PFN |  |  | Ag | 0.04 | pin | FALSE | MA | Pb | I | 3 | Cl | 1.6 | 12.88
2017-02-16 | SLG | FTO | NiO |  |  | Perovskite | PCBM-60 | PN4N |  |  | Ag | 0.1 | pin | FALSE | MA | Pb | I | 3 |  | 1.6 | 18.47
2019-08-15 | SLG | ITO | SnO2 |  |  | Perovskite | Graphene | PTAA |  |  | Au | 1.02 | nip | FALSE | FA; MA | Pb | Br; I | 0.2; 2.7
2018-02-07 | SLG | ITO | SnO2 |  |  | Perovskite | PBDB-T | Spiro-MeOTAD |  |  | Au | 0.09 | nip | FALSE | Cs; FA; MA | Pb | Br; I | 0.45; 2.55 |  |  | 17.28
2018-01-22 | SLG | FTO | TiO2-c |  |  | Perovskite | Thiophene | Spiro-MeOTAD |  |  | Au | 0.0625 | nip | FALSE | MA | Pb | I | 3 |  | 1.6 | 14.95
2018-09-25 | SLG | ITO | NiO-np |  |  | Perovskite | PCBM-60 | Zr(acac)4 |  |  | Au | 0.04 | pin | FALSE | MA | Pb | I | 3 | PCBM-60 | 1.6
2019-08-21 | SLG | FTO | NiMgLiO |  |  | Perovskite | PCBM-60 | BCP |  |  | Ag | 0.09 | pin | FALSE | Cs; FA; MA | Pb | Br; I | 0.51; 2.49 | Undoped |  | 16.71
2017-12-27 | SLG | ITO | PEDOT:PSS |  |  | Perovskite | PCBM-60 |  |  |  | Ag | 0.02 | pin | FALSE | MA | Pb | I | 3 |  | 1.6 | 10.4
2017-09-22 | SLG | FTO | TiO2-c |  |  | Perovskite | Spiro-MeOTAD |  |  |  | AgAl | 0.1 | nip | FALSE | MA | Pb | I | 3 | Terephthalic acid | 1.6 | 18.51
2018-09-17 | SLG | FTO | TiO2-c |  |  | Perovskite | Spiro-MeOTAD |  |  |  | Au | 0.09 | nip | FALSE | MA | Pb | I | 3 |  | 1.6 | 18.08
2018-09-17 | SLG | FTO | TiO2-c |  |  | Perovskite | Spiro-MeOTAD |  |  |  | Au | 0.09 | nip | FALSE | MA | Pb | I | 3 |  | 1.6 | 17.35
2018-09-17 | SLG | FTO | TiO2-c |  |  | Perovskite | Spiro-MeOTAD |  |  |  | Au | 0.09 | nip | FALSE | MA | Pb | I | 3 |  | 1.6 | 18.06
2018-09-17 | SLG | FTO | TiO2-c |  |  | Perovskite | Spiro-MeOTAD |  |  |  | Au | 0.09 | nip | FALSE | MA | Pb | I | 3 |  | 1.6 | 17.46
2019-03-29 | SLG | FTO | TiO2-c | TiO2-mp |  | Perovskite | Spiro-MeOTAD |  |  |  | Au | 0.09 | nip-mp | FALSE | FA; MA | Pb | Br; I | 0.45; 2.55 |  |  | 19.01
2017-01-09 | SLG | ITO | PEDOT:PSS |  |  | Perovskite | PCBM-60 | AZO |  |  | Ag | 0.0177 | pin | FALSE | MA | Pb | I | 3 |  | 1.6 | 9.88
2017-09-01 | SLG | FTO | TiO2-c |  |  | Perovskite | Spiro-MeOTAD | MoO3 |  |  | Al | 0.1 | nip | FALSE | MA | Pb | I | 3 |  | 1.6 | 16.1
2018-03-06 | SLG | FTO | TiO2-c | TiO2-mp |  | Perovskite | Spiro-MeOTAD |  |  |  | Ag | 0.14 | nip-mp | FALSE | Cs; FA; MA | Pb | Br; I | 0.51; 2.49 |  |  | 19.03
2020-02-05 | SLG | FTO | TiO2-c | TiO2-mp |  | Perovskite | (CH3)3SPbI3 | Spiro-MeOTAD |  |  | Au | 0.1 | nip-mp | FALSE | Cs-other1 | Pb ¦ Pb | Br; I | 0.51; 2.49 ¦ 3 | nan | 1.63 | 13.33
2018-03-20 | SLG | FTO | NiO |  |  | Perovskite | PCBM-60 | BCP |  |  | Ag | 0.09 | pin | FALSE | MA | Pb | I | 3 |  | 1.6 | 13.3
2020-06-12 | SLG | FTO | TiO2-c |  |  | Perovskite | Spiro-MeOTAD |  |  |  | Ag | 0.1 | nip | FALSE | MA | Pb | I | 3 | nan | 1.63 | 14
2015-11-04 | SLG | FTO | TiO2-c | TiO2-mp |  | Perovskite | Spiro-MeOTAD |  |  |  | Ag | 0.09 | nip-mp | FALSE | MA | Pb | I | 3 |  | 1.6 | 12.8
2016-01-14 | SLG | FTO | TiO2-c | TiO2-mp |  | Perovskite | Carbon-nt |  |  |  | Au | 0.08 | nip-mp | FALSE | MA | Pb | I | 3 |  | 1.5 | 9.91
2017-10-10 | SLG | FTO | TiO2-c | TiO2-mp | Aminocaproic acid; Caproic acid | Perovskite | Spiro-MeOTAD |  |  |  | Au | 0.11 | nip-mp | FALSE | MA | Pb | I | 3 |  | 1.6 | 18.21
2017-03-14 | SLG | FTO | TiO2-c |  |  | Perovskite | Spiro-MeOTAD |  |  |  | Au | 0.09 | nip | FALSE | MA | Pb | I | 3 |  | 1.6 | 18.14
2017-04-29 | SLG | FTO | TiO2-c | TiO2-mp |  | Perovskite | Spiro-MeOTAD |  |  |  | Au | 0.16 | nip-mp | FALSE | MA | Pb | I | 3 |  | 1.6 | 15.5
2016-09-16 | SLG | FTO | TiO2-c | TiO2-mp |  | Perovskite | Spiro-MeOTAD |  |  |  | Au | 0.16 | nip-mp | FALSE | MA | Pb | I | 3 |  | 1.6 | 14.93
2019-08-21 | SLG | FTO | TiO2-c | TiO2-mp |  | Perovskite | Spiro-MeOTAD |  |  |  | Au | 0.1 | nip-mp | FALSE | Cs; FA; MA | Pb | Br; I | 0.45; 2.55 |  |  | 19.8
2017-07-26 | SLG | ITO | PEDOT:PSS |  |  | Perovskite | PCBM-60 | BCP |  |  | Ag | 0.12 | pin | FALSE | MA | Pb | I | 3 |  | 1.58 | 12.5
2019-04-15 | SLG | FTO | TiO2-c | TiO2-mp |  | Perovskite |  |  |  |  | Carbon | 0.04 | nip-mp-carbon | FALSE | MA | Pb | I | 3 | Undoped | 1.55 | 10.08
2016-06-29 | SLG | ITO | PEDOT:PSS |  |  | Perovskite | PCBM-60 | LiF |  |  | Al | 0.031 | pin | FALSE | MA | Pb | I | 3 |  | 1.6 | 15.28
2019-06-24 | SLG | FTO | TiO2-c |  |  | Perovskite | PTAA | MoO3 |  |  | Ag | 0.0725 | nip | FALSE | Cs | Pb | I | 3 |  |  | 11.96
2016-09-02 | SLG | ITO | PEDOT:PSS |  |  | Perovskite | PCBM-60 | Bphen |  |  | Al | 0.000725 | pin | FALSE | MA | Pb | I | 3 | Cl | 1.6 | 10.06
2018-06-19 | SLG | FTO | TiO2-c | TiO2-mp |  | Perovskite | Spiro-MeOTAD |  |  |  | Au | 0.16 | nip-mp | FALSE | Cs; FA; MA | Pb | Br; I | 0.45; 2.55 | Rb |  | 18.1
2017-08-15 | SLG | FTO | TiO2-c |  |  | Perovskite | Spiro-MeOTAD |  |  |  | Au | 0.1 | nip | FALSE | MA | Pb | I | 3 |  | 1.6
2015-11-30 | SLG | FTO | TiO2-c | TiO2-mp |  | Perovskite | PbPc |  |  |  | Au | 0.16 | nip-mp | FALSE | MA | Pb | I | 3 |  | 1.6 | 3.97
2019-08-12 | SLG | ITO | SnO2 |  |  | Perovskite | PTAA |  |  |  | Au | 0.125 | nip | FALSE | FA; MA | Pb | Br; I | 0.15; 2.85 | Cl |  | 19.53
2017-08-15 | SLG | FTO | TiO2-c |  |  | Perovskite | Spiro-MeOTAD |  |  |  | Au | 0.09 | nip | FALSE | BA; MA | Pb | I | 13 | Unknown | 1.62
2016-03-02 | SLG | FTO | TiO2-c |  |  | Perovskite | Spiro-MeOTAD |  |  |  | Au | 0.1 | nip | FALSE | MA | Pb | I | 3 | nan | 1.6 | 16.6
2016-10-28 | SLG | FTO | TiO2-c |  |  | Perovskite | Spiro-MeOTAD |  |  |  | Au | 0.07 | nip | FALSE | MA | Pb | I | 3 | nan | 1.6 | 12.58
2019-07-02 | SLG | FTO | TiO2-c |  |  | Perovskite | DCZ-OMeTPA | MoO3 |  |  | Ag | 0.1 | nip | FALSE | MA | Pb | I | 3 |  | 1.6 | 17.08
2018-02-26 | SLG | FTO | NiMgLiO |  |  | Perovskite | CeOx-np |  |  |  | Ag | 0.09 | pin | FALSE | MA | Pb | I | 3 |  | 1.6 | 11.06
2018-05-04 | SLG | FTO | TiO2-c | TiO2-mp |  | Perovskite | 2,7 BCz-OMeTAD |  |  |  | Au | 1 | nip-mp | FALSE | Cs; FA; MA | Pb | Br; I | 0.51; 2.49 |  |  | 17.6
2020-01-20 | SLG | FTO | TiO2-c |  |  | Perovskite | Spiro-MeOTAD |  |  |  | Au | 0.09 | nip | FALSE | Cs; FA; MA | Pb | Br; I | 0.15; 2.85 |  |  | 21.14
2018-09-26 | SLG | ITO | P3CT |  |  | Perovskite | PCBM-60 | C60 | BCP |  | Ag | 0.09 | pin | FALSE | MA | Pb | I | 3 |  | 1.5 | 18.44
2020-03-02 | SLG | ITO | PEDOT:PSS |  |  | Perovskite | PCBM-60 | ZnO |  |  | Ag | 0.04 | pin | FALSE | Cs | Pb | Br; I | 1; 2 | nan | 1.84 | 12
2016-08-28 | SLG | ITO | PEDOT:PSS | PSS-Na |  | Perovskite | PCBM-60 | ZnO |  |  | Al | 0.09 | pin | FALSE | MA | Pb | I | 3 | Cl | 1.6 | 9.83
2016-10-26 | SLG | FTO | SnO2 | C60 |  | Perovskite | Spiro-MeOTAD |  |  |  | Au | 0.08 | nip | FALSE | FA | Pb | I | 3 |  | 1.48 | 15.18
2017-07-25 | SLG | FTO | TiO2-c | TiO2-mp |  | Perovskite | Spiro-MeOTAD |  |  |  | Au | 0.16 | nip-mp | FALSE | Cs; FA; MA | Pb | Br; I | 0.45; 2.55 | 1‐methyl‐3‐(1H,1H,2H,2H‐tridecafluorooctyl)‐imidazolium iodide | 1.6 | 15.41
2018-02-02 | SLG | ITO | BTF1 |  |  | Perovskite | PCBM-60 | LiF |  |  | Ag | 0.059 | pin | FALSE | FA; MA | Pb | Br; I | 0.45; 2.55 |  | 1.6 | 11.19
2017-09-18 | SLG | ITO | r-GO-HBS |  |  | Perovskite | PCBM-60 |  |  |  | Ag | 0.1 | pin | FALSE | MA | Pb | I | 3 |  | 1.6 | 16.4
2019-02-28 | SLG | FTO |  |  |  | Perovskite | Spiro-MeOTAD |  |  |  | Ag | 0.1 | nip | FALSE | MA | Pb | I | 3 |  | 1.6 | 14.18
2019-05-31 | SLG | FTO | SnO2 |  |  | Perovskite | Spiro-MeOTAD |  |  |  | Ag | 0.09 | nip | FALSE | MA | Pb | I | 3 |  | 1.55 | 20.41
2020-05-18 | SLG | ITO | SnO2 |  |  | Perovskite | Spiro-MeOTAD |  |  |  | Ag |  | nip | FALSE | Cs | Pb | I | 3 | Pb(NO3)2 | 1.8 | 11.69
2018-09-03 | SLG | FTO | TiO2-c |  |  | Perovskite | Spiro-MeOTAD |  |  |  | Ag | 0.09 | nip | FALSE | Cs; FA; MA | Pb | Br; I | 0.43; 2.42 |  | 1.64 | 15.05
2015-10-12 | SLG | ITO | PEDOT:PSS |  |  | Perovskite | PCBM-60 |  |  |  | Al | 0.1 | pin | FALSE | MA | Pb | I | 3 |  | 1.5 | 7.1
2018-05-29 | SLG | ITO | PEDOT:PSS |  |  | Perovskite | PCBM-60 |  |  |  | Al | 0.09 | pin | FALSE | MA | Pb | I | 3 | Cl | 1.6 | 15.35
2014-08-05 | SLG | ITO | PEDOT:PSS |  |  | Perovskite | PCBM-60 |  |  |  | Al | 0.01 | pin | FALSE | MA | Pb | I | 3 |  | 1.6 | 6.2
2019-09-17 | SLG | FTO | TiO2-c | TiO2-mp |  | Perovskite | PTAA |  |  |  | Au | 0.09 | nip-mp | FALSE | FA | Pb | I | 3 | CsCl | 1.48 | 19.2
2019-05-20 | SLG | FTO | 1-ethyl-3-methylimidazolium iodide | C60 |  | Perovskite | Spiro-MeOTAD |  |  |  | Au | 0.09 | nip | FALSE | MA | Pb | I | 3 |  | 1.6
2018-09-16 | PET | ITO | Nb2O5 |  |  | Perovskite | Spiro-MeOTAD |  |  |  | Au | 0.09 | nip | FALSE | Cs | Pb | Br; I | 1; 2 | nan | 1.89 | 9.48
2019-02-11 | SLG | FTO |  |  |  | Perovskite | Spiro-MeOTAD |  |  |  | Au | 0.1 | nip | FALSE | MA | Pb | I | 3 |  | 1.6 | 13.68
2017-10-26 | SLG | FTO | SnO2 |  |  | Perovskite | Spiro-MeOTAD |  |  |  | Au | 0.16 | nip | FALSE | FA; MA | Pb | Br; I | 0.51; 2.49 |  | 1.57 | 18.38
2020-02-04 | SLG | ITO | SnO2 |  |  | Perovskite | Spiro-MeOTAD |  |  |  | Au | 0.1 | nip | FALSE | (Ace); MA | Pb | I | 3 |  |  | 19.28
2018-03-12 | SLG | FTO | TiO2-c |  |  | Perovskite | Spiro-MeOTAD |  |  |  | Au | 0.09 | nip | FALSE | MA | Pb | I | 3 |  | 1.6 | 16.96
2018-09-20 | SLG | FTO | TiO2-c |  |  | Perovskite | Spiro-MeOTAD |  |  |  | Au | 0.1 | nip | FALSE | Cs; FA; MA | Pb | Br; I | 0.51; 2.49 |  | 1.51 | 18.9
2017-08-15 | SLG | FTO | TiO2-c |  |  | Perovskite | Spiro-MeOTAD |  |  |  | Au | 0.09 | nip | FALSE | BA; MA | Pb | I | 13 | Unknown | 1.62
2019-02-28 | SLG | ITO | TiO2-c |  |  | Perovskite | Spiro-MeOTAD |  |  |  | Au | 0.4 | nip | FALSE | MA | Pb | I | 3 |  | 1.6 | 18.28
2019-09-02 | SLG | FTO | TiO2-c | TiO2-mp |  | Perovskite | Spiro-MeOTAD |  |  |  | Au | 0.09 | nip-mp | FALSE | MA; PA | Pb | I | 34 | PAI |  | 16.4
2019-08-21 | SLG | FTO | TiO2-c | TiO2-mp |  | Perovskite | Spiro-MeOTAD |  |  |  | Au | 0.06 | nip-mp | FALSE | MA | Pb | I | 3 |  | 1.6 | 12.35
2019-08-21 | SLG | FTO | TiO2-c | TiO2-mp |  | Perovskite | Spiro-MeOTAD |  |  |  | Au | 1 | nip-mp | FALSE | MA | Pb | I | 3 |  | 1.6 | 7.93
2017-09-30 | SLG | FTO | TiO2-c | TiO2-mp |  | Perovskite | Spiro-MeOTAD |  |  |  | Au | 0.16 | nip-mp | FALSE | Cs; FA; MA | Pb | Br; I | 0.51; 2.49
2017-07-25 | SLG | FTO | TiO2-c | TiO2-mp |  | Perovskite | Spiro-MeOTAD |  |  |  | Au | 0.16 | nip-mp | FALSE | MA | Pb | I | 3 | CH2CHCH2 (CC2)-ionic liquid | 1.6 | 19.14
2016-09-15 | SLG | FTO | TiO2-c | TiO2-mp |  | Perovskite | Spiro-MeOTAD |  |  |  | Au | 0.1 | nip-mp | FALSE | MA | Pb | I | 3 |  | 1.6 | 15.34
2016-09-15 | SLG | FTO | TiO2-c | TiO2-mp |  | Perovskite | Spiro-MeOTAD |  |  |  | Au | 0.1 | nip-mp | FALSE | MA | Pb | I | 3 |  | 1.6 | 16.3
2019-01-05 | SLG | FTO | TiO2-c | TiO2-mp |  | Perovskite | Spiro-MeOTAD |  |  |  | Au | 0.1 | nip-mp | FALSE | MA | Pb | I | 3 |  | 1.6 | 15.8
2019-02-14 | SLG | FTO | TiO2-c | TiO2-mp |  | Perovskite | Spiro-MeOTAD |  |  |  | Au | 0.122 | nip-mp | FALSE | MA | Pb | I | 3 | nan | 1.6 | 19.03
2016-05-12 | SLG | FTO | TiO2-c | TiO2-mp |  | Perovskite | Spiro-MeOTAD |  |  |  | Au | 0.04 | nip-mp | FALSE | MA | Pb | I | 3 | nan | 1.6 | 12.1
2019-04-04 | SLG | FTO | TiO2-c | TiO2-mp |  | Perovskite | Spiro-MeOTAD |  |  |  | Au | 0.1 | nip-mp | FALSE | MA | Pb | I | 3 | Undoped | 1.6 | 19.21
2018-04-30 | SLG | ITO | TiO2-c | TiO2-mp |  | Perovskite | Spiro-MeOTAD |  |  |  | Au | 0.16 | nip-mp | FALSE | MA | Pb | I | 3 |  | 1.56 | 16.37
2016-09-29 | SLG | ITO | TiO2-c | TiO2-mp |  | Perovskite | Spiro-MeOTAD |  |  |  | Au | 1.05 | nip-mp | FALSE | MA | Pb | I | 3 |  | 1.6
2019-08-21 | SLG | FTO | NiMgLiO |  |  | Perovskite | PCBM-60 | BCP |  |  | Ag | 0.09 | pin | FALSE | Cs; FA; MA | Pb | Br; I | 0.51; 2.49 | Undoped |  | 16.64
2016-10-26 | SLG | FTO | NiO |  |  | Perovskite | PCBM-60 | BCP |  |  | Au | 0.16 | pin | FALSE | MA | Pb | I | 3 |  | 1.6 | 14
2019-10-15 | SLG | ITO | PEDOT:PSS |  |  | Perovskite | PCBM-60 | BCP |  |  | Ag | 0.1 | pin | FALSE | MA | Pb | I | 3 |  | 1.57 | 13.38
2018-05-15 | SLG | ITO | PEDOT:PSS |  |  | Perovskite | PCBM-60 | BCP |  |  | Ag | 0.1 | pin | FALSE | MA | Pb | I | 3 |  | 1.6 | 13.82
2018-08-28 | SLG | ITO | NiO |  |  | Perovskite | PCBM-60; ICBA | BCP |  |  | Ag | 0.06 | pin | FALSE | BA; MA | Pb | I | 10 | Unknown | 1.96 | 12.07
2018-05-08 | SLG | Ag | MoOx | PEDOT:PSS |  | Perovskite | PCBM-60 | C60 | BCP |  | ITO | 0.1 | pin | TRUE | MA | Pb | I | 3 | K | 1.6
2015-03-05 | SLG | ITO | PEDOT:PSS |  |  | Perovskite | PCBM-60 | C60 | LiF |  | Al | 0.04 | pin | FALSE | MA | Pb | I | 3 | 1,8-diiodooctane; Cl | 1.6 | 14.24
2017-12-06 | SLG | FTO | TiO2-c |  |  | Perovskite |  |  |  |  | Carbon | 0.051 | nip | FALSE | FA; MA | Pb | Br; I | 0.09; 2.91 |  |  | 10.46
2018-12-13 | SLG | ITO | PEDOT:PSS |  |  | Perovskite | PCBM-60 | LiF |  |  | Al | 0.05 | pin | FALSE | BA; MA | Pb | I | 13 |  |  | 8.13
2019-02-22 | SLG | ITO | PEDOT:PSS |  |  | Perovskite | PCBM-60 | PDI-Br |  |  | Ag | 0.06 | pin | FALSE | MA | Pb | I | 3 |  | 1.6 | 14.35
2019-05-07 | SLG | ITO | PTAA |  |  | Perovskite | SiPc-Py-2 | PTCDA | PO-T2T |  | Cu | 0.12 | pin | FALSE | MA | Pb | I | 3 |  | 1.6 | 19.18
2016-09-15 | SLG | FTO | TiO2-c | TiO2-mp |  | Perovskite | Graphene | Spiro-MeOTAD |  |  | Au | 0.1 | nip-mp | FALSE | MA | Pb | I | 3 |  | 1.6 | 14.11
2016-09-15 | SLG | FTO | TiO2-c | TiO2-mp |  | Perovskite | Graphene | Spiro-MeOTAD |  |  | Au | 0.1 | nip-mp | FALSE | MA | Pb | I | 3 |  | 1.6 | 18.19
2019-06-08 | SLG | ITO | NiO |  |  | Perovskite | PCBM-60 | ZnO |  |  | Ag | 0.0464 | pin | FALSE | MA | Pb | I | 3 |  | 1.6 | 15.84
2015-05-18 | SLG | FTO | TiO2-c |  |  | Perovskite | Spiro-MeOTAD |  |  |  | Au | 0.01 | nip | FALSE | MA | Pb | I | 3 | Cl | 1.6 | 12.5
2018-06-21 | SLG | FTO | TiO2-c | SnO2 |  | Perovskite | Spiro-MeOTAD |  |  |  | Au | 1 | nip | FALSE | MA | Pb | I | 3 |  | 1.6 | 14.4
2017-11-02 | SLG | FTO | TiO2-c |  |  | Perovskite | Spiro-MeOTAD |  |  |  | Au | 0.06 | nip | FALSE | MA | Pb | I | 3 |  | 1.6 | 16.9
2016-06-23 | PEN | ITO | PEIE | PCBM-60 |  | Perovskite | P3HT |  |  |  | Au | 1 | nip | FALSE | MA | Pb | I | 3 |  | 1.6 | 13.12
2020-06-01 | SLG | ITO | NiO-np |  |  | Perovskite | IT-4f | BCP |  |  | Ag | 0.0464 | pin | FALSE | Cs; FA; MA | Pb | Br; I | 0.39; 2.61 | Undoped | 1.61 | 11.19
2018-08-03 | SLG | FTO | PEDOT:PSS |  |  | Perovskite | PCBM-60 | BCP |  |  | Ag | 0.09 | pin | FALSE | Cs; FA | Pb | I | 3 |  |  | 12.69
2019-11-03 | SLG | ITO | SnO2 |  |  | Perovskite | Spiro-MeOTAD |  |  |  | Ag | 0.1 | nip | FALSE | Cs | Pb | Br; I | 1; 2 |  |  | 12.3
2018-09-27 | SLG | FTO | TiO2-c | TiO2-mp |  | Perovskite | Spiro-MeOTAD |  |  |  | Ag | 0.1 | nip-mp | FALSE | MA | Pb | I | 3 |  | 1.6 | 14.3
2019-01-28 | SLG | FTO | TiO2-c | TiO2-nw |  | Perovskite | Spiro-MeOTAD |  |  |  | Ag | 0.09 | nip | FALSE | MA | Pb | I | 3 |  | 1.6 | 15.93
2018-10-02 | SLG | FTO | TiO2-c | TiO2-mp |  | Perovskite | Spiro-MeOTAD |  |  |  | Au | 0.16 | nip-mp | FALSE | Cs-other16 | Pb | I | 3 |  |  | 14
2015-07-08 | SLG | FTO | TiO2-c | TiO2-mp |  | Perovskite | Spiro-MeOTAD |  |  |  | Au | 0.12 | nip-mp | FALSE | MA | Pb | I | 3 | nan | 1.55 | 11.8
2019-08-02 | SLG | ITO | P3CT |  |  | Perovskite | PCBM-60 | C60 | TPBi |  | Cu | 0.09 | pin | FALSE | FA; MA | Pb | Br; I | 0.15; 2.85 |  |  | 17.91
2018-01-22 | SLG | FTO | TiO2-c |  |  | Perovskite | 3-Ethylthiophene | Spiro-MeOTAD |  |  | Au | 0.0625 | nip | FALSE | Cs; FA; MA | Pb | Br; I | 0.45; 2.55 |  |  | 18.64
2017-04-06 | SLG | ITO | PEDOT:PSS |  |  | Perovskite | PCBM-70 | TiO2-c |  |  | Al | 0.1 | nip | FALSE | MA | Pb | I | 3 |  | 1.6 | 15.46
2017-05-18 | SLG | FTO | SnO2 | PCBM-60 |  | Perovskite | Spiro-MeOTAD | PbS |  |  | Au | 0.09 | nip | FALSE | MA | Pb | I | 3 | Pb(SCN)2 | 1.6
2019-10-23 | SLG | ITO | SnO2 |  |  | Perovskite | Spiro-MeOTAD |  |  |  | Au | 0.1 | nip | FALSE | Cs | Pb | Br; I | 1; 2 |  |  | 13.32
2019-05-16 | SLG | ITO | PTPD |  |  | Perovskite | PCBM-60 | BCP |  |  | Ag | 0.07 | pin | FALSE | Cs; FA | Pb | I | 3
2019-09-11 | SLG | ITO | SnO2 |  |  | Perovskite | Spiro-MeOTAD |  |  |  | Au | 0.17 | nip | FALSE | Cs; FA; MA | Pb | Br; I | 0.51; 2.49 |  |  | 18.84
2019-02-14 | SLG | ITO | SnO2 |  |  | Perovskite | Spiro-MeOTAD | MnO3 |  |  | Ag | 0.16 | nip | FALSE | FA; MA | Pb | Br; I | 0.51; 2.49 |  | 1.61 | 17.55
2015-09-21 | SLG | FTO | TiO2-c | TiO2-mp |  | Perovskite | EtheneTTPA |  |  |  | Au | 0.16 | nip-mp | FALSE | MA | Pb | I | 3 |  | 1.6 | 13.09
2017-08-10 | SLG | FTO | TiO2-c |  |  | Perovskite | Spiro-MeOTAD |  |  |  | Au | 0.04 | nip | FALSE | MA | Pb | Br | 3 | PEA |  | 8.6
2018-05-10 | SLG | FTO | TiO2-c | TiO2-mp |  | Perovskite | Spiro-MeOTAD |  |  |  | Au | 0.1 | nip-mp | FALSE | MA | Pb | I | 3 |  | 1.6 | 10.09
2019-11-08 | SLG | FTO | TiO2-c | TiO2-mp |  | Perovskite | P3TAA-co-P3HT |  |  |  | Ag | 0.1 | nip-mp | FALSE | MA | Pb | I | 3 |  | 1.6 | 8.61
2019-06-04 | SLG | ITO | C60 |  |  | Perovskite | Spiro-MeOTAD | MoO3 |  |  | Ag | 0.04 | nip | FALSE | MA | Pb | I | 3 | Cl | 1.6
2017-10-03 | SLG | FTO | TiO2-c | TiO2-mp |  | Perovskite | Spiro-MeOTAD |  |  |  | Ag | 0.1 | nip-mp | FALSE | MA | Pb | I | 3 | BMImI | 1.6 | 18
2020-01-15 | SLG | FTO | NiO |  |  | Perovskite | ZnO-np | C60 |  |  | Ag | 0.09 | pin | FALSE | Cs | Pb | Br; I | 1; 2 | InCl2 |  | 14.37
2018-01-04 | SLG | FTO | TiO2-c | TiO2-mp |  | Perovskite | Graphene oxide; NiO-c |  |  |  | Au | 0.15 | nip-mp | FALSE | MA | Pb | I | 3 | Cl | 1.6 | 13.3
2019-08-17 | SLG | FTO | TiO2-c |  |  | Perovskite | P3HT |  |  |  | Au | 0.0919 | pin | FALSE | Cs | Pb | I | 3 |  | 1.71 | 6.8
2016-03-23 | SLG | FTO | TiO2-c | TiO2-mp |  | Perovskite | P3HT |  |  |  | Au | 0.069 | nip-mp | FALSE | MA | Pb | I | 3 | Cl | 1.55 | 13.73
2019-09-02 | SLG | FTO | TiO2-c | TiO2-mp |  | Perovskite | Spiro-MeOTAD |  |  |  | Au | 0.09 | nip-mp | FALSE | BA; MA | Pb | I | 34 | BAI |  | 16.08
2019-11-06 | SLG | FTO | TiO2-c | TiO2-mp |  | Perovskite | Spiro-MeOTAD |  |  |  | Au | 0.1 | nip-mp | FALSE | MA | Pb | I | 3 |  | 1.6 | 14.6
2018-11-08 | SLG | ITO | TiO2-c | TiO2-mp |  | Perovskite | Spiro-MeOTAD |  |  |  | Au | 0.09 | nip-mp | FALSE | MA | Pb | I | 3 |  | 1.6 | 15.76
2017-05-16 | SLG | FTO | TiO2-c |  |  | Perovskite | Spiro-MeOTAD | Graphene |  |  | Au | 0.09 | nip | FALSE | MA | Pb | I | 3 |  | 1.6 | 15.7
2015-06-25 | SLG | FTO | TiO2-c |  |  | Perovskite | Spiro-MeOTAD | MoO3 |  |  | Ag | 0.12 | nip | FALSE | MA | Pb | I | 3 | HI | 1.65 | 12.2
2020-02-05 | SLG | FTO | TiO2-c | TiO2-mp |  | Perovskite | (CH3)3SPbI3 | Spiro-MeOTAD |  |  | Au | 0.1 | nip-mp | FALSE | Cs; FA; MA | Pb | Br; I | 0.51; 2.49 | nan | 1.63 | 16.9
2016-09-16 | SLG | FTO | TiO2-c | TiO2-mp |  | Perovskite | Spiro-MeOTAD |  |  |  | Ag | 0.126 | nip-mp | FALSE | (HdA) | Pb | I | 4 |  | 2.44 | 0.59
2020-06-01 | SLG | ITO | NiO-np |  |  | Perovskite | PCBM-60 | BCP |  |  | Ag | 0.0464 | pin | FALSE | Cs; FA; MA | Pb | Br; I | 0.39; 2.61 | Undoped | 1.61 | 11.57
2018-10-15 | SLG | ITO | TiO2-c | TiO2-mp |  | Perovskite | PTAA |  |  |  | Au | 0.2 | nip-mp | FALSE | Ag | Bi | I | 5 |  | 2.22 | 2.6
2019-04-22 | SLG | ITO | P3CT |  |  | Perovskite | PCBM-60 |  |  |  | Ag | 0.1 | pin | FALSE | MA | Pb | I | 3 |  | 1.6 | 14.42
2019-11-06 | SLG | ITO | SnO2 |  |  | Perovskite | Spiro-MeOTAD |  |  |  | Au | 0.15 | nip | FALSE | MA | Pb | I | 3 |  | 1.45 | 14.61
2017-08-10 | SLG | ITO | SnO2 |  |  | Perovskite | Spiro-MeOTAD |  |  |  | Ag | 0.103 | nip | FALSE | MA | Pb | I | 3 |  | 1.56 | 16.82
2016-02-13 | SLG | ITO | ZnO-np |  |  | Perovskite | Spiro-MeOTAD |  |  |  | Ag-nw | 0.15 | nip | FALSE | MA | Pb | I | 3 | nan | 1.5 | 9.55
2017-05-11 | SLG | FTO | TiO2-c | TiO2-mp |  | Perovskite | P3HT |  |  |  | Au | 0.1 | nip-mp | FALSE | Cs; FA; MA | Pb | Br; I | 0.45; 2.55 |  |  | 12.5
2019-11-22 | SLG | ITO | SnO2 |  |  | Perovskite | Spiro-MeOTAD |  |  |  | Au | 0.0896 | nip | FALSE | FA; MA | Pb | Br; I | 0.03; 2.97 | Cl |  | 19.58
2018-04-27 | SLG | FTO | TiO2-c | TiO2-mp |  | Perovskite | Spiro-MeOTAD |  |  |  | Au | 0.1 | nip-mp | FALSE | MA | Pb | I | 3 |  | 1.6 | 15
2017-04-26 | SLG | FTO | TiO2-c | TiO2-mp |  | Perovskite | Spiro-MeOTAD |  |  |  | Au | 0.15 | nip-mp | FALSE | MA | Pb | I | 3 | nan | 1.6 | 10.4
2016-06-22 | SLG | FTO | ZnSO | Zn2SnO4-fiber |  | Perovskite | Spiro-MeOTAD |  |  |  | Au | 0.03 | nip | FALSE | MA | Pb | I | 3 |  | 1.6 | 7.38
2019-12-21 | SLG | ITO | PTAA |  |  | Perovskite | PCBM-60 | Bphen |  |  | Ag | 0.045 | pin | FALSE | MA | Pb | I | 3 |  | 1.8 | 14.88
2018-01-22 | SLG | FTO | TiO2-c |  |  | Perovskite | 3-Methylthiophene | Spiro-MeOTAD |  |  | Au | 0.0625 | nip | FALSE | MA | Pb | I | 3 |  | 1.6 | 15.71
2018-12-04 | SLG | ITO | SnO2 |  |  | Perovskite |  |  |  |  | Carbon | 0.08 | nip | FALSE | Cs | Pb | Br; I | 2; 1 |  | 2.07 | 4.71
2019-08-19 | PEN | ITO | SnO2 | TiO2-mp |  | Perovskite | Spiro-MeOTAD |  |  |  | Au | 0.06 | nip-mp | FALSE | MA | Pb | Br; I | 0.3; 2.9 |  | 1.589 | 12.72
2019-09-05 | SLG | FTO | SnO2 |  |  | Perovskite | Spiro-MeOTAD |  |  |  | Ag | 0.06 | nip | FALSE | MA | Pb | I | 3 | nan | 1.6 | 16.2
2019-12-16 | SLG | FTO | SnO2 |  |  | Perovskite | Spiro-MeOTAD |  |  |  | Ag | 0.045 | nip | FALSE | FA; MA | Pb | I | 3 |  | 1.57 | 17.44
2019-12-02 | SLG | FTO | TiO2-c | TiO2-mp |  | Perovskite | Spiro-MeOTAD |  |  |  | Ag | 0.65 | nip-mp | FALSE | IM; MA | Pb | I | 3 |  |  | 17
2019-04-03 | SLG | ITO | N,N‐di‐p‐methylthiophenylamine |  |  | Perovskite | PCBM-60 |  |  |  | Al | 0.1 | pin | FALSE | MA | Pb | I | 3 |  | 1.5 | 17.65
2017-11-03 | SLG | FTO | TiO2-c | TiO2-mp |  | Perovskite | Black phosphorous nanosheets |  |  |  | Au | 0.1 | nip-mp | FALSE | MA | Pb | I | 3 |  | 1.6
2017-11-22 | SLG | FTO | SnO2 | PCBM-60 |  | Perovskite | Spiro-MeOTAD |  |  |  | Au | 0.11 | nip | FALSE | MA | Pb | I | 3 |  | 1.6 | 17.1
2018-05-01 | SLG | ITO | ZnO |  |  | Perovskite | Spiro-MeOTAD |  |  |  | Au | 0.0707 | nip | FALSE | MA | Pb | I | 3 |  | 1.6 | 16.1
2020-01-24 | SLG | FTO | TiO2-c | SnO2@TiO2-np |  | Perovskite | Spiro-MeOTAD |  |  |  | Au | 0.08 | nip | FALSE | MA | Pb | I | 3 |  | 1.6 | 8.18
2016-12-15 | SLG | FTO | TiO2-c | TiO2-mp |  | Perovskite | Spiro-MeOTAD |  |  |  | Au | 0.1 | nip-mp | FALSE | MA | Pb | I | 3 |  | 1.5 | 15.49
2019-09-16 | SLG | ITO | NiO |  |  | Perovskite | PCBM-60 | BCP |  |  | Au | 0.01 | pin | FALSE | MA | Pb | I | 3 | Poly(amicacid) | 1.6 | 16.8
2018-01-22 | SLG | FTO | TiO2-c |  |  | Perovskite | 3-Ethylthiophene | Spiro-MeOTAD |  |  | Au | 0.0625 | nip | FALSE | MA | Pb | I | 3 |  | 1.6 | 15.85
2018-04-17 | SLG | FTO | TiO2-c | TiO2-mp |  | Perovskite | Z28 |  |  |  | Au | 0.16 | nip-mp | FALSE | FA; MA | Pb | Br; I | 0.45; 2.55 |  |  | 17.77
2017-08-10 | SLG | FTO | TiO2-c |  |  | Perovskite | Spiro-MeOTAD |  |  |  | Au | 0.04 | nip | FALSE | MA | Pb | Br | 3 | BA |  | 9.5
2018-03-01 | SLG | FTO | NiO |  |  | Perovskite | PCBM-60 | BCP |  |  | Ag | 0.09 | pin | FALSE | MA | Pb | I | 3 |  | 1.6 | 20.63
2019-05-08 | SLG | FTO | TiO2-c |  |  | Perovskite | Spiro-MeOTAD |  |  |  | Au | 0.06 | nip | FALSE | Cs; FA; MA | Pb | Br; I | 0.45; 2.55 |  |  | 16.91
2019-06-27 | SLG | ITO | SnO2 | SnO2 |  | Perovskite | NiO |  |  |  | Ag | 0.19 | nip | FALSE | Cs; FA; MA | Pb | Br; I | 0.42; 2.38 |  | 1.61 | 12.71
2016-11-23 | SLG | FTO | ZnO |  |  | Perovskite | P3HT |  |  |  | Ag | 0.045 | nip | FALSE | MA | Pb | I | 3 |  | 1.6 | 4.58
2019-08-22 | SLG | FTO | NiO |  |  | Perovskite | PCBM-60 |  |  |  | Ag | 0.1 | pin | FALSE | MA | Pb | I | 3 | nan | 1.6 | 12.7
2018-06-04 | SLG | ITO | PEDOT:PSS | PTAA |  | Perovskite | PCBM-60 |  |  |  | Ag | 0.1 | pin | FALSE | MA | Pb | I | 3 |  | 1.6 | 13.53
2017-09-18 | SLG | ITO | Graphene oxide |  |  | Perovskite | PCBM-60 |  |  |  | Ag | 0.1 | pin | FALSE | MA | Pb | I | 3 |  | 1.6 | 13.8
2018-07-27 | SLG | ITO | Graphene oxide |  |  | Perovskite | PCBM-60 |  |  |  | Ag | 0.0225 | pin | FALSE | MA | Pb | I | 3 |  | 1.59 | 16.7
2019-02-22 | SLG | FTO | TiO2-c |  |  | Perovskite | p-DTS(FBTTh2)2 |  |  |  | Ag | 0.16 | nip | FALSE | MA | Pb | I | 3 | HI | 1.5 | 14.7
2019-04-25 | SLG | ITO | SnO2 |  |  | Perovskite | PTAA |  |  |  | Ag | 0.1 | nip | FALSE | MA | Pb | I | 3 | Undoped | 1.6
2017-11-28 | SLG | FTO | TiO2-c | PCBA |  | Perovskite | Spiro-MeOTAD |  |  |  | Ag | 0.04 | nip | FALSE | MA | Pb | I | 3 | Cl | 1.58 | 14.48
2019-12-09 | SLG | FTO | SnO2 |  |  | Perovskite | Spiro-MeOTAD |  |  |  | Ag | 0.1 | nip | FALSE | Cs; FA; MA | Pb | Br; I | 0.51; 2.49 |  |  | 18.83
2019-05-31 | SLG | FTO | SnO2 |  |  | Perovskite | Spiro-MeOTAD |  |  |  | Ag | 0.09 | nip | FALSE | MA | Pb | I | 3 |  | 1.55 | 18.08
2020-02-05 | SLG | ITO | SnO2 |  |  | Perovskite | Spiro-MeOTAD |  |  |  | Ag | 0.075 | nip | FALSE | Cs | Pb | Br; I | 1; 2 |  | 1.91 | 13.4
2019-08-13 | SLG | FTO | TiO2-c |  |  | Perovskite | Spiro-MeOTAD |  |  |  | Ag | 0.09 | nip | FALSE | Cs | Pb | Br | 3 |  |  | 10.91
2019-10-04 | SLG | FTO | TiO2-c |  |  | Perovskite | Spiro-MeOTAD |  |  |  | Ag | 0.08 | nip | FALSE | MA | Pb | I | 3 | Hydrophosphoric acid; rGO; PbAc2 | 1.6 | 16.5
2019-06-05 | SLG | FTO | TiO2-c |  |  | Perovskite | Spiro-MeOTAD |  |  |  | Ag | 0.1 | nip | FALSE | MA | Pb | I | 3 |  | 1.59 | 13.17
2018-04-17 | SLG | FTO | TiO2-c |  |  | Perovskite | Spiro-MeOTAD |  |  |  | Ag | 0.101 | nip | FALSE | Cs; FA; GU | Pb | I | 3 |  | 1.53 | 17.7
2020-06-12 | SLG | FTO | TiO2-c |  |  | Perovskite | Spiro-MeOTAD |  |  |  | Ag | 0.1 | nip | FALSE | MA | Pb | I | 3 | nan | 1.63 | 14
2015-10-25 | SLG | ITO | ZnO-np |  |  | Perovskite | Spiro-MeOTAD |  |  |  | Ag | 0.04 | nip | FALSE | MA | Pb | I | 3 |  | 1.6 | 13.6
2017-10-03 | SLG | FTO | TiO2-c | TiO2-mp |  | Perovskite | Spiro-MeOTAD |  |  |  | Ag | 0.1 | nip-mp | FALSE | MA | Pb | I | 3 | LiI | 1.6 | 17.01
2017-11-03 | SLG | FTO | TiO2-c | TiO2-mp |  | Perovskite | Spiro-MeOTAD |  |  |  | Ag | 0.09 | nip-mp | FALSE | MA | Pb | I | 3 | Undoped | 1.6 | 16.6
2018-02-23 | SLG | FTO | TiO2-c | TiO2-mp |  | Perovskite | Spiro-MeOTAD |  |  |  | Ag | 0.1 | nip-mp | FALSE | MA | Pb | I | 3 |  | 1.6 | 16.8
2018-09-08 | SLG | FTO | TiO2-c | TiO2-mp |  | Perovskite | Spiro-MeOTAD |  |  |  | Ag | 1.84 | nip-mp | FALSE | MA | Pb | I | 3 |  | 1.6 | 14.74
2018-08-14 | SLG | FTO | ZnO | ZnO-nanofibers |  | Perovskite | Spiro-MeOTAD |  |  |  | Ag | 0.1 | nip | FALSE | MA | Pb | I | 3 |  | 1.56 | 17.26
2019-09-04 | SLG | FTO | TiO2-c | TiO2-mp |  | Perovskite | YC-2 |  |  |  | Ag | 0.04 | nip-mp | FALSE | MA | Pb | I | 3 |  | 1.6 | 4.05
2018-10-11 | SLG | ITO | NiO |  |  | Perovskite | PCBM-60 |  |  |  | AgAl | 0.1 | pin | FALSE | FA; MA | Pb | Br; I | 0.15; 2.85 |  |  | 20.07
2017-08-23 | SLG | ITO | PEDOT:PSS |  |  | Perovskite | a-DMEC70 |  |  |  | Al | 0.06 | pin | FALSE | MA | Pb | I | 3 |  | 1.6 | 17.9
2016-01-07 | SLG | ITO | CuOx |  |  | Perovskite | PCBM-60 |  |  |  | Al | 0.1 | pin | FALSE | MA | Pb | I | 3 | Undoped | 1.54 | 8.23
2016-05-16 | SLG | ITO | PEDOT:PSS |  |  | Perovskite | PCBM-60 |  |  |  | Al | 0.035 | pin | FALSE | MA | Pb | I | 3 | Cl | 1.6 | 12.7
2018-06-18 | SLG | ITO | PEDOT:PSS |  |  | Perovskite | PCBM-60 |  |  |  | Al | 0.13 | pin | FALSE | MA | Pb | I | 3 | nan | 1.6 | 13.22
2018-06-12 | SLG | FTO | TiO2-c | TiO2-mp |  | Perovskite | Spiro-MeOTAD | MoO3 |  |  | Al | 0.15 | nip-mp | FALSE | Cs; FA; MA | Pb | Br; I | 0.51; 2.49 |  |  | 18.62
2018-07-09 | SLG | FTO | TiO2-c | TiO2-mp |  | Perovskite | 3,6-cbz-EDOT |  |  |  | Au | 0.04 | nip-mp | FALSE | MA | Pb | I | 3 |  | 1.6 | 4.3
2017-03-17 | SLG | FTO | TiO2-c | TiO2-mp |  | Perovskite | P3HT |  |  |  | Au | 0.15 | nip-mp | FALSE | MA | Pb | Br | 3 |  | 2.3 | 3.72
2019-06-27 | SLG | FTO | TiO2-c |  |  | Perovskite | PTAA |  |  |  | Au | 0.09 | nip | FALSE | FA; MA | Pb | Br; I | 0.15; 2.85 | Rb | 1.51 | 17.03
2019-10-18 | SLG | FTO | TiO2-c | TiO2-mp |  | Perovskite | PTAA |  |  |  | Au | 0.0916 | nip-mp | FALSE | Cs; FA; MA | Pb | Br; I | 0.51; 2.49 | PTMA; Rb |  | 18.8
2017-09-27 | SLG | FTO | TiO2-c | TiO2-mp |  | Perovskite | PTAA |  |  |  | Au | 0.09 | nip-mp | FALSE | MA | Sn | I | 3 | enI2; SnF2 | 1.4 | 5.49
2019-10-22 | SLG | FTO | TiO2-c | TiO2-mp |  | Perovskite | PTAA |  |  |  | Au | 0.1 | nip-mp | FALSE | Cs; FA; MA | Pb | Br; I | 0.45; 2.55 | Rb |  | 19.61
2019-05-10 | SLG | FTO | TiO2-c | TiO2-mp |  | Perovskite | PTAA |  |  |  | Au | 0.09 | nip-mp | FALSE | FA; MA | Pb | Br; I | 0.45; 2.55 |  |  | 16.8
2020-01-29 | SLG | FTO | TiO2-c | TiO2-mp |  | Perovskite | PTAA |  |  |  | Au | 0.09 | nip-mp | FALSE | FA; MA | Pb | Br; I | 0.51; 2.49 | Undoped | 1.61 | 17.1
2018-01-19 | SLG | FTO | ZnO-np | MgO-EA |  | Perovskite | Spiro-MeOTAD |  |  |  | Au | 0.11 | nip | FALSE | Cs; FA; MA | Pb | Br; I | 0.51; 2.49 |  |  | 18.32
2019-08-12 | SLG | ITO | SnO2 | OEABS |  | Perovskite | Spiro-MeOTAD |  |  |  | Au | 0.1 | nip | FALSE | Cs; FA; MA | Pb | Br; I | 0.45; 2.55 |  | 1.6 | 19.82
2019-02-21 | SLG | ITO | SnO2 | PCBM-60 |  | Perovskite | Spiro-MeOTAD |  |  |  | Au | 0.16 | nip | FALSE | Cs; FA; MA | Pb | Br; I | 0.51; 2.49 | HI |  | 19.32
2019-12-28 | SLG | ITO | C60 |  |  | Perovskite | Spiro-MeOTAD |  |  |  | Au | 0.04 | nip | FALSE | MA | Pb | I | 3 |  | 1.6 | 17.57
2018-12-06 | SLG | ITO | SnO2 |  |  | Perovskite | Spiro-MeOTAD |  |  |  | Au | 0.108 | nip | FALSE | Cs; FA; MA | Pb | Br; I | 0.35; 2.65 |  |  | 17.72
2019-08-02 | SLG | FTO | SnO2 |  |  | Perovskite | Spiro-MeOTAD |  |  |  | Au | 0.17 | nip | FALSE | MA | Pb | I | 3 | Cl | 1.6 | 15.85
2018-05-07 | SLG | FTO | SnO2 |  |  | Perovskite | Spiro-MeOTAD |  |  |  | Au | 0.1 | nip | FALSE | MA | Pb | I | 3 |  | 1.6 | 15.1
2018-05-07 | SLG | FTO | SnO2 |  |  | Perovskite | Spiro-MeOTAD |  |  |  | Au | 0.1 | nip | FALSE | MA | Pb | I | 3 |  | 1.6 | 13.4
2019-03-06 | SLG | FTO | SnO2 |  |  | Perovskite | Spiro-MeOTAD |  |  |  | Au | 0.16 | nip | FALSE | MA | Pb | I | 3 |  | 1.6 | 17.02
2019-06-20 | SLG | FTO | SnO2 |  |  | Perovskite | Spiro-MeOTAD |  |  |  | Au | 0.1 | nip | FALSE | FA; MA | Pb | Br; I | 0.45; 2.55 |  | 1.57 | 15.69
2019-12-05 | SLG | FTO | SnO2 |  |  | Perovskite | Spiro-MeOTAD |  |  |  | Au | 0.06 | nip | FALSE | Cs; FA; MA | Pb | Br; I | 0.51; 2.49 |  |  | 19.88
2020-01-30 | SLG | FTO | SnO2 |  |  | Perovskite | Spiro-MeOTAD |  |  |  | Au | 0.0935 | nip | FALSE | BA; Cs; FA | Pb | Br; I | 0.3; 2.7 |  |  | 9.12
2019-06-19 | SLG | ITO | SnO2 |  |  | Perovskite | Spiro-MeOTAD |  |  |  | Au | 0.09 | nip | FALSE | FA | Pb | I | 3 | Cl | 1.526 | 21.23
2018-11-13 | SLG | FTO | TiO2-c |  |  | Perovskite | Spiro-MeOTAD |  |  |  | Au | 0.075 | nip | FALSE | MA | Pb | I | 3 |  | 1.6 | 16.89
2019-06-26 | SLG | FTO | TiO2-c |  |  | Perovskite | Spiro-MeOTAD |  |  |  | Au | 0.1 | nip | FALSE | FA; MA | Pb | I | 3 |  | 1.6 | 17.92
2017-08-25 | SLG | FTO | TiO2-c |  |  | Perovskite | Spiro-MeOTAD |  |  |  | Au | 0.12 | nip | FALSE | MA | Pb | I | 3 |  | 1.6 | 12.18
2018-03-29 | SLG | FTO | TiO2-c |  |  | Perovskite | Spiro-MeOTAD |  |  |  | Au | 0.04 | nip | FALSE | MA | Pb | I | 3 |  | 1.6 | 15.6
2018-04-18 | SLG | FTO | TiO2-c |  |  | Perovskite | Spiro-MeOTAD |  |  |  | Au | 0.1 | nip | FALSE | MA | Pb | I | 3 |  | 1.6 | 17.2
2017-11-06 | SLG | FTO | TiO2-c |  |  | Perovskite | Spiro-MeOTAD |  |  |  | Au | 0.06 | nip | FALSE | MA | Pb | I | 3 | Cl | 1.56 | 17.03
2019-01-08 | SLG | FTO | TiO2-c |  |  | Perovskite | Spiro-MeOTAD |  |  |  | Au | 0.1 | nip | FALSE | FA; MA | Pb | Br; I | 0.51; 2.49 |  |  | 1.88
2018-04-19 | SLG | FTO | TiO2-c |  |  | Perovskite | Spiro-MeOTAD |  |  |  | Au | 0.12 | nip | FALSE | MA | Pb | I | 3 |  | 1.6 | 20.1
2019-12-10 | SLG | FTO | TiO2-c |  |  | Perovskite | Spiro-MeOTAD |  |  |  | Au | 0.09 | nip | FALSE | FA; MA | Pb | I | 3 |  |  | 19.16
2020-08-29 | SLG | FTO | TiO2-c |  |  | Perovskite | Spiro-MeOTAD |  |  |  | Au |  | nip | FALSE | MA | Pb | I | 3 | nan | 1.59 | 17.18
2019-04-04 | SLG | ITO | TiO2-c |  |  | Perovskite | Spiro-MeOTAD |  |  |  | Au | 0.1 | nip | FALSE | MA | Pb | I | 3 |  | 1.6 | 16.76
2019-04-04 | SLG | ITO | TiO2-c |  |  | Perovskite | Spiro-MeOTAD |  |  |  | Au | 0.1 | nip | FALSE | MA | Pb | I | 3 | 4-(1H-imidazol-3-ium-3-yl) butane-1-sulfonate | 1.6 | 15.92
2019-03-04 | SLG | ITO | TiO2-c |  |  | Perovskite | Spiro-MeOTAD |  |  |  | Au | 0.1 | nip | FALSE | Cs; FA; MA | Pb | I | 3
2018-04-17 | SLG | ITO | TiO2-c |  |  | Perovskite | Spiro-MeOTAD |  |  |  | Au | 0.049 | nip | FALSE | Cs; FA; MA | Pb | Br; I | 0.1; 2.9 |  | 1.55 | 21.7
2017-12-19 | SLG | FTO | ZnO |  |  | Perovskite | Spiro-MeOTAD |  |  |  | Au | 0.15 | nip | FALSE | MA | Pb | I | 3 |  | 1.6 | 12.81
2016-06-22 | SLG | FTO | ZnSO | rGO; Zn2SnO4-fiber |  | Perovskite | Spiro-MeOTAD |  |  |  | Au | 0.03 | nip | FALSE | MA | Pb | I | 3 |  | 1.6 | 7.94
2015-02-18 | SLG | FTO | TiO2-c | TiO2-c |  | Perovskite | Spiro-MeOTAD |  |  |  | Au | 0.08 | nip | FALSE | MA | Pb | I | 3 | Cl | 1.6 | 12.2
2017-11-24 | PET | ITO | SnO2 | TiO2-mp |  | Perovskite | Spiro-MeOTAD |  |  |  | Au | 0.1 | nip-mp | FALSE | MA | Pb | I | 3 |  | 1.6 | 14.8
2019-10-10 | SLG | FTO | TiO2-c | TiO2-mp |  | Perovskite | Spiro-MeOTAD |  |  |  | Au | 0.16 | nip-mp | FALSE | Cs; FA; MA | Pb | Br; I | 0.25; 2.75 |  |  | 21.2
2019-01-17 | SLG | FTO | TiO2-c | TiO2-mp |  | Perovskite | Spiro-MeOTAD |  |  |  | Au | 0.09 | nip-mp | FALSE | Cs; FA | Pb | Br; I | 0.3; 2.7 |  |  | 18.97
2019-09-02 | SLG | FTO | TiO2-c | TiO2-mp |  | Perovskite | Spiro-MeOTAD |  |  |  | Au | 0.09 | nip-mp | FALSE | EA; MA | Pb | I | 28 | EAI |  | 16.05
2018-10-29 | SLG | FTO | TiO2-c | TiO2-mp |  | Perovskite | Spiro-MeOTAD |  |  |  | Au | 0.09 | nip-mp | FALSE | (HEA); Cs; FA | Pb | Br; I | 3.3; 29.7 |  | 1.63 | 15.62
2019-02-11 | SLG | FTO | TiO2-c | TiO2-mp |  | Perovskite | Spiro-MeOTAD |  |  |  | Au | 0.1 | nip-mp | FALSE | FA; MA | Pb | Br; I | 0.45; 2.55 |  |  | 18.41
2017-05-11 | SLG | FTO | TiO2-c | TiO2-mp |  | Perovskite | Spiro-MeOTAD |  |  |  | Au | 0.12 | nip-mp | FALSE | MA | Pb | I | 3 |  | 1.6 | 9.46
2017-02-04 | SLG | FTO | TiO2-c | TiO2-mp |  | Perovskite | Spiro-MeOTAD |  |  |  | Au | 0.1 | nip-mp | FALSE | FA; MA | Pb | Br; I | 0.51; 2.49 |  |  | 18.85
2018-05-24 | SLG | FTO | TiO2-c | TiO2-mp |  | Perovskite | Spiro-MeOTAD |  |  |  | Au | 0.1 | nip-mp | FALSE | MA | Pb | I | 3 |  | 1.6 | 17.68
2019-01-09 | SLG | FTO | TiO2-c | TiO2-mp |  | Perovskite | Spiro-MeOTAD |  |  |  | Au | 0.16 | nip-mp | FALSE | MA | Pb | I | 3 |  | 1.56 | 18.22
2016-04-01 | SLG | FTO | TiO2-c | TiO2-mp |  | Perovskite | Spiro-MeOTAD |  |  |  | Au | 0.1 | nip-mp | FALSE | MA | Pb | I | 3 |  | 1.6 | 8.78
2018-07-03 | SLG | FTO | TiO2-c | TiO2-mp |  | Perovskite | Spiro-MeOTAD |  |  |  | Au | 0.1 | nip-mp | FALSE | MA | Pb | I | 3 |  | 1.571 | 14.5
2018-10-02 | SLG | FTO | TiO2-c | TiO2-mp |  | Perovskite | Spiro-MeOTAD |  |  |  | Au | 0.16 | nip-mp | FALSE | Cs-other16 | Pb | I | 3 |  |  | 13.2
2018-05-10 | SLG | FTO | TiO2-c | TiO2-mp |  | Perovskite | Spiro-MeOTAD |  |  |  | Au | 0.1 | nip-mp | FALSE | MA | Pb | I | 3 | 1‐butyl‐3‐methylimidazolium chloride | 1.6 | 9.74
2016-02-22 | SLG | FTO | TiO2-c | TiO2-mp |  | Perovskite | Spiro-MeOTAD |  |  |  | Au | 0.1 | nip-mp | FALSE | MA | Pb | I | 3 |  | 1.5 | 11.06
2018-09-21 | SLG | FTO | TiO2-c | TiO2-mp |  | Perovskite | Spiro-MeOTAD |  |  |  | Au | 0.09 | nip-mp | FALSE | FA; MA | Pb | Br; I | 0.45; 2.55 | Undoped |  | 16.45
2018-09-21 | SLG | FTO | TiO2-c | TiO2-mp |  | Perovskite | Spiro-MeOTAD |  |  |  | Au | 0.09 | nip-mp | FALSE | FA; MA | Pb | Br; I | 0.45; 2.55 | PLMF |  | 19.17
2018-07-19 | SLG | FTO | TiO2-c | TiO2-mp |  | Perovskite | Spiro-MeOTAD |  |  |  | Au | 0.1 | nip-mp | FALSE | MA | Pb | I | 3 |  | 1.6 | 19.81
2017-12-01 | SLG | FTO | TiO2-c | TiO2-mp |  | Perovskite | Spiro-MeOTAD |  |  |  | Au | 0.09 | nip-mp | FALSE | Cs; FA; MA | Pb | Br; I | 0.45; 2.55
2016-01-04 | SLG | FTO | TiO2-c | TiO2-mp |  | Perovskite | Spiro-MeOTAD |  |  |  | Au | 0.1 | nip-mp | FALSE | MA | Pb | I | 3 |  | 1.6 | 14.67
2016-11-17 | SLG | FTO | TiO2-c | TiO2-mp |  | Perovskite | Spiro-MeOTAD |  |  |  | Au | 0.1 | nip-mp | FALSE | MA | Pb | I | 3 |  | 1.6 | 13.2
2019-02-07 | SLG | FTO | TiO2-c | TiO2-mp |  | Perovskite | Spiro-MeOTAD |  |  |  | Au | 0.1 | nip-mp | FALSE | Cs; FA; MA | Pb | Br; I | 0.45; 2.55 | nan | 1.5 | 20.5
2019-04-04 | SLG | FTO | TiO2-c | TiO2-mp |  | Perovskite | Spiro-MeOTAD |  |  |  | Au | 0.1 | nip-mp | FALSE | MA | Pb | I | 3 | Undoped | 1.6 | 19.21
2018-08-06 | SLG | FTO | ZnO | ZnO-mp |  | Perovskite | Spiro-MeOTAD |  |  |  | Au | 0.25 | nip | FALSE | MA | Pb | I | 3 |  | 1.6 | 15.24
2018-02-23 | SLG | ITO | TiO2-c | TiO2-mp | TiO2-mp | Perovskite | Spiro-MeOTAD |  |  |  | Au | 0.1 | nip-mp | FALSE | FA; MA | Pb | I | 3 |  | 1.54 | 19.2
2019-04-02 | SLG | FTO | TiO2-c | TiO2-mp |  | Perovskite | Spiro-OMeOTAD |  |  |  | Au | 0.09 | nip-mp | FALSE | Cs; FA; MA | Pb | Br; I | 0.45; 2.55 |  |  | 19.37
2017-09-22 | SLG | ITO | PEDOT:PSS |  |  | Perovskite | C60 | BCP |  |  | Al | 0.04 | pin | FALSE | FA | Sn | I | 3 | PEAI; SnF2 |  | 9
2019-05-08 | SLG | ITO | PEDOT:PSS |  |  | Perovskite | C60 | BCP |  |  | Ag | 0.06 | pin | FALSE | BA; MA | Pb | I | 16 |  | 1.668 | 2.32
2016-07-18 | SLG | ITO | PEDOT:PSS |  |  | Perovskite | C60 | BCP |  |  | Au | 0.1 | pin | FALSE | MA | Pb | I | 3 |  | 1.5 | 14.8
2016-07-18 | SLG | ITO | PEDOT:PSS |  |  | Perovskite | C60 | BCP |  |  | Au | 0.1 | pin | FALSE | MA | Pb | I | 3 |  | 1.5 | 12.45
2019-07-15 | SLG | ITO | TZ1 |  |  | Perovskite | C60 | BCP |  |  | Ag | 0.1 | pin | FALSE | MA | Pb | I | 3 |  | 1.6 | 12.96
2019-07-15 | SLG | ITO | TZ2 |  |  | Perovskite | C60 | BCP |  |  | Ag | 0.1 | pin | FALSE | MA | Pb | I | 3 |  | 1.6 | 14.83
2019-05-02 | SLG | ITO | MoOx | PEDOT:PSS |  | Perovskite | PCBM-60 | BCP |  |  | Ag | 0.1058 | pin | FALSE | BA; Cs; FA; MA | Pb | I | 13 |  | 1.59 | 14.64
2019-02-13 | SLG | FTO | NiO |  |  | Perovskite | PCBM-60 | BCP |  |  | Ag | 0.85 | pin | FALSE | MA | Pb | I | 3 |  | 1.61 | 15.56
2018-03-20 | SLG | FTO | NiO |  |  | Perovskite | PCBM-60 | BCP |  |  | Ag | 0.09 | pin | FALSE | MA | Eu; Pb | I | 3 |  |  | 15.3
2019-09-16 | SLG | ITO | NiO |  |  | Perovskite | PCBM-60 | BCP |  |  | Au | 0.01 | pin | FALSE | MA | Pb | I | 3 |  | 1.6 | 13.93
2018-03-01 | SLG | ITO | NiO |  |  | Perovskite | PCBM-60 | BCP |  |  | Ag | 0.1 | pin | FALSE | MA | Pb | I | 3 |  | 1.6 | 15.4
2018-12-22 | SLG | ITO | P3CT |  |  | Perovskite | PCBM-60 | BCP |  |  | Ag | 0.09 | pin | FALSE | MA | Pb | I | 3 |  | 1.6 | 16.84
2019-12-23 | SLG | ITO | PTAA |  |  | Perovskite | PCBM-60 | BCP |  |  | Ag | 0.1 | pin | FALSE | (BDA); MA | Pb | I | 16 |  |  | 6.34
2019-05-18 | SLG | ITO | PTAA | PFN |  | Perovskite | PCBM-60 | BCP |  |  | Ag | 0.1 | pin | FALSE | (PEA); FA; MA | Pb | I | 16 |  |  | 12.2
2020-04-14 | SLG | ITO | PTAA | PFN |  | Perovskite | PCBM-60 | BCP |  |  | Cu |  | pin | FALSE | MA | Pb | I | 3 | nan | 1.59 | 18.9
2019-07-08 | SLG | ITO | CuSCN |  |  | Perovskite | PCBM-60 | bis-C60 |  |  | Ag | 0.1 | pin | FALSE | MA | Pb | I | 3 |  | 1.59 | 11.07
2019-10-15 | SLG | ITO | P3CT |  |  | Perovskite | PCBM-60 | C60 | BCP |  | Au | 0.09 | pin | FALSE | Cs | Pb | Br; I | 1; 2 | NiI2 | 1.92 | 12.67
2019-10-15 | SLG | ITO | P3CT |  |  | Perovskite | PCBM-60 | C60 | BCP |  | Au | 0.09 | pin | FALSE | Cs | Pb | Br; I | 1; 2 |  | 1.92 | 11.97
2019-02-05 | SLG | ITO | P3CT |  |  | Perovskite | PCBM-60 | C60 | BCP |  | Cu | 0.09 | pin | FALSE | MA | Pb | I | 3 | E2CA | 1.6 | 20.68
2018-06-28 | SLG | ITO | PTAA |  |  | Perovskite | PCBM-60 | C60 | BCP |  | Cu | 0.07 | pin | FALSE | FA; MA | Pb | Br; I | 0.45; 2.55 |  |  | 19.58
2015-12-02 | SLG | FTO | TiO2-c | TiO2-mp |  | Perovskite |  |  |  |  | Carbon | 0.125 | nip-mp-carbon | FALSE | MA | Pb | I | 3 |  | 1.6 | 6.88
2019-04-16 | SLG | FTO | TiO2-c | ZrO2-mp | TiO2-mp | Perovskite |  |  |  |  | Carbon | 0.1475 | nip-mp-carbon | FALSE | Cs; FA | Pb | I | 3
2019-04-16 | SLG | FTO | TiO2-c | ZrO2-mp | TiO2-mp | Perovskite |  |  |  |  | Carbon | 0.1475 | nip-mp-carbon | FALSE | FA | Pb | Br; I | 0.1; 2.9
2018-03-15 | SLG | FTO | PEDOT:PSS |  |  | Perovskite | PCBM-60 | Cr2O3 |  |  | Ag | 0.1 | pin | FALSE | MA | Pb | I | 3 | Cl | 1.6 | 11.59
2018-12-13 | SLG | ITO | PEDOT:PSS |  |  | Perovskite | PCBM-60 | LiF |  |  | Al | 0.05 | pin | FALSE | BA; MA | Pb | I | 13 |  |  | 7.33
2018-01-04 | SLG | FTO | SnO2 |  |  | Perovskite | EH44 | MoO3 |  |  | Al | 0.1 | nip | FALSE | Cs; FA; MA | Pb | Br; I | 0.54; 2.46 |  |  | 12.19
2018-01-04 | SLG | FTO | TiO2-c | TiO2-mp |  | Perovskite | EH44 | MoO3 |  |  | Al | 0.1 | nip-mp | FALSE | Cs; FA; MA | Pb | Br; I | 0.54; 2.46 |  |  | 13.73
2019-03-30 | SLG | ITO | SnO2 |  |  | Perovskite | Spiro-MeOTAD | MoO3 |  |  | Ag | 0.075 | nip | FALSE | Cs | Pb | Br; I | 1; 2 |  |  | 13.5
2019-04-12 | SLG | ITO | SnO2 |  |  | Perovskite | Spiro-MeOTAD | MoO3 |  |  | Ag | 0.04 | nip | FALSE | Cs | Pb | Br; I | 1; 2 |  |  | 12.3
2016-04-14 | SLG | FTO | TiO2-c |  |  | Perovskite | Spiro-MeOTAD | MoO3 |  |  | Al | 0.06 | nip | FALSE | MA | Pb | I | 3 |  | 1.6
2019-04-27 | SLG | ITO | PEDOT:PSS |  |  | Perovskite | N2200 | PCBC |  |  | Ag | 0.04 | pin | FALSE | MA | Pb | I | 3 |  | 1.6 | 16.26
2017-07-25 | SLG | ITO | NiO |  |  | Perovskite | PCBM-60 | PEI |  |  | Ag | 0.1058 | pin | FALSE | MA | Pb | I | 3 |  | 1.6 | 15.53
2016-11-18 | SLG | ITO | PTB7 |  |  | Perovskite | PCBM-60 | PEI |  |  | Ag | 0.1058 | pin | FALSE | MA | Pb | I | 3 | nan | 1.6 | 17.02
2016-11-18 | SLG | ITO | PTB7 |  |  | Perovskite | PCBM-60 | PEI |  |  | Ag | 0.1058 | pin | FALSE | MA | Pb | I | 3 | nan | 1.6 | 17.08
2019-03-25 | SLG | Ni | NiO |  |  | Perovskite | PCBM-60 | PEIE |  |  | Cu | 0.1 | pin | FALSE | MA | Pb | I | 3 | CHP | 1.6 | 8.47
2016-03-02 | SLG | FTO | NiO |  |  | Perovskite | PCBM-60 | PN4N |  |  | Al | 0.1 | pin | FALSE | MA | Pb | I | 3 | Cl | 1.6 | 11.47
2019-10-28 | SLG | ITO | PEDOT:PSS |  |  | Perovskite | PCBM-60 | Rhodamine 101 |  | LiF | Ag | 0.11 | pin | FALSE | MA | Pb | I | 3 | Cl | 1.6 | 16.94
2017-07-24 | SLG | ITO | PEDOT:PSS |  |  | Perovskite | PCBM-60 | Rhodamine 101 |  | LiF | Al | 0.11 | pin | FALSE | MA | Pb | I | 3 | Cl | 1.6 | 11.22
2018-04-27 | SLG | FTO | TiO2-c | TiO2-mp |  | Perovskite | 2H-MoS2 | Spiro-MeOTAD |  |  | Au | 0.1 | nip-mp | FALSE | MA | Pb | I | 3 |  | 1.6 | 15.5
2017-07-20 | SLG | FTO | TiO2-c | TiO2-mp |  | Perovskite | CuInS | Spiro-MeOTAD |  |  | Au | 0.06 | nip-mp | FALSE | MA | Pb | I | 3 |  | 1.5 | 12.8
2018-07-02 | SLG | ITO | TiO2-c | C60 |  | Perovskite | PEO | Spiro-MeOTAD |  |  | Au | 0.08 | nip | FALSE | MA | Pb | I | 3 |  | 1.56 | 16.46
2018-09-24 | SLG | ITO | C60-SAM |  |  | Perovskite | CuSCN | Ta:Wox-np |  |  | Carbon | 0.102 | nip | FALSE | MA | Pb | I | 3 |  | 1.6 | 12.31
2018-06-23 | SLG | FTO | NiO |  |  | Perovskite | PCBM-60 | TiO2-c |  |  | Ag | 0.1 | pin | FALSE | MA | Pb | I | 3 | Cl | 1.6 | 17.5
2018-06-28 | SLG | ITO | NiO |  |  | Perovskite | PCBM-60 | TiO2-c |  |  | Ag | 0.1 | pin | FALSE | MA | Pb | I | 3 |  | 1.6 | 18.3
2019-09-26 | SLG | ITO | PEDOT:PSS |  |  | Perovskite | PCBM-60 | ZnO |  |  | Al | 0.1 | pin | FALSE | MA | Pb | I | 3 | BHT | 1.6 | 15.2
2019-04-05 | SLG | ITO | Graphene oxide | PEDOT:PSS |  | Perovskite | PCBM-60 | ZnO |  |  | Ag | 0.1 | pin | FALSE | FA; MA | Pb | Br; I | 0.6; 2.4
2016-08-04 | SLG | FTO | TiO2-c | TiO2-mp |  | Perovskite | Spiro-MeOTAD |  |  |  | Au | 0.16 | nip-mp | FALSE | MA | Pb | I | 3 |  | 1.6 | 16.7
2017-06-01 | SLG | ITO | PEDOT:PSS |  |  | Perovskite | PCBM-60 | BCP |  |  | Ag | 0.07 | pin | FALSE | MA | Pb | I | 3 | Cl | 1.6 | 15.21
2019-11-07 | SLG | ITO | PolyTPD | PFN |  | Perovskite | LiF | C60 | SnO2-c |  | ZTO | 0.058 | pin | FALSE | Cs; FA | Pb | Br; I | 0.6; 2.4 | Cl | 1.68
2019-02-08 | SLG | FTO | TiO2-c |  |  | Perovskite | Spiro-MeOTAD |  |  |  | Au | 0.1 | nip | FALSE | Cs; FA; MA | Pb | Br; I | 0.51; 2.49 |  | 1.58 | 17.85
2018-06-16 | SLG | FTO | TiO2-c | TiO2-mp |  | Perovskite | Spiro-MeOTAD |  |  |  | Au | 0.0625 | nip-mp | FALSE | MA | Pb | I | 3 | PbCl2 | 1.6 | 10.05
2018-04-04 | SLG | ITO | PEDOT:PSS |  |  | Perovskite | PCBM-60 | BCP |  |  | Ag | 0.1 | pin | FALSE | MA | Pb | I | 3 |  | 1.6 | 11.82
2015-09-28 | SLG | FTO | TiO2-c |  |  | Perovskite | Spiro-MeOTAD |  |  |  | Ag | 0.06 | nip | FALSE | MA | Pb | I | 3 | Cl; TBP | 1.6 | 16.21
2019-11-04 | SLG | FTO | TiO2-c | SnO2-np |  | Perovskite | Spiro-MeOTAD |  |  |  | Ag | 0.1 | nip | FALSE | MA | Pb | I | 3 | Cl | 1.6 | 18.21
2019-06-26 | SLG | FTO | TiO2-c | TiO2-mp |  | Perovskite | Spiro-MeOTAD |  |  |  | Ag | 0.1 | nip-mp | FALSE | FA; MA | Pb | I | 3 | Cl |  | 13.61
2017-07-12 | SLG | FTO | TiO2-c |  |  | Perovskite | PTAA |  |  |  | Au | 0.1 | nip | FALSE | FA | Pb | I | 3 |  | 1.48
2018-04-23 | SLG | ITO | TiO2-c | TiO2-mp |  | Perovskite | PTAA |  |  |  | Au | 0.04 | nip-mp | FALSE | Cs; FA; MA | Pb | Br; I | 0.51; 2.49
2019-03-28 | SLG | FTO | TiO2-c | TiO2-mp |  | Perovskite | Spiro-MeOTAD |  |  |  | Au | 0.2 | nip-mp | FALSE | MA | Pb | I | 3 |  | 1.6 | 16.25
2017-12-19 | SLG | FTO | TiO2-c | TiO2-mp |  | Perovskite | Spiro-MeOTAD |  |  |  | Au | 0.09 | nip-mp | FALSE | Cs; FA; MA | Pb | Br; I | 0.51; 2.49 |  |  | 14.17
2017-09-18 | SLG | FTO | TiO2-c | TiO2-mp |  | Perovskite | Spiro-MeOTAD |  |  |  | Au | 0.1 | nip-mp | FALSE | MA | Pb | I | 3 | Cl | 1.6 | 14.3
2017-01-09 | SLG | ITO | PEDOT:PSS |  |  | Perovskite | PCBM-60 | AZO | SnO2-c |  | Ag | 0.0177 | pin | FALSE | MA | Pb | I | 3 |  | 1.6 | 11.63
2019-05-07 | SLG | FTO | PEDOT:PSS |  |  | Perovskite | PCBM-60 | BCP |  |  | Ag | 0.09 | pin | FALSE | FA; MA | Pb; Sn | I | 3 | PbSCN2 | 1.36 | 12.42
2017-07-14 | SLG | ITO | PEDOT:PSS |  |  | Perovskite | PCBM-60 | BCP |  |  | Ag | 0.1 | pin | FALSE | MA | Pb | I | 3 |  | 1.59 | 8.24
2019-10-24 | SLG | FTO | TiO2-c | TiO2-mp |  | Perovskite | BAI | DM |  |  | Au | 0.094 | nip-mp | FALSE | FA; MA ¦ BA | Pb ¦ Pb | Br; I | 0.15; 2.85 ¦ 4 | Cl |  | 21.71
2017-03-27 | SLG | ITO | PEDOT:PSS |  |  | Perovskite | PCBM-60 | Bphen |  |  | Ag | 0.05725 | pin | FALSE | MA | Pb | I | 3 |  | 1.6 | 13.98
2019-02-08 | SLG | FTO | TiO2-c |  |  | Perovskite | Spiro-MeOTAD |  |  |  | Au | 0.1 | nip | FALSE | Cs; FA; MA | Pb | Br; I | 0.51; 2.49 |  | 1.58 | 16.35
2019-11-14 | SLG | FTO | SnO2 |  |  | Perovskite |  |  |  |  | Carbon | 0.1 | nip | FALSE | Cs | Pb | Br; I | 1.9; 1.1 |  |  | 9.5
2018-05-22 | SLG | FTO | TiO2-c | TiO2-mp |  | Perovskite | YN1 |  |  |  | Cu | 0.126 | nip-mp | FALSE | FA; MA | Pb | Br; I | 0.51; 2.49 | Undoped |  | 16.03
2016-12-28 | SLG | FTO | NiO |  |  | Perovskite | PCBM-60 |  |  |  | Ag | 0.1 | pin | FALSE | MA | Pb | I | 3 | nan | 1.6 | 15.71
2019-11-08 | SLG | FTO | TiO2-c | TiO2-mp |  | Perovskite | P3TAA-co-P3HT |  |  |  | Ag | 0.1 | nip-mp | FALSE | MA | Pb | I | 3 | PVDF | 1.6 | 9.48
2019-11-11 | SLG | ITO | NiO |  |  | Perovskite | PCBM-60 |  |  |  | Ag | 0.05 | nip | FALSE | BA; MA | Pb | I | 13 | CsI | 1.633 | 13.92
2015-11-04 | SLG | FTO | TiO2-c | TiO2-mp |  | Perovskite | POZ6-2 |  |  |  | Ag | 0.09 | nip-mp | FALSE | MA | Pb | I | 3 |  | 1.6 | 12.3
2018-09-27 | SLG | FTO | TiO2-c | TiO2-mp |  | Perovskite | Spiro-MeOTAD |  |  |  | Ag | 0.1 | nip-mp | FALSE | MA | Pb | I | 3 |  | 1.6 | 18.09
2014-10-29 | SLG | ITO | TiO2-c |  |  | Perovskite |  |  |  |  | Au | 0.08 | nip | FALSE | MA | Pb | I | 3 | Cl | 1.56 | 3.51
2018-11-12 | SLG | FTO | SnO2 |  |  | Perovskite | N-CuMe2Pc |  |  |  | Au | 0.16 | nip | FALSE | MA | Pb | I | 3 |  | 1.6 | 7.28
2016-05-24 | SLG | FTO | TiO2-c | TiO2-mp |  | Perovskite | PEH-8 |  |  |  | Au | 0.16 | nip-mp | FALSE | MA | Pb | I | 3 |  | 1.6 | 12.25
2019-09-26 | SLG | FTO | SnO2 |  |  | Perovskite | Spiro-MeOTAD |  |  |  | Au | 0.045 | pin | FALSE | Cs | Pb | Br; I | 1; 2 |  | 1.92 | 13.34
2016-06-22 | SLG | FTO | ZnSO | rGO; Zn2SnO4-fiber |  | Perovskite | Spiro-MeOTAD |  |  |  | Au | 0.03 | nip | FALSE | MA | Pb | I | 3 |  | 1.6 | 8.53
2018-05-10 | SLG | FTO | TiO2-c | TiO2-mp |  | Perovskite | Spiro-MeOTAD |  |  |  | Au | 0.1 | nip-mp | FALSE | MA | Pb | I | 3 | 1‐butyl‐3‐methylimidazolium iodide | 1.6 | 10.19
2020-01-23 | SLG | FTO | TiO2-c | TiO2-mp |  | Perovskite | Spiro-MeOTAD |  |  |  | Au | 0.16 | nip-mp | FALSE | Cs; FA; MA | Pb | Br; I | 0.45; 2.55 |  |  | 21.3
2020-01-21 | SLG | FTO | TiO2-c | TiO2-mp |  | Perovskite | Spiro-MeOTAD |  |  |  | Au | 0.09 | nip-mp | FALSE | MA | Pb | I | 3 | nan | 1.61 | 13.59
2016-06-22 | SLG | FTO | ZnSO | Zn2SnO4-fiber |  | Perovskite | Spiro-MeOTAD |  |  |  | Au | 0.03 | nip | FALSE | MA | Pb | Br; I | 0.3; 2.7 |  |  | 9.62
2019-12-20 | SLG | ITO | NiO |  |  | Perovskite | PCBM-60 | AZO |  |  | Ag | 0.185 | pin | FALSE | MA | Pb | I | 3 |  | 1.6 | 15
2014-12-23 | SLG | ITO | rGO |  |  | Perovskite | PCBM-60 | BCP |  |  | Ag | 0.0464 | pin | FALSE | MA | Pb | I | 3 |  | 1.6 | 10.8
2019-06-05 | SLG | ITO | Graphene oxide |  |  | Perovskite | PCBM-60 | BCP |  |  | Ag | 0.0225 | pin | FALSE | MA | Pb | I | 3 | Undoped | 1.53 | 16.8
2019-08-02 | SLG | ITO | P3CT |  |  | Perovskite | PCBM-60 | C60 | TPBi |  | Cu | 0.09 | pin | FALSE | FA; MA | Pb | Br; I | 0.15; 2.85 |  |  | 17.91
2019-01-07 | SLG | FTO | Nb2O5 |  |  | Perovskite |  |  |  |  | Carbon | 0.09 | nip | FALSE | Cs | Pb | Br; I | 1; 2 | RbI | 1.9 | 11.35
2019-08-08 | SLG | ITO | NiO |  |  | Perovskite | PCBM-60 | LiF |  |  | Ag | 0.1 | pin | FALSE | FA | Pb | I | 3 |  | 1.48
2016-11-10 | SLG | ITO | PEDOT:PSS |  |  | Perovskite | PNDI-2T | PEIE |  |  | Au | 0.4 | pin | FALSE | MA | Pb | I | 3 | Cl | 1.6 | 6.5
2017-07-14 | SLG | FTO | NiO |  |  | Perovskite | PCBM-60 | PN4N |  |  | Ag | 0.1 | pin | FALSE | (PEA); MA | Pb | I | 4 | PEAI | 1.59 | 19.89
2018-08-28 | SLG | ITO | P3CT |  |  | Perovskite | PCBM-60 | Rhodamine 101 |  | LiF | Ag | 0.09 | pin | FALSE | MA | Pb | I | 3 |  | 1.6 | 15.27
2019-02-14 | SLG | ITO | SnO2 |  |  | Perovskite | 2-MP | Spiro-MeOTAD |  |  | Au | 0.09 | nip | FALSE | MA | Pb | I | 3 |  | 1.57 | 20.28
2018-01-17 | SLG | FTO | SnO2 |  |  | Perovskite | SWCNTs | Spiro-MeOTAD |  |  | Au | 0.09 | nip | FALSE | Cs; FA; MA | Pb | Br; I | 0.45; 2.55 |  |  | 9.6
2018-12-14 | SLG | ITO | PEDOT:PSS |  |  | Perovskite | PCBM-60 | ZnO |  |  | Ag | 0.1 | pin | FALSE | FA; MA | Pb | Br; I | 0.6; 2.4 | Undoped
2017-08-23 | SLG | ITO | TiO2-c | C60 |  | Perovskite | PTAA |  |  |  | Ag | 0.12 | nip | FALSE | MA | Pb | I | 3 | Hypophosphorous acid | 1.55 | 12
2016-12-07 | SLG | FTO | TiO2-c | TiO2-mp |  | Perovskite | P3HT |  |  |  | Au | 0.03 | nip-mp | FALSE | MA | Pb | I | 3 |  | 1.6 | 9.81
2019-08-08 | SLG | FTO | TiO2-c | TiO2-mp |  | Perovskite | Spiro-MeOTAD |  |  |  | Carbon | 0.125 | nip-mp | FALSE | MA | Bi | I | 9 |  | 2.1 | 1.12
2019-11-11 | SLG | ITO | NiO |  |  | Perovskite | PCBM-60 |  |  |  | Ag | 0.05 | nip | FALSE | BA; MA | Pb | I | 13 |  | 1.64 | 12.54
2017-04-28 | SLG | FTO | TiO2-c | TiO2-mp |  | Perovskite | HL-2 |  |  |  | Au | 0.09 | nip-mp | FALSE | FA; MA | Pb | Br; I | 0.45; 2.55 |  |  | 18.34
2019-08-15 | SLG | FTO | TiO2-c | TiO2-mp |  | Perovskite | NiO-c |  |  |  | Au | 0.1 | nip-mp | FALSE | Cs | Pb | Br | 3 |  |  | 4.4
2018-02-24 | SLG | ITO | PFN | C60 | PCBM-60 | Perovskite | Spiro-MeOTAD |  |  |  | Au | 0.1 | nip | FALSE | MA | Pb | I | 3 |  | 1.6 | 19.31
2016-08-01 | SLG | FTO | TiO2-c |  |  | Perovskite | Spiro-MeOTAD |  |  |  | Au | 0.16 | nip | FALSE | MA | Pb | I | 3 |  | 1.6 | 15.4
2017-02-21 | SLG | FTO | TiO2-c |  |  | Perovskite | Spiro-MeOTAD |  |  |  | Au | 1.2 | nip | FALSE | FA; MA | Pb | Br; I | 0.48; 2.52 |  |  | 18.3
2019-12-04 | SLG | FTO | TiO2-c |  |  | Perovskite | Spiro-MeOTAD |  |  |  | Au | 0.09 | nip | FALSE | Cs; FA; MA | Pb | I | 3 |  |  | 16.25
2017-08-03 | SLG | FTO | TiO2-c |  |  | Perovskite | Spiro-MeOTAD |  |  |  | Au | 0.09 | nip | FALSE | Cs-other16 | Pb | I | 3 | Cl | 1.644 | 20.13
2019-09-02 | SLG | FTO | TiO2-c | TiO2-mp |  | Perovskite | Spiro-MeOTAD |  |  |  | Au | 0.09 | nip-mp | FALSE | MA; PA | Pb | I | 28 | PAI |  | 15.22
2016-09-27 | SLG | FTO | TiO2-c | TiO2-mp |  | Perovskite | Spiro-MeOTAD |  |  |  | Au | 0.16 | nip-mp | FALSE | MA | Pb | I | 3 |  | 1.6 | 16.3
2016-06-09 | SLG | FTO | TiO2-c | TiO2-mp |  | Perovskite | Spiro-MeOTAD |  |  |  | Au | 0.1 | nip-mp | FALSE | MA | Pb | I | 3 | DMSO | 1.6 | 15.14
2018-01-04 | SLG | ITO | TiO2-c | TiO2-mp |  | Perovskite | Spiro-MeOTAD |  |  |  | Au | 0.09 | nip-mp | FALSE | MA | Pb | I | 3 |  | 1.6 | 20.2
2018-01-04 | SLG | ITO | TiO2-c | TiO2-mp |  | Perovskite | Spiro-MeOTAD |  |  |  | Au | 0.09 | nip-mp | FALSE | MA | Pb | I | 3 |  | 1.6 | 21.6
2019-05-07 | SLG | ITO | PTAA |  |  | Perovskite | C60 | BCP |  |  | Cu | 0.01 | pin | FALSE | MA | Pb | I | 3 | Unknown | 1.6
2019-03-06 | SLG | FTO | NiO |  |  | Perovskite | PCBM-60 | BCP |  |  | Ag | 0.09 | pin | FALSE | MA | Pb | I | 3 | organicD‐pi‐A | 1.6 | 20.43
2019-03-18 | SLG | ITO | Porphyrin |  |  | Perovskite | PCBM-60 | BCP |  |  | Ag | 0.055 | pin | FALSE | MA | Pb | I | 3 |  | 1.6 | 14.78
2017-07-17 | SLG | FTO | TiO2-c | TiO2-mp |  | Perovskite |  |  |  |  | Carbon | 0.1 | nip-mp-carbon | FALSE | MA | Bi | I | 9 |  | 2.17 | 0.05
2018-01-22 | SLG | FTO | TiO2-c |  |  | Perovskite | 3-Butylthiophene | Spiro-MeOTAD |  |  | Au | 0.0625 | nip | FALSE | MA | Pb | I | 3 |  | 1.6 | 16.34
2019-11-08 | SLG | FTO | TiO2-c | TiO2-mp |  | Perovskite | Spiro-MeOTAD | PCBM-60; PMMA |  |  | Au | 0.25 | nip-mp | FALSE | Cs; FA | Pb | Br; I | 0.6; 2.4 |  | 1.7 | 13.47
2015-09-21 | SLG | FTO | TiO2-c | TiO2-mp |  | Perovskite | EtheneDTPA |  |  |  | Au | 0.16 | nip-mp | FALSE | MA | Pb | I | 3 |  | 1.6 | 11.42
2019-05-06 | SLG | FTO | TiO2-c | TiO2-mp |  | Perovskite |  |  |  |  | Carbon | 0.066 | nip-mp-carbon | FALSE | FA; MA | Pb | I | 3 |  | 1.57 | 5.37
2017-04-11 | SLG | ITO | PEDOT:PSS |  |  | Perovskite | C60 | BCP |  |  | Ag | 0.09 | pin | FALSE | FA | Sn | I | 3 |  | 1.4 | 3.98
2019-02-28 | SLG | FTO |  |  |  | Perovskite |  |  |  |  | Ag | 0.1 | nip | FALSE | MA | Pb | I | 3 | NiO-np | 1.6 | 14.65
2018-02-26 | SLG | FTO | NiMgLiO |  |  | Perovskite | CeOx-np |  |  |  | Ag | 0.09 | pin | FALSE | MA | Pb | I | 3 |  | 1.6 | 16.65
2019-05-18 | SLG | FTO | TiO2-c | TiO2-mp |  | Perovskite | TPE-TPA-8A | MoO3 |  |  | Ag | 0.1 | nip-mp | FALSE | MA | Pb | I | 3 |  | 1.6 | 14.37
2017-08-24 | SLG | ITO | PEDOT:PSS |  |  | Perovskite | PCBM-60 |  |  |  | Al | 0.03 | pin | FALSE | MA | Pb | I | 3 | Cl | 1.6 | 9.35
2017-08-24 | SLG | ITO | PEDOT:PSS |  |  | Perovskite | PCBM-60 |  |  |  | Al | 0.03 | pin | FALSE | MA | Pb | I | 3 | Cl | 1.6 | 8.12
2019-01-08 | SLG | FTO | TiO2-c |  |  | Perovskite | Spiro-MeOTAD |  |  |  | Au | 0.1 | nip | FALSE | FA; MA | Pb | Br; I | 0.51; 2.49 |  |  | 4.39
2019-11-04 | SLG | FTO | TiO2-c |  |  | Perovskite | Spiro-MeOTAD |  |  |  | Au | 0.07 | nip | FALSE | Cs; FA; MA | Pb | Br; I | 0.51; 2.49 | Thenolytrifluoroacetone |  | 19.7
2019-07-03 | SLG | FTO | TiO2-c |  |  | Perovskite | Spiro-MeOTAD |  |  |  | Au |  | nip | FALSE | MA | Pb | I | 3 | nan | 1.59 | 17.36
2020-01-24 | SLG | FTO | TiO2-c | SnO2-np |  | Perovskite | Spiro-MeOTAD |  |  |  | Au | 0.08 | nip | FALSE | MA | Pb | I | 3 |  | 1.6 | 5.59
2018-06-13 | SLG | FTO | TiO2-c | TiO2-mp |  | Perovskite | Spiro-MeOTAD |  |  |  | Au | 0.09 | nip-mp | FALSE | MA | Pb | I | 3 |  | 1.6 | 18.54
2015-07-08 | SLG | FTO | TiO2-c | TiO2-mp |  | Perovskite | Spiro-MeOTAD |  |  |  | Au | 0.1 | nip-mp | FALSE | MA | Pb | I | 3 |  | 1.6 | 11.09
2016-09-08 | SLG | FTO | TiO2-c | TiO2-mp |  | Perovskite | Spiro-MeOTAD |  |  |  | Au | 0.09 | nip-mp | FALSE | MA | Pb | I | 3 |  | 1.6 | 13.45
2019-10-09 | SLG | ITO | NiO |  |  | Perovskite | PCBM-60 | BCP |  |  | Ag | 0.1 | pin | FALSE | MA | Pb | I | 3 |  | 1.6 | 15.72
2019-07-02 | SLG | FTO | TiO2-c |  |  | Perovskite | DCZ-OMeTAD | MoO3 |  |  | Ag | 0.1 | nip | FALSE | MA | Pb | I | 3 |  | 1.6 | 19.81
2015-06-25 | SLG | FTO | TiO2-c |  |  | Perovskite | Spiro-MeOTAD | MoO3 |  |  | Ag | 0.12 | nip | FALSE | MA | Pb | I | 3 | HCl | 1.65 | 15.2
2019-06-24 | SLG | FTO | TiO2-c |  |  | Perovskite | PTAA | MoO3 |  |  | Ag | 0.0725 | nip | FALSE | Cs | Pb | I | 3 |  |  | 11.96
2016-01-14 | SLG | ITO | PEDOT:PSS |  |  | Perovskite | PCBM-60 | PEIE |  |  | Ag | 0.4 | pin | FALSE | MA | Pb | I | 3 | Cl; PVP | 1.6 | 7.12
2017-08-15 | SLG | FTO | TiO2-c |  |  | Perovskite | Spiro-MeOTAD |  |  |  | Au | 0.1 | nip | FALSE | MA | Pb | I | 3 |  | 1.6
2019-02-04 | SLG | FTO | TiO2-c | TiO2-mp |  | Perovskite | DPA-QA-DPA |  |  |  | Ag | 0.1 | nip-mp | FALSE | MA | Pb | I | 3 |  | 1.6 | 15.2
2016-04-06 | SLG | FTO | TiO2-c | TiO2-mp |  | Perovskite | F-graphene; P3HT |  |  |  | Ag | 0.08 | nip-mp | FALSE | MA | Pb | I | 3 | nan | 1.59 | 13.82
2018-02-13 | SLG | FTO | TiO2-c | TiO2-mp |  | Perovskite | HTM-1 |  |  |  | Ag | 0.1 | nip-mp | FALSE | MA | Pb | I | 3 |  | 1.6 | 11.45
2015-12-17 | SLG | ITO | CuAlO2 |  |  | Perovskite | PCBM-60 | PEDOT:PSS |  |  | Ag | 0.0725 | pin | FALSE | MA | Pb | I | 3 | Cl | 1.6 | 12.54
2016-08-18 | SLG | ITO | PEDOT:PSS |  |  | Perovskite | PCBM-60 |  |  |  | Ag | 0.12 | pin | FALSE | MA | Pb | I | 3 |  | 1.6 | 17.23
2017-03-17 | SLG | ITO | PEDOT:PSS |  |  | Perovskite | PCBM-60 |  |  |  | Ag | 0.1 | pin | FALSE | MA | Pb | I | 3 |  | 1.6 | 10.5
2015-04-21 | SLG | ITO | PEDOT:PSS |  |  | Perovskite | PCBM-60 |  |  |  | Ag | 0.0725 | pin | FALSE | MA | Pb | I | 3 | Cl | 1.6
2018-02-06 | SLG | ITO | PEDOT:PSS |  |  | Perovskite | PCBM-60 |  |  |  | Ag | 0.06 | pin | FALSE | (PEA); MA | Pb | I | 13 |  | 1.64 | 5.5
2019-06-24 | SLG | ITO | PEDOT:PSS |  |  | Perovskite | PCBM-60 |  |  |  | Ag | 0.04 | pin | FALSE | FA; MA | Pb; Sn | I | 3 | Pb(SCN)2; SnF2 |  | 11
2019-10-04 | SLG | ITO | ZnO | TiO2-c | PCBM-60 | Perovskite | Spiro-MeOTAD |  |  |  | Ag | 0.1 | nip | FALSE | FA; MA | Pb | I | 3 | Cl | 1.6 | 16.86
2017-08-10 | SLG | ITO | SnO2 |  |  | Perovskite | Spiro-MeOTAD |  |  |  | Ag | 0.103 | nip | FALSE | MA | Pb | I | 3 | Urea | 1.56 | 17.83
2020-02-05 | SLG | ITO | SnO2 |  |  | Perovskite | Spiro-MeOTAD |  |  |  | Ag | 0.075 | nip | FALSE | Cs | Pb | Br; I | 1; 2 |  | 1.91 | 13.4
2019-11-04 | SLG | FTO | TiO2-c | SnO2-np |  | Perovskite | Spiro-MeOTAD |  |  |  | Ag | 0.1 | nip | FALSE | MA | Pb | I | 3 | Cl | 1.6 | 18.21
2017-05-31 | SLG | FTO | TiO2-c | TiO2-mp |  | Perovskite | Spiro-MeOTAD |  |  |  | Ag | 0.07 | nip-mp | FALSE | MA | Pb | I | 3 |  | 1.5 | 15.58
2016-03-16 | SLG | FTO | TiO2-c | TiO2-mp |  | Perovskite | Spiro-MeOTAD |  |  |  | Ag | 0.12 | nip-mp | FALSE | MA | Pb | I | 3 |  | 1.6 | 14.89
2019-02-04 | SLG | FTO | TiO2-c | TiO2-mp |  | Perovskite | TPA-QA-TPA |  |  |  | Ag | 0.1 | nip-mp | FALSE | MA | Pb | I | 3 |  | 1.6 | 16
2017-04-28 | SLG | FTO | TiO2-c |  |  | Perovskite | X51 |  |  |  | Ag | 0.1 | nip | FALSE | MA | Pb | I | 3 | Cl | 1.6 | 13.2
2017-07-17 | SLG | FTO | TiO2-c | TiO2-mp |  | Perovskite | FA-CN |  |  |  | Au | 0.16 | nip-mp | FALSE | FA; MA | Pb | Br; I | 0.45; 2.55 |  |  | 18.9
2018-02-26 | SLG | FTO | TiO2-c | TiO2-mp |  | Perovskite | P3HT |  |  |  | Au | 0.159 | nip-mp | FALSE | Cs | Pb | I | 3 | Undoped | 1.72 | 10.6
2020-04-22 | SLG | FTO | TiO2-c |  |  | Perovskite | PTAA |  |  |  | Au | 0.09 | nip | FALSE | Cs | Pb | Br; I | 1; 2 | nan | 1.91 | 14.34
2019-03-06 | SLG | FTO | SnO2 |  |  | Perovskite | Spiro-MeOTAD |  |  |  | Au | 0.16 | nip | FALSE | MA | Pb | I | 3 |  | 1.6 | 17.02
2020-01-30 | SLG | ITO | SnO2 |  |  | Perovskite | Spiro-MeOTAD |  |  |  | Au | 0.1003 | nip | FALSE | Cs; FA; MA | Pb | Br; I | 0.45; 2.55 | Rb |  | 20.85
2019-09-17 | SLG | ITO | SnO2 |  |  | Perovskite | Spiro-MeOTAD |  |  |  | Au | 0.044 | nip | FALSE | FA; MA | Pb | Br; I | 0.1; 2.9 | Cl |  | 19.24
2019-02-28 | SLG | ITO | SnO2 |  |  | Perovskite | Spiro-MeOTAD |  |  |  | Au | 0.101 | nip | FALSE | FA; MA | Pb | Br; I | 0.3; 2.7 | Cl |  | 15.66
2018-09-17 | SLG | FTO | TiO2-c |  |  | Perovskite | Spiro-MeOTAD |  |  |  | Au | 0.1 | nip | FALSE | FA; MA | Pb | I | 3 |  | 1.55 | 17.59
2017-07-19 | SLG | FTO | TiO2-c |  |  | Perovskite | Spiro-MeOTAD |  |  |  | Au | 0.12 | nip | FALSE | MA | Pb | I | 3 | n-butyl amine; Cl | 1.56 | 17.74
2019-10-23 | SLG | FTO | TiO2-c |  |  | Perovskite | Spiro-MeOTAD |  |  |  | Au | 0.1 | nip | FALSE | MA | Pb | I | 3 | Cl | 1.6 | 17.26
2017-09-19 | SLG | FTO | TiO2-c |  |  | Perovskite | Spiro-MeOTAD |  |  |  | Au | 0.12 | nip | FALSE | MA | Pb | Br; I | 0.03; 2.97 | Cl |  | 18.94
2016-11-14 | SLG | ITO | TiO2-c |  |  | Perovskite | Spiro-MeOTAD |  |  |  | Au | 0.108 | nip | FALSE | FA; MA | Pb | Br; I | 0.09; 2.91 |  | 1.55 | 20.43
2019-10-14 | SLG | FTO | TiO2-c | TiO2-mp |  | Perovskite | Spiro-MeOTAD |  |  |  | Au | 0.06 | nip-mp | FALSE | Cs; FA; MA | Pb | Br; I | 0.45; 2.55 |  | 1.56 | 19.1
2018-08-10 | SLG | FTO | TiO2-c | TiO2-mp |  | Perovskite | Spiro-MeOTAD |  |  |  | Au | 1.1 | nip-mp | FALSE | MA | Pb | I | 3 |  | 1.6 | 14.96
2018-08-10 | SLG | FTO | TiO2-c | TiO2-mp |  | Perovskite | Spiro-MeOTAD |  |  |  | Au | 1.1 | nip-mp | FALSE | MA | Pb | I | 3 |  | 1.6 | 14.95
2016-09-15 | SLG | FTO | TiO2-c | TiO2-mp |  | Perovskite | Spiro-MeOTAD |  |  |  | Au | 0.1 | nip-mp | FALSE | MA | Pb | I | 3 |  | 1.6 | 15.34
2017-11-22 | SLG | FTO | TiO2-c | TiO2-mp |  | Perovskite | Spiro-MeOTAD |  |  |  | Au | 0.04 | nip-mp | FALSE | MA | Pb | I | 3 | PEA | 1.6 | 16.62
2019-07-15 | SLG | FTO | TiO2-c | TiO2-mp |  | Perovskite | Spiro-MeOTAD |  |  |  | Au | 0.16 | nip-mp | FALSE | Cs; FA; MA | Pb | Br; I | 0.43; 2.57 |  |  | 17.3
2017-02-08 | SLG | FTO | TiO2-c | TiO2-mp |  | Perovskite | Spiro-MeOTAD |  |  |  | Au | 0.1 | nip-mp | FALSE | MA | Pb | I | 3 | Cl | 1.56 | 18.9
2017-02-08 | SLG | FTO | TiO2-c | TiO2-mp |  | Perovskite | Spiro-MeOTAD |  |  |  | Au | 0.1 | nip-mp | FALSE | MA | Pb | I | 3 |  | 1.56 | 17.1
2017-05-13 | SLG | FTO | TiO2-c | TiO2-mp |  | Perovskite | Spiro-MeOTAD |  |  |  | Au | 0.14 | nip-mp | FALSE | MA | Pb | I | 3 |  | 1.6 | 17.3
2019-04-07 | SLG | FTO | TiO2-c | TiO2-mp |  | Perovskite | Spiro-MeOTAD |  |  |  | Au | 0.06 | nip-mp | FALSE | MA | Pb | I | 3 |  | 1.6 | 14.56
2019-10-29 | SLG | FTO | TiO2-c | TiO2-mp |  | Perovskite | Spiro-MeOTAD |  |  |  | Au | 0.1 | nip-mp | FALSE | FA; MA | Pb | Br; I | 0.51; 2.49 |  |  | 18.36
2019-11-08 | SLG | FTO | TiO2-c | TiO2-mp |  | Perovskite | Spiro-MeOTAD |  |  |  | Au | 0.09 | nip-mp | FALSE | FA; MA | Pb | Br; I | 0.45; 2.55 |  |  | 16.74
2019-08-03 | SLG | FTO | TiO2-c | TiO2-mp |  | Perovskite | Spiro-MeOTAD |  |  |  | Au | 0.09 | nip-mp | FALSE | Cs; FA; MA | Pb | Br; I | 0.51; 2.49 | nan | 1.6 | 16.01
2020-09-02 | SLG | FTO | TiO2-c | TiO2-mp |  | Perovskite | Spiro-MeOTAD |  |  |  | Au | 0.09 | nip-mp | FALSE | MA | Pb | I | 3 | Undoped | 1.62 | 10.3
2018-08-29 | SLG | FTO | TiO2-c | TiO2-mp |  | Perovskite | ZnPy |  |  |  | Au | 0.1 | nip-mp | FALSE | MA | Pb | I | 3 |  | 1.57 | 17.82
2018-08-29 | SLG | FTO | TiO2-c | TiO2-mp |  | Perovskite | ZnPy |  |  |  | Au | 0.1 | nip-mp | FALSE | MA | Pb | I | 3 |  | 1.57 | 17.82
2019-11-22 | SLG | ITO | DBFMT |  |  | Perovskite | C60 | BCP |  |  | Ag | 0.1 | pin | FALSE | MA | Pb | I | 3 | Cl | 1.6 | 20.51
2018-06-21 | SLG | ITO | NiO |  |  | Perovskite | PCBM-60 | BCP |  |  | Ag | 0.115 | pin | FALSE | MA | Pb | I | 3 |  | 1.6 | 19.54
2017-07-26 | SLG | ITO | PEDOT:PSS |  |  | Perovskite | PCBM-60 | BCP |  |  | Ag | 0.12 | pin | FALSE | MA | Pb | I | 3 | Poly(diallyldimethylammoniumchloride) | 1.58 | 13.8
2016-09-03 | SLG | ITO | PEDOT:PSS |  |  | Perovskite | PCBM-60 | BCP |  |  | Ag | 0.125 | pin | FALSE | MA | Pb | I | 3 | Cl | 1.6 | 17.3
2018-11-01 | SLG | ITO | PEDOT:PSS |  |  | Perovskite | PCBM-70 | BCP |  |  | Ag | 0.13 | pin | FALSE | MA | Pb | Br; I | 0.5; 2.5 |  |  | 12
2017-01-01 | SLG | ITO | PEDOT:PSS |  |  | Perovskite | PCBM-60 | Bphen |  |  | Ag | 0.1 | pin | FALSE | MA | Pb | I | 3 | Cl | 1.6 | 14.5
2018-09-13 | SLG | ITO | PEDOT:PSS |  |  | Perovskite | PCBM-60 | C60 | BCP |  | Ag | 0.11 | pin | FALSE | FA; MA | Pb | Br; I | 0.3; 2.7 |  | 1.59 | 18.3
2015-08-29 | SLG | FTO | TiO2-c | TiO2-mp | Al2O3-mp | Perovskite |  |  |  |  | Carbon | 0.16 | nip-mp-carbon | FALSE | MA | Pb | I | 3 |  | 1.6
2020-07-07 | SLG | FTO | TiO2-c | TiO2-mp |  | Perovskite |  |  |  |  | Carbon | 0.12 | nip-mp-carbon | FALSE | Cs; FA; MA | Pb | Br; I | 0.42; 2.58 | Undoped | 1.61 | 12.19
2019-02-11 | SLG | FTO | TiO2-c | ZrO2-mp | TiO2-mp | Perovskite |  |  |  |  | Carbon | 0.1 | nip-mp-carbon | FALSE | MA | Pb | I | 3 |  | 1.6
2019-03-30 | SLG | ITO | SnO2 |  |  | Perovskite | Spiro-MeOTAD | MoO3 |  |  | Ag | 0.075 | nip | FALSE | Cs | Pb | Br; I | 1; 2 |  |  | 13.5
2015-08-13 | SLG | ITO | PEDOT:PSS |  |  | Perovskite | PCBM-60 | PCBC | LiF |  | Al | 0.4 | pin | FALSE | MA | Pb | I | 3 | Cl | 1.6 | 15.25
2020-05-21 | SLG | FTO | NiO |  |  | Perovskite | PCBM-60 | PEI |  |  | Ag | 0.09 | pin | FALSE | MA | Pb | I | 3 | Undoped | 1.59 | 9.55
2016-11-16 | SLG | ITO | NiO |  |  | Perovskite | PCBM-60 | PEOz |  |  | Ag | 0.1 | pin | FALSE | MA | Pb | I | 3 | nan | 1.6 | 18.28
2018-08-17 | SLG | ITO | PTAA | PFN |  | Perovskite | PCBM-60 | PFN |  |  | Carbon-nt | 0.1 | pin | TRUE | MA | Pb | I | 3 | nan | 1.6
2018-07-17 | SLG | FTO | SnO2 |  |  | Perovskite | Spiro-MeOTAD | Rubrene |  |  | Au | 0.16 | nip | FALSE | MA | Pb | I | 3 |  | 1.59 | 19.87
2016-11-21 | SLG | ITO | TiO2-c |  |  | Perovskite | Al2O3-c | Spiro-MeOTAD |  |  | Au | 0.09 | nip | FALSE | MA | Pb | I | 3 | Cl | 1.57 | 18
2019-04-09 | SLG | ITO | Carbon-np | SnO2-np |  | Perovskite | CTAB | Spiro-MeOTAD |  |  | Au | 0.1 | nip | FALSE | MA | Pb | I | 3 |  | 1.6 | 18.95
2019-04-19 | SLG | ITO | CuInS2 |  |  | Perovskite | PCBM-60 | TIPD; ZnO-np |  |  | Ag | 0.04 | pin | FALSE | MA | Pb | I | 3 |  | 1.6 | 13.1
2018-02-10 | SLG | ITO | NiO-mp |  |  | Perovskite | PCBM-60 | ZnO |  |  | Ag | 0.09 | pin | FALSE | FA; MA | Pb | Br; I | 0.45; 2.55 |  |  | 19.1
2018-10-25 | SLG | ITO | NiO-np |  |  | Perovskite | PCBM-60 | ZnO |  |  | Al | 0.1024 | pin | FALSE | MA | Pb | I | 3 |  | 1.585 | 16.31
2020-02-03 | SLG | ITO | SnO2 |  |  | Perovskite | PTAA |  |  |  | Ag | 0.1 | nip | FALSE | FA; MA | Pb | Br; I | 0.06; 2.94 | Cl |  | 20.36
2019-08-10 | SLG | ITO | PEDOT:PSS |  |  | Perovskite | PCBM-60 | BCP |  |  | Ag | 0.075 | pin | FALSE | FA; MA | Pb | I | 3 | Cl |  | 16.3
2018-03-25 | SLG | FTO | TiO2-c | TiO2-mp |  | Perovskite |  |  |  |  | Au | 0.09 | nip-mp | FALSE | MA | Pb | I | 3 |  | 1.6 | 5.5
2019-07-13 | PET | ITO | SnO2 | SnO2 |  | Perovskite | Spiro-MeOTAD |  |  |  | Au | 0.1 | nip | FALSE | FA; MA | Pb | Br; I | 0.45; 2.55 |  |  | 16.29
2018-06-19 | SLG | FTO | TiO2-c | TiO2-mp |  | Perovskite | Spiro-MeOTAD |  |  |  | Au | 0.16 | nip-mp | FALSE | Cs; FA; MA | Pb | Br; I | 0.45; 2.55 | Rb |  | 18.4
2016-05-27 | SLG | ITO | PEDOT:PSS |  |  | Perovskite | PCBM-60 | Bphen |  |  | Ag | 0.1 | pin | FALSE | MA | Pb | I | 3 | Cl | 1.6 | 12.11
2018-08-01 | SLG | FTO | VOx |  |  | Perovskite | PCBM-60 |  |  |  | Al | 0.04 | pin | FALSE | MA | Pb | I | 3 |  | 1.6
2019-09-12 | SLG | FTO | TiO2-c | TiO2-mp |  | Perovskite | Carbon-nt |  |  |  |  | 0.07 | nip-mp | FALSE | MA | Pb | I | 3 |  | 1.6
2019-07-16 | SLG | ITO | PEDOT:PSS |  |  | Perovskite | PCBM-60 |  |  |  | Ag | 0.1 | pin | FALSE | FA; MA | Pb | I | 3 | Cl |  | 15.6
2019-06-26 | SLG | FTO | TiO2-c | TiO2-mp |  | Perovskite | Spiro-MeOTAD |  |  |  | Ag | 0.1 | nip-mp | FALSE | FA; MA | Pb | I | 3 | Cl |  | 14.38
2017-03-20 | SLG | FTO | TiO2-c | TiO2-mp | CsI | Perovskite | Spiro-MeOTAD |  |  |  | Au | 0.09 | nip-mp | FALSE | MA | Pb | I | 3 |  | 1.5 | 17.1
2019-07-04 | SLG | ITO | SnO2 |  |  | Perovskite | Spiro-MeOTAD |  |  |  | Au | 0.07 | nip | FALSE | MA | Pb | I | 3 |  | 1.6 | 15.2
2019-10-26 | SLG | FTO | SnO2 |  |  | Perovskite | Spiro-MeOTAD |  |  |  | Au | 0.06 | nip | FALSE | MA | Pb | I | 3 |  | 1.6 | 17.5
2014-07-24 | SLG | FTO | TiO2-c |  |  | Perovskite | Spiro-MeOTAD |  |  |  | Au | 0.224 | nip | FALSE | MA | Pb | I | 3 | Cl | 1.6 | 9.2
2019-12-04 | SLG | FTO | TiO2-c |  |  | Perovskite | Spiro-MeOTAD |  |  |  | Au | 0.09 | nip | FALSE | Cs; FA; MA | Pb | Br; I | 0.45; 2.55 |  |  | 18.2
2016-06-22 | SLG | FTO | ZnSO | rGO; Zn2SnO4-fiber |  | Perovskite | Spiro-MeOTAD |  |  |  | Au | 0.03 | nip | FALSE | MA | Pb | Br; I | 0.3; 2.7 |  |  | 10.83
2019-07-13 | PET | ITO | SnO2 | SnO2 |  | Perovskite | Spiro-MeOTAD |  |  |  | Au | 0.1 | nip | FALSE | FA; MA | Pb | Br; I | 0.45; 2.55 |  |  | 16.29
2019-09-02 | SLG | FTO | TiO2-c | TiO2-mp |  | Perovskite | Spiro-MeOTAD |  |  |  | Au | 0.09 | nip-mp | FALSE | BA; MA | Pb | I | 28 | BAI |  | 14.99
2017-01-31 | SLG | FTO | TiO2-c | TiO2-mp |  | Perovskite | Spiro-MeOTAD |  |  |  | Au | 0.09 | nip-mp | FALSE | MA | Bi | I | 9 | NMP |  | 0.31
2020-01-23 | SLG | FTO | TiO2-c | TiO2-mp |  | Perovskite | Spiro-MeOTAD |  |  |  | Au | 0.16 | nip-mp | FALSE | Cs; FA; MA | Pb | Br; I | 0.45; 2.55 |  |  | 19.1
2019-10-03 | SLG | FTO | TiO2-c | TiO2-mp |  | Perovskite | Spiro-MeOTAD |  |  |  | Au | 0.1 | nip-mp | FALSE | MA | Pb | I | 3 |  | 1.6 | 7.96
2016-07-12 | SLG | FTO | TiO2-c | TiO2-mp |  | Perovskite | Spiro-MeOTAD |  |  |  | Au | 0.1 | nip-mp | FALSE | MA | Pb | I | 3 |  | 1.6 | 14.2
2019-07-30 | SLG | ITO | PEDOT:PSS |  |  | Perovskite | C60 | BCP |  |  | Cu | 0.0729 | pin | FALSE | Cs; FA; MA | Pb | Br; I | 0.51; 2.49 |  |  | 15.47
2019-07-10 | SLG | FTO | NiO |  |  | Perovskite | PCBM-60 | BCP | Cr |  | Au | 0.0919 | pin | FALSE | Cs; FA; MA | Pb | Br; I | 0.3; 2.7 |  |  | 17.3
2019-07-10 | SLG | FTO | NiO |  |  | Perovskite | PCBM-60 | BCP | Cr |  | Au | 0.0919 | pin | FALSE | Cs; FA; MA | Pb | Br; I | 0.3; 2.7 | BMIMBF4 |  | 19.3
2020-07-06 | SLG | ITO | PEDOT:PSS |  |  | Perovskite | PCBM-60 | BCP |  |  | Ag | 0.1 | pin | FALSE | (ThMA); FA | Pb | I | 16 | MACl | 1.5 | 15.93
2019-07-02 | SLG | ITO | PTAA | PMMA |  | Perovskite | PCBM-60 | Bphen |  |  | Al | 0.1 | pin | FALSE | MA | Pb | I | 3 |  | 1.6 | 19.55
2019-07-15 | SLG | FTO | TiO2-c | ZrO2-mp | TiO2-mp | Perovskite |  |  |  |  | Carbon | 0.3 | nip-mp-carbon | FALSE | MA | Pb | I | 3 |  | 1.6 | 5.03
2019-10-28 | SLG | ITO | PTAA |  |  | Perovskite | Ti |  |  |  | Cu | 0.1 | pin | FALSE | MA | Pb | I | 3 |  | 1.6 | 16.21
2017-12-20 | SLG | FTO | TiO2-c | TiO2-mp |  | Perovskite | Graphene | CuBuPc |  |  | Au | 0.06 | nip-mp | FALSE | MA | Pb | I | 3 | Cl | 1.7 | 15.9
2017-03-01 | SLG | ITO | NiO-np |  |  | Perovskite | PCBM-60 | F-R-COOK |  |  | Ag | 0.045 | pin | FALSE | MA | Pb | I | 3 | Cl | 1.6 | 14.37
2018-07-02 | SLG | ITO | NiO |  |  | Perovskite | C60 | SnO2-c |  |  | Ag | 0.09 | pin | FALSE | Cs; FA | Pb | Br; I | 0.51; 2.49 |  |  | 12.9
2016-07-28 | SLG | ITO | PEDOT:PSS |  |  | Perovskite | PCBM-60 | ZnO |  |  | Al | 0.06 | pin | FALSE | MA | Pb | I | 3 |  | 1.6
2018-02-06 | SLG | ITO | PTAA |  |  | Perovskite | PCBM-60 | ZnO |  |  | Al | 0.06 | pin | TRUE | MA | Pb | I | 3 |  | 1.6 | 17.2
2016-09-05 | SLG | ITO | ZnO |  |  | Perovskite | Spiro-MeOTAD |  |  |  | Ag | 0.1 | nip | FALSE | FA; MA | Pb | I | 3 | TBP | 1.54 | 14.54
2017-06-01 | SLG | FTO | TiO2-c | TiO2-mp |  | Perovskite | Spiro-MeOTAD |  |  |  | Ag | 0.1 | nip-mp | FALSE | MA | Pb | I | 3 |  | 1.6 | 14.5
2017-12-15 | SLG | FTO | TiO2-c | TiO2-mp |  | Perovskite | ZnChl |  |  |  | Ag | 0.1 | nip-mp | FALSE | MA | Pb | I | 3 |  | 1.6 | 11.88
2016-12-15 | SLG | FTO | TiO2-c | TiO2-mp |  | Perovskite | Spiro-MeOTAD |  |  |  | Au | 0.1 | nip-mp | FALSE | MA | Pb | I | 3 | Undoped | 1.6 | 11.76
2016-04-18 | PEN | ITO | PhNa-1T |  |  | Perovskite | PCBM-60 |  |  |  | Ag | 0.12 | pin | FALSE | MA | Pb | I | 3 |  | 1.6 | 13.3
2020-06-12 | SLG | FTO | TiO2-c |  |  | Perovskite | Spiro-MeOTAD |  |  |  | Ag | 0.1 | nip | FALSE | MA | Pb | I | 3 | nan | 1.63 | 18.84
2019-09-17 | SLG | ITO | NPB |  |  | Perovskite | PCBM-60 |  |  |  | Al | 0.05 | pin | FALSE | MA | Pb | I | 3 |  | 1.6 | 13.57
2016-10-19 | SLG | FTO | TiO2-c | TiO2-mp |  | Perovskite | PTAA |  |  |  | Au | 0.16 | nip-mp | FALSE | FA; MA | Pb | Br; I | 0.46; 2.54 | RbI |  | 15.61
2018-01-02 | SLG | FTO | TiO2-c |  |  | Perovskite | Spiro-MeOTAD |  |  |  | Au | 0.09 | nip | FALSE | MA | Pb | I | 3 |  | 1.6 | 16.1
2019-01-08 | SLG | FTO | TiO2-c |  |  | Perovskite | Spiro-MeOTAD |  |  |  | Au | 0.1 | nip | FALSE | FA; MA | Pb | Br; I | 0.51; 2.49 |  |  | 11.57
2019-07-09 | SLG | FTO | TiO2-c |  |  | Perovskite | Spiro-MeOTAD |  |  |  | Au | 0.067 | nip | FALSE | MA | Pb | I | 3 | Pb(SCN)2 | 1.6 | 6.8
2016-08-23 | SLG | FTO | TiO2-c |  |  | Perovskite | Spiro-MeOTAD |  |  |  | Au | 0.1 | nip | FALSE | MA | Pb | I | 3 | nan | 1.55 | 14.6
2018-11-13 | SLG | FTO | TiO2-c | TiO2-mp |  | Perovskite | Spiro-MeOTAD |  |  |  | Au | 0.09 | nip-mp | FALSE | FA; MA ¦ (NH4); FA | Pb ¦ Pb | I | 2.55 ¦ 28.4 |  |  | 18.63
2017-01-23 | SLG | FTO | TiO2-c | TiO2-mp |  | Perovskite | Spiro-MeOTAD |  |  |  | Au | 0.126 | nip-mp | FALSE | FA; MA | Pb | Br; I | 0.45; 2.55 |  |  | 18.7
2016-08-24 | SLG | FTO | TiO2-mp |  |  | Perovskite | V873 |  |  |  | Au | 0.16 | nip-mp | FALSE | Cs; FA; MA | Pb | Br; I | 0.4; 2.6 |  |  | 11.9
2017-08-25 | SLG | ITO | rGO |  |  | Perovskite | PCBM-60 | BCP |  |  | Ag | 1.02 | pin | FALSE | MA | Pb | I | 3 |  | 1.6 | 15.4
2018-09-26 | SLG | ITO | P3CT |  |  | Perovskite | NDP-V | C60 | BCP |  | Ag | 0.09 | pin | FALSE | MA | Pb | I | 3 |  | 1.5 | 18.94
2018-05-10 | SLG | FTO | TiO2-c | TiO2-mp |  | Perovskite | Spiro-MeOTAD | Cu2O |  |  | Cu | 0.09 | nip-mp | FALSE | MA | Pb | I | 3 |  | 1.51 | 17.11
2018-01-22 | SLG | FTO | TiO2-c |  |  | Perovskite | 3-Dodecylthiophene | Spiro-MeOTAD |  |  | Au | 0.0625 | nip | FALSE | Cs; FA; MA | Pb | Br; I | 0.45; 2.55 |  |  | 18.25
2018-01-17 | SLG | FTO | SnO2 |  |  | Perovskite | SWCNTs | Spiro-MeOTAD |  |  | Au | 0.09 | nip | FALSE | Cs; FA; MA | Pb | Br; I | 0.45; 2.55 |  |  | 10.1
2017-05-02 | SLG | FTO | TiO2-c | TiO2-mp |  | Perovskite | Carbon; MAI |  |  |  | Carbon | 0.1 | nip-mp-carbon | FALSE | MA | Pb | I | 3 | Cl | 1.55 | 13.87
2017-05-02 | SLG | FTO | TiO2-c | TiO2-mp |  | Perovskite | Carbon; MAI |  |  |  | Carbon | 0.1 | nip-mp-carbon | FALSE | MA | Pb | I | 3 | Cl | 1.55 | 13.43
2019-10-08 | SLG | ITO | PTAA |  |  | Perovskite | PCBM-60 | BCP |  |  | Ag | 0.057 | pin | FALSE | MA | Pb | I | 3 | APPA | 1.6 | 10.95
2019-05-06 | SLG | FTO | TiO2-c | TiO2-mp |  | Perovskite |  |  |  |  | Carbon | 0.066 | nip-mp-carbon | FALSE | FA; MA | Pb | I | 3 |  | 1.55 | 8.33
2018-06-21 | SLG | FTO | TiO2-c |  |  | Perovskite | Spiro-MeOTAD |  |  |  | Ag | 0.12 | nip | FALSE | MA | Pb | I | 3 | H3PO2 | 1.6 | 15.01
2017-08-15 | SLG | FTO | TiO2-c |  |  | Perovskite | Spiro-MeOTAD |  |  |  | Au | 0.1 | nip | FALSE | MA | Pb | I | 3 |  | 1.6
2017-12-27 | SLG | ITO | PVBT-SO3 |  |  | Perovskite | PCBM-60 | C60/C70-N |  |  | Ag | 0.055 | pin | FALSE | MA | Pb | I | 3 | Pb(OAC)2 | 1.6 | 15.37
2016-06-16 | SLG | FTO | ZnO-np |  |  | Perovskite | Spiro-MeOTAD |  |  |  | Ag | 0.12 | nip | FALSE | MA | Pb | I | 3 |  | 1.6 | 9.4
2017-08-31 | SLG | FTO | TiO2-c |  |  | Perovskite | CuI |  |  |  | Au | 0.09 | nip | FALSE | Cs | Bi; Pb | I | 3 |  | 1.56 | 13.21
2020-06-04 | SLG | FTO | TiO2-c | Al2O3-mp | NiO-np | Perovskite | Spiro-MeOTAD |  |  |  | Au | 0.17 | nip | FALSE | MA | Pb | I | 3 | Undoped | 1.548 | 15.14
2019-01-03 | SLG | FTO | TiO2-c | C60 |  | Perovskite | Spiro-MeOTAD |  |  |  | Au | 0.09 | nip | FALSE | FA | Pb | I | 3 |  | 1.48 | 14.27
2019-08-15 | SLG | FTO | TiO2-c |  |  | Perovskite | Spiro-MeOTAD |  |  |  | Au | 0.03 | nip | FALSE | Cs | Pb | Br; I | 1; 2 |  | 1.89 | 14.69
2016-12-19 | SLG | FTO | TiO2-c |  |  | Perovskite | Spiro-MeOTAD |  |  |  | Au | 0.16 | nip | FALSE | MA | Pb | I | 3 |  | 1.6 | 14.1
2017-11-02 | SLG | FTO | TiO2-c |  |  | Perovskite | Spiro-MeOTAD |  |  |  | Au | 0.06 | nip | FALSE | MA | Pb | I | 3 |  | 1.6 | 14.8
2016-06-22 | SLG | FTO | ZnSO | rGO; Zn2SnO4-fiber |  | Perovskite | Spiro-MeOTAD |  |  |  | Au | 0.03 | nip | FALSE | MA | Pb | Br; I | 0.3; 2.7 |  |  | 12.85
2016-06-22 | SLG | FTO | ZnSO | rGO; Zn2SnO4-fiber |  | Perovskite | Spiro-MeOTAD |  |  |  | Au | 0.03 | nip | FALSE | FA; MA | Pb | Br; I | 0.45; 2.55 |  |  | 15.78
2019-09-02 | SLG | FTO | TiO2-c | TiO2-mp |  | Perovskite | Spiro-MeOTAD |  |  |  | Au | 0.09 | nip-mp | FALSE | EA; MA | Pb | I | 22 | EAI |  | 15.17
2020-01-08 | SLG | FTO | TiO2-c | TiO2-mp |  | Perovskite | Spiro-MeOTAD |  |  |  | Au | 0.16 | nip-mp | FALSE | Cs; FA; MA | Pb | Br; I | 0.1; 2.9 |  |  | 21
2017-06-22 | SLG | FTO | TiO2-c | TiO2-mp |  | Perovskite | Spiro-MeOTAD |  |  |  | Au | 0.15 | nip-mp | FALSE | Cs; FA; MA | Pb | Br; I | 0.45; 2.55 |  |  | 18.91
2017-11-02 | SLG | FTO | TiO2-c | TiO2-mp |  | Perovskite | Spiro-MeOTAD |  |  |  | Au | 0.06 | nip-mp | FALSE | MA | Pb | I | 3 |  | 1.6 | 16.9
2020-03-23 | SLG | ITO | PTAA |  |  | Perovskite | C60 | BCP |  |  | Ag |  | pin | FALSE | (PEA); Cs; FA; MA | Pb | Br; I | 0.6; 2.4 | SCN | 1.68 | 19.58
2019-07-15 | SLG | ITO | TZ3 |  |  | Perovskite | C60 | BCP |  |  | Ag | 0.1 | pin | FALSE | MA | Pb | I | 3 |  | 1.6 | 16.33
2019-07-16 | SLG | FTO | NiO |  |  | Perovskite | PCBM-60 | BCP |  |  | Ag | 0.096 | pin | FALSE | FA; MA | Pb | I | 3 | nan | 1.55 | 16.3
2019-03-20 | SLG | ITO | NiO-np |  |  | Perovskite | PCBM-60 | BCP |  |  | Ag | 0.04 | pin | FALSE | Cs; FA; MA | Pb | Br; I | 0.51; 2.49 |  |  | 17.62
2019-05-20 | SLG | ITO | PEDOT:PSS |  |  | Perovskite | PCBM-60 | BCP |  |  | Ag | 0.1 | pin | FALSE | MA | Pb | I | 3 | nan | 1.5 | 9.85
2019-02-05 | SLG | ITO | P3CT |  |  | Perovskite | PCBM-60 | C60 | BCP |  | Cu | 0.09 | pin | FALSE | MA | Pb | I | 3 | E2CA | 1.6 | 20.68
2018-10-23 | SLG | FTO | TiO2-c | TiO2-mp |  | Perovskite | CuSCN |  |  |  | Carbon | 0.16 | nip-mp | FALSE | MA | Pb | I | 3 |  | 1.6 | 12.41
2017-12-22 | SLG | ITO | ZnO |  |  | Perovskite | Spiro-MeOTAD |  |  |  | Au | 0.09 | nip | FALSE | MA | Pb | I | 3 |  | 1.6 | 12.7
2015-08-17 | SLG | FTO | TiO2-c | TiO2-mp |  | Perovskite | Spiro-MeOTAD |  |  |  | Au | 0.16 | nip-mp | FALSE | MA | Pb | I | 3 | 4-ABPACl | 1.6 | 14.13
2017-01-24 | SLG | FTO | CdS |  |  | Perovskite | Spiro-MeOTAD |  |  |  | Ag | 0.09 | nip | FALSE | MA | Pb | I | 3 |  | 1.55 | 2.27
2019-06-28 | SLG | ITO | SnO2 |  |  | Perovskite | CZTPA-1 | MoO3 |  |  | Au | 0.05 | nip | FALSE | MA | Pb | I | 3 | Cl | 1.6 | 6.05
2019-08-03 | SLG | FTO | TiO2-c | TiO2-mp |  | Perovskite | S12 |  |  |  | Au | 0.09 | nip-mp | FALSE | Cs; FA; MA | Pb | Br; I | 0.51; 2.49 | nan | 1.6 | 11.85
2018-02-27 | SLG | FTO | TiO2-c | TiO2-mp |  | Perovskite | Spiro-MeOTAD |  |  |  | Au | 0.16 | nip-mp | FALSE | FA; MA | Pb | Br; I | 0.45; 2.55 |  | 1.58 | 19.14
2017-11-28 | SLG | FTO | TiO2-c | TiO2-mp |  | Perovskite |  |  |  |  | Carbon | 0.09 | nip-mp-carbon | FALSE | MA | Pb | I | 3 | TPA | 1.6 | 8.63
2019-10-24 | SLG | FTO | TiO2-c | TiO2-mp |  | Perovskite | OAI | DM |  |  | Au | 0.094 | nip-mp | FALSE | FA; MA ¦ OA | Pb ¦ Pb | Br; I | 0.15; 2.85 ¦ 4 | Cl |  | 22.03
2018-08-13 | SLG | FTO | TiO2-c |  |  | Perovskite | Spiro-MeOTAD | MoO3 |  |  | Ag | 0.1 | nip | FALSE | MA | Pb | I | 3 |  | 1.6 | 17.52
2019-08-21 | SLG | FTO | NiMgLiO |  |  | Perovskite | 4-acetylpyridine | PCBC | BCP |  | Ag | 0.09 | pin | FALSE | Cs; FA; MA | Pb | Br; I | 0.51; 2.49 | Undoped |  | 18.09
2019-02-08 | SLG | ITO | NiO |  |  | Perovskite | PCBM-60 | BCP |  |  | Ag | 0.1 | pin | FALSE | MA | Pb | I | 3 |  | 1.6
2017-08-15 | SLG | FTO | TiO2-c |  |  | Perovskite | Spiro-MeOTAD |  |  |  | Au | 0.1 | nip | FALSE | MA | Pb | I | 3 |  | 1.6
2017-08-15 | SLG | FTO | TiO2-c |  |  | Perovskite | Spiro-MeOTAD |  |  |  | Au | 0.1 | nip | FALSE | MA | Pb | I | 3 |  | 1.6
2018-07-10 | SLG | ITO | NiO |  |  | Perovskite | PCBM-60 |  |  |  | Al | 0.1 | pin | FALSE | Cs; FA; MA | Pb | Br; I | 0.5; 2.5 |  |  | 13.5
2019-12-27 | SLG | FTO | TiO2-c |  |  | Perovskite | Spiro-MeOTAD |  |  |  | Au | 0.1 | nip | FALSE | Cs; FA; MA | Pb | Br; I | 0.51; 2.49 | GdF3 |  | 19.46
2019-12-27 | SLG | FTO | TiO2-c |  |  | Perovskite | Spiro-MeOTAD |  |  |  | Au | 0.1 | nip | FALSE | Cs; FA; MA | Pb | Br; I | 0.51; 2.49 |  |  | 19.67
2018-01-19 | SLG | ITO | PTAA |  |  | Perovskite | PCBM-60 | C60 | BCP |  | Cu | 0.1 | pin | FALSE | MA | Pb | I | 3 |  | 1.6 | 17.05
2018-08-03 | SLG | FTO | PEDOT:PSS |  |  | Perovskite | PCBM-60 | BCP |  |  | Ag | 0.09 | pin | FALSE | Cs; FA | Pb | I | 3 |  |  | 15.48
2016-04-06 | SLG | FTO | TiO2-c | TiO2-mp |  | Perovskite | F-graphene; P3HT |  |  |  | Ag | 0.08 | nip-mp | FALSE | MA | Pb | I | 3 | nan | 1.59 | 12.56
2017-08-28 | SLG | FTO | TiO2-c | TiO2-mp |  | Perovskite | MoO3 |  |  |  | Ag | 0.09 | nip-mp | FALSE | MA ¦ Cs ¦ Cs ¦ Cs | other | I ¦ Br | 3 ¦ 3 ¦ 0.3; 2.7 ¦ 0.7; 2.3 |  |  | 11.33
2016-11-23 | SLG | FTO | ZnO |  |  | Perovskite | P3HT |  |  |  | Ag | 0.045 | nip | FALSE | MA | Pb | I | 3 |  | 1.6 | 7.08
2015-05-29 | SLG | FTO | CrOx |  |  | Perovskite | PCBM-60 |  |  |  | Ag | 0.09 | pin | FALSE | MA | Pb | I | 3 |  | 1.6 | 10.99
2015-12-17 | SLG | ITO | CuAlO2 |  |  | Perovskite | PCBM-60 | PEDOT:PSS |  |  | Ag | 0.0725 | pin | FALSE | MA | Pb | I | 3 | Cl | 1.6 | 13.31
2015-12-17 | SLG | ITO | CuAlO2 |  |  | Perovskite | PCBM-60 | PEDOT:PSS |  |  | Ag | 0.0725 | pin | FALSE | MA | Pb | I | 3 | Cl | 1.6 | 13.77
2019-01-09 | SLG | ITO | CuI |  |  | Perovskite | PCBM-60 |  |  |  | Ag | 0.1 | pin | FALSE | Cs; FA; MA | Pb | Br; I | 0.51; 2.49 |  |  | 17.49
2016-11-29 | SLG | FTO | NiO |  |  | Perovskite | PCBM-60 |  |  |  | Ag | 0.12 | pin | FALSE | MA | Pb | I | 3 |  | 1.6 | 12.33
2019-02-22 | SLG | FTO | TiO2-c |  |  | Perovskite | p-DTS(FBTTh2)2 |  |  |  | Ag | 0.16 | nip | FALSE | MA | Pb | I | 3 | HI | 1.5 | 17.7
2016-04-01 | SLG | FTO | TiO2-c | TiO2-mp |  | Perovskite | PT3HT |  |  |  | Ag | 0.12 | nip-mp | FALSE | MA | Pb | I | 3 |  | 1.55 | 12.5
2019-04-25 | SLG | ITO | SnO2 |  |  | Perovskite | PTAA |  |  |  | Ag | 0.1 | nip | FALSE | MA | Pb | I | 3 | Undoped | 1.6
2016-10-19 | SLG | FTO | TiO2-c | MCA |  | Perovskite | Spiro-MeOTAD |  |  |  | Ag | 0.04 | nip | FALSE | MA | Pb | I | 3 |  | 1.6 | 17.09
2019-03-08 | SLG | ITO | C60 |  |  | Perovskite | Spiro-MeOTAD | MoO3 |  |  | Ag | 0.04 | nip | FALSE | MA | Pb | I | 3 | Cl | 1.6 | 16.37
2019-12-09 | SLG | FTO | SnO2 |  |  | Perovskite | Spiro-MeOTAD |  |  |  | Ag | 0.1 | nip | FALSE | Cs; FA; MA | Pb | Br; I | 0.51; 2.49 |  |  | 17.12
2020-02-05 | SLG | ITO | SnO2 |  |  | Perovskite | Spiro-MeOTAD |  |  |  | Ag | 0.075 | nip | FALSE | Cs | Pb | Br; I | 1; 2 |  | 1.91 | 15.1
2019-09-16 | SLG | ITO | Ti3C2Tx |  |  | Perovskite | Spiro-MeOTAD |  |  |  | Ag | 0.04 | nip | FALSE | MA | Pb | I | 3 |  | 1.6 | 17.17
2019-11-25 | SLG | FTO | TiO2-c |  |  | Perovskite | Spiro-MeOTAD |  |  |  | Ag | 0.1 | nip | FALSE | Cs | Pb | I | 3 | YbCl3 | 1.73 | 12.4
2018-03-27 | SLG | FTO | TiO2-c |  |  | Perovskite | Spiro-MeOTAD |  |  |  | Ag | 0.045 | nip | FALSE | MA | Pb | I | 3 |  | 1.6 | 15.41
2018-04-06 | SLG | FTO | TiO2-c |  |  | Perovskite | Spiro-MeOTAD |  |  |  | Ag | 0.09 | nip | FALSE | FA | Pb | Br; I | 0.15; 2.85 |  | 1.62 | 12.48
2017-03-30 | SLG | FTO | TiO2-c |  |  | Perovskite | Spiro-MeOTAD |  |  |  | Ag | 0.09 | nip | FALSE | MA | Pb | I | 3 | Cl | 1.6 | 12.9
2019-10-17 | SLG | ITO | ZnO |  |  | Perovskite | Spiro-MeOTAD |  |  |  | Ag | 0.11 | nip | FALSE | Cs | Pb | Br; I | 2; 1 |  | 2.07 | 10.16
2016-08-11 | SLG | ITO | ZnO |  |  | Perovskite | Spiro-MeOTAD |  |  |  | Ag | 0.1 | nip | FALSE | MA | Pb | I | 3 |  | 1.6 | 12.6
2018-03-22 | SLG | ITO | ZnO |  |  | Perovskite | Spiro-MeOTAD |  |  |  | Ag | 0.04 | nip | FALSE | FA | Pb | I | 3 | Undoped | 1.54 | 13.99
2018-02-13 | SLG | FTO | TiO2-c | TiO2-mp |  | Perovskite | Spiro-MeOTAD |  |  |  | Ag | 0.11 | nip-mp | FALSE | MA | Pb | I | 3 |  | 1.6 | 7.28
2019-03-07 | SLG | FTO | TiO2-c | TiO2-mp |  | Perovskite | Spiro-MeOTAD |  |  |  | Ag | 0.16 | nip-mp | FALSE | MA | Pb | I | 3 |  | 1.6 | 14.36
2020-01-15 | SLG | FTO | NiO |  |  | Perovskite | ZnO-np | C60 |  |  | Ag | 0.09 | pin | FALSE | Cs | Pb | Br; I | 1; 2 | InCl2 |  | 15.19
2019-06-24 | SLG | ITO | PEDOT:PSS |  |  | Perovskite | ZnO-np |  |  |  | Ag | 0.04 | pin | FALSE | FA; MA | Pb; Sn | I | 3 | Pb(SCN)2; SnF2 |  | 18.1
2016-12-08 | SLG | Cu-grid | CuI |  |  | Perovskite | ZnO-np |  |  |  | Ag-nw | 0.8 | pin | FALSE | MA | Pb | I | 3 |  | 1.52
2018-06-11 | SLG | ITO | Graphene | PEDOT:PSS |  | Perovskite | PCBM-60 | BCP |  |  | Al | 0.16 | pin | FALSE | MA | Pb | I | 3 |  | 1.3 | 14.67
2016-07-05 | SLG | FTO | PEDOT:PSS |  |  | Perovskite | PCBM-60 |  |  |  | Al | 0.05 | pin | FALSE | BA; MA | Pb | I | 13 |  | 1.66 | 12.51
2015-10-12 | SLG | ITO | PEDOT:PSS |  |  | Perovskite | PCBM-60 |  |  |  | Al | 0.1 | pin | FALSE | MA | Pb | I | 3 |  | 1.5 | 9
2018-01-30 | SLG | ITO | PTAA |  |  | Perovskite | PCBM-60 |  |  |  | Al | 0.045 | pin | FALSE | MA | other | I | 3
2019-12-16 | SLG | FTO | TiO2-c | TiO2-mp |  | Perovskite | CuP |  |  |  | Au | 0.1 | nip-mp | FALSE | MA | Pb | I | 3 |  | 1.6 | 18.21
2019-04-08 | SLG | FTO | SnO2 |  |  | Perovskite | CuPc |  |  |  | Au | 0.1 | nip | FALSE | MA | Pb | Br; I | 0.33; 2.67 |  | 1.65 | 11.66
2018-01-04 | SLG | FTO | TiO2-c | TiO2-mp |  | Perovskite | EH44 |  |  |  | Au | 0.1 | nip-mp | FALSE | Cs; FA; MA | Pb | Br; I | 0.54; 2.46
2016-11-16 | SLG | FTO | TiO2-c | TiO2-mp |  | Perovskite | M4; PCBM-60 |  |  |  | Au | 0.002 | nip-mp | FALSE | FA; MA | Pb | Br; I | 0.45; 2.55 |  | 1.55 | 15.9
2019-01-05 | SLG | FTO | TiO2-c | TiO2-mp |  | Perovskite | P3HT |  |  |  | Au | 0.1 | nip-mp | FALSE | MA | Pb | I | 3 |  | 1.6 | 9.9
2018-10-25 | SLG | ITO | ZnO | APTES-SAM |  | Perovskite | PCBM-60 |  |  |  | Au | 0.1 | nip | FALSE | MA | Pb | I | 3 |  | 1.6 | 5.3
2019-12-06 | SLG | FTO | TiO2-c | TiO2-mp |  | Perovskite | PDBD-T |  |  |  | Au |  | nip-mp | FALSE | Ag | Bi | I | 9 | nan | 1.86
2020-01-29 | SLG | FTO | TiO2-c | TiO2-mp | TiN | Perovskite | PTAA |  |  |  | Au | 0.09 | nip-mp | FALSE | FA; MA | Pb | Br; I | 0.51; 2.49 | Undoped | 1.61 | 19.38
2017-10-10 | SLG | FTO | TiO2-c | TiO2-mp | Aminocaproic acid; Caproic acid | Perovskite | Spiro-MeOTAD |  |  |  | Au | 0.11 | nip-mp | FALSE | MA | Pb | I | 3 |  | 1.6 | 17.21
2019-10-02 | SLG | ITO | SnO2 | DPC60 |  | Perovskite | Spiro-MeOTAD |  |  |  | Au | 0.1 | nip | FALSE | Cs; FA; MA | Pb | Br; I | 0.51; 2.49 |  |  | 19.83
2019-08-12 | SLG | ITO | SnO2 | MSAPBS |  | Perovskite | Spiro-MeOTAD |  |  |  | Au | 0.1 | nip | FALSE | Cs; FA; MA | Pb | Br; I | 0.45; 2.55 |  | 1.6 | 21.18
2018-04-12 | SLG | FTO | SnO2 | PCBM-60 |  | Perovskite | Spiro-MeOTAD |  |  |  | Au | 0.11 | nip | FALSE | MA | Pb | I | 3 |  | 1.56 | 17.35
2017-07-17 | SLG | FTO | Fe2O3-mp |  |  | Perovskite | Spiro-MeOTAD |  |  |  | Au | 0.1 | nip | FALSE | MA | Pb | I | 3 |  | 1.6 | 12.4
2018-09-16 | PET | ITO | Nb2O5 |  |  | Perovskite | Spiro-MeOTAD |  |  |  | Au | 0.09 | nip | FALSE | Cs | Pb | Br; I | 1; 2 | nan | 1.89 | 11.73
2018-08-23 | SLG | FTO | SnO2 |  |  | Perovskite | Spiro-MeOTAD |  |  |  | Au | 0.1 | nip | FALSE | Cs-other7 | Pb ¦ Pb | Br; I | 0.45; 2.55 ¦ 4
2016-04-28 | SLG | FTO | SnO2 |  |  | Perovskite | Spiro-MeOTAD |  |  |  | Au | 0.09 | nip | FALSE | MA | Pb | I | 3 |  | 1.6 | 15.3
2019-12-11 | SLG | FTO | SnO2 |  |  | Perovskite | Spiro-MeOTAD |  |  |  | Au | 0.18 | nip | FALSE | Cs; FA; MA | Pb | Br; I | 0.45; 2.55 |  |  | 19
2018-10-16 | SLG | ITO | SnO2 |  |  | Perovskite | Spiro-MeOTAD |  |  |  | Au | 0.108 | nip | FALSE | MA | Pb | I | 3 | Undoped | 1.6 | 17.25
2018-11-07 | SLG | ITO | SnO2 |  |  | Perovskite | Spiro-MeOTAD |  |  |  | Au | 0.1 | nip | FALSE | MA | Pb | I | 3 | CH3NH2 | 1.6 | 18.17
2019-10-26 | SLG | FTO | SnO2 |  |  | Perovskite | Spiro-MeOTAD |  |  |  | Au | 0.06 | nip | FALSE | FA; MA | Pb | Br; I | 0.45; 2.55 |  |  | 18.7
2019-12-03 | SLG | FTO | SnO2 |  |  | Perovskite | Spiro-MeOTAD |  |  |  | Au | 0.065 | nip | FALSE | Cs; FA; MA | Pb | Br; I | 0.03; 2.97 | Cl | 1.6 | 20.45
2019-10-19 | SLG | FTO | SnO2 |  |  | Perovskite | Spiro-MeOTAD |  |  |  | Au |  | nip | FALSE | MA | Pb | I | 3 | Undoped | 1.59 | 17.93
2019-10-19 | SLG | FTO | SnO2 |  |  | Perovskite | Spiro-MeOTAD |  |  |  | Au |  | nip | FALSE | MA | Pb | I | 3 | Undoped | 1.59 | 17.93
2020-01-30 | SLG | ITO | SnO2 |  |  | Perovskite | Spiro-MeOTAD |  |  |  | Au | 0.1003 | nip | FALSE | Cs; FA; MA | Pb | Br; I | 0.45; 2.55 | Rb |  | 20.54
2019-01-18 | SLG | ITO | SnO2 |  |  | Perovskite | Spiro-MeOTAD |  |  |  | Au | 0.09408 | nip | FALSE | Cs; FA | Pb | Br; I | 0.15; 2.85 | Cl | 1.55
2019-02-14 | SLG | FTO | TiO2-c |  |  | Perovskite | Spiro-MeOTAD |  |  |  | Au | 0.1 | nip | FALSE | FA | Pb | Br; I | 0.45; 2.55 |  |  | 15.5
2016-11-07 | SLG | FTO | TiO2-c |  |  | Perovskite | Spiro-MeOTAD |  |  |  | Au | 0.06 | nip | FALSE | MA | Pb | I | 3 |  | 1.6 | 16.7
2019-12-10 | SLG | FTO | TiO2-c |  |  | Perovskite | Spiro-MeOTAD |  |  |  | Au | 0.09 | nip | FALSE | FA; MA | Pb | I | 3 |  |  | 18.93
2017-04-10 | SLG | FTO | TiO2-c |  |  | Perovskite | Spiro-MeOTAD |  |  |  | Au | 0.1 | nip | FALSE | Cs; FA; MA | Pb | Br; I | 0.51; 2.49 |  | 1.61 | 15.8
2020-03-12 | SLG | FTO | TiO2-c |  |  | Perovskite | Spiro-MeOTAD |  |  |  | Au | 0.09 | nip | FALSE | Cs; FA; MA | Pb | Br; I | 0.65; 2.35 | PbI2-bipyridine | 1.59 | 21.18
2019-08-26 | PET | ITO | TiO2-c |  |  | Perovskite | Spiro-MeOTAD |  |  |  | Au | 0.14 | nip | FALSE | FA; MA | Pb | Br; I | 0.15; 2.85 | Cl |  | 16.2
2018-07-23 | SLG | ITO | TiO2-c |  |  | Perovskite | Spiro-MeOTAD |  |  |  | Au | 0.1 | nip | FALSE | Cs; FA; MA | Pb | Br; I | 0.51; 2.49 |  |  | 14.4
2017-12-22 | SLG | AZO | SnO2 | SnO2-mp |  | Perovskite | Spiro-MeOTAD |  |  |  | Au | 0.09 | nip | FALSE | Cs; FA; MA | Pb | Br; I | 0.51; 2.49 |  |  | 17
2018-06-27 | SLG | FTO | SnO2 | TiO2-c |  | Perovskite | Spiro-MeOTAD |  |  |  | Au | 0.09 | nip | FALSE | MA | Pb | I | 3 |  | 1.6 | 17.45
2017-03-27 | SLG | FTO | TiO2-c | TiO2-mp |  | Perovskite | Spiro-MeOTAD |  |  |  | Au | 0.12 | nip-mp | FALSE | MA | Pb | I | 3 |  | 1.6 | 14.06
2017-11-28 | SLG | FTO | TiO2-c | TiO2-mp |  | Perovskite | Spiro-MeOTAD |  |  |  | Au | 2.5 | nip-mp | TRUE | MA | Pb | I | 3 |  | 1.6 | 13.03
2017-12-06 | SLG | FTO | TiO2-c | TiO2-mp |  | Perovskite | Spiro-MeOTAD |  |  |  | Au | 0.09 | nip-mp | FALSE | FA | Sn | I | 3 |  |  | 12.05
2017-01-04 | SLG | FTO | TiO2-c | TiO2-mp |  | Perovskite | Spiro-MeOTAD |  |  |  | Au | 0.122 | nip-mp | FALSE | MA | Pb | I | 3 |  | 1.6 | 18.15
2019-09-02 | SLG | FTO | TiO2-c | TiO2-mp |  | Perovskite | Spiro-MeOTAD |  |  |  | Au | 0.09 | nip-mp | FALSE | MA; PA | Pb | I | 22 | PAI |  | 13.97
2018-03-19 | SLG | FTO | TiO2-c | TiO2-mp |  | Perovskite | Spiro-MeOTAD |  |  |  | Au | 0.16 | nip-mp | FALSE | MA | Pb | I | 3 |  | 1.6 | 12.6
2017-08-09 | SLG | FTO | TiO2-c | TiO2-mp |  | Perovskite | Spiro-MeOTAD |  |  |  | Au | 0.04 | nip-mp | FALSE | FA; MA | Pb | Br; I | 0.12; 2.88 |  | 1.48 | 15.87
2019-01-09 | SLG | FTO | TiO2-c | TiO2-mp |  | Perovskite | Spiro-MeOTAD |  |  |  | Au | 0.16 | nip-mp | FALSE | IM; MA | Pb | I | 3 | Imidazolium |  | 20.13
2015-08-26 | SLG | FTO | TiO2-c | TiO2-mp |  | Perovskite | Spiro-MeOTAD |  |  |  | Au | 0.1 | nip-mp | FALSE | MA | Pb | I | 3 |  | 1.6 | 14.32
2017-07-18 | SLG | FTO | TiO2-c | TiO2-mp |  | Perovskite | Spiro-MeOTAD |  |  |  | Au | 0.125 | nip-mp | FALSE | Cs; FA; MA | Pb | Br; I | 0.51; 2.51 |  |  | 16.84
2017-07-18 | SLG | FTO | TiO2-c | TiO2-mp |  | Perovskite | Spiro-MeOTAD |  |  |  | Au | 0.125 | nip-mp | FALSE | Cs; FA; MA | Pb | Br; I | 0.51; 2.51 |  |  | 19.16
2018-08-09 | SLG | FTO | TiO2-c | TiO2-mp |  | Perovskite | Spiro-MeOTAD |  |  |  | Au | 0.1 | nip-mp | FALSE | MA | Pb | I | 3 |  | 1.6 | 9.36
2018-09-27 | SLG | FTO | TiO2-c | TiO2-mp |  | Perovskite | Spiro-MeOTAD |  |  |  | Au | 0.1 | nip-mp | FALSE | Cs; FA; MA | Pb | Br; I | 0.51; 2.49 |  | 1.59 | 17.38
2017-12-01 | SLG | FTO | TiO2-c | TiO2-mp |  | Perovskite | Spiro-MeOTAD |  |  |  | Au | 0.09 | nip-mp | FALSE | FA; MA | Pb | Br; I | 0.45; 2.55
2017-12-01 | SLG | FTO | TiO2-c | TiO2-mp |  | Perovskite | Spiro-MeOTAD |  |  |  | Au | 0.09 | nip-mp | FALSE | FA; MA | Pb | Br; I | 0.45; 2.55
2017-12-01 | SLG | FTO | TiO2-c | TiO2-mp |  | Perovskite | Spiro-MeOTAD |  |  |  | Au | 0.09 | nip-mp | FALSE | Cs; FA; MA | Pb | Br; I | 0.45; 2.55
2017-12-01 | SLG | FTO | TiO2-c | TiO2-mp |  | Perovskite | Spiro-MeOTAD |  |  |  | Au | 0.09 | nip-mp | FALSE | FA; MA | Pb | Br; I | 0.45; 2.55
2019-08-27 | SLG | FTO | TiO2-c | TiO2-mp |  | Perovskite | Spiro-MeOTAD |  |  |  | Au | 0.1 | nip-mp | FALSE | Cs; FA; MA | Pb | Br; I | 0.51; 2.49 | Cl |  | 19.62
2017-08-21 | SLG | FTO | TiO2-c | TiO2-mp |  | Perovskite | Spiro-MeOTAD |  |  |  | Au | 0.1 | nip-mp | FALSE | FA; MA | Pb | Br; I | 0.45; 2.55 |  |  | 13.8
2016-11-17 | SLG | FTO | TiO2-c | TiO2-mp |  | Perovskite | Spiro-MeOTAD |  |  |  | Au | 0.1 | nip-mp | FALSE | MA | Pb | I | 3 |  | 1.6 | 13.6
2017-10-12 | SLG | FTO | TiO2-c | TiO2-mp |  | Perovskite | Spiro-MeOTAD |  |  |  | Au | 0.16 | nip-mp | FALSE | FA; MA | Pb | Br; I | 0.45; 2.55 |  |  | 17.26
2020-01-16 | SLG | FTO | TiO2-c | TiO2-mp |  | Perovskite | Spiro-MeOTAD |  |  |  | Au | 0.09 | nip-mp | FALSE | (NMA); MA | Pb | I | 181 | Undoped | 1.61 | 16.9
2020-01-16 | SLG | FTO | TiO2-c | TiO2-mp |  | Perovskite | Spiro-MeOTAD |  |  |  | Au | 0.09 | nip-mp | FALSE | (NMA); MA | Pb | I | 181 | Undoped | 1.61 | 15
2019-01-30 | SLG | FTO | TiO2-c | TiO2-mp |  | Perovskite | Spiro-MeOTAD |  |  |  | Au | 0.1 | nip-mp | FALSE | MA | Pb | I | 3 | nan | 1.6 | 18.7
2017-02-08 | SLG | ITO | TiO2-c | TiO2-mp |  | Perovskite | Spiro-MeOTAD |  |  |  | Au | 0.1 | nip-mp | FALSE | MA | Bi | I | 9 |  |  | 0.069
2017-02-08 | SLG | ITO | TiO2-c | TiO2-mp |  | Perovskite | Spiro-MeOTAD |  |  |  | Au | 0.1 | nip-mp | FALSE | MA | Bi | I | 9 |  |  | 0.36
2018-04-25 | SLG | FTO | TiO2-c | TiO2-mp; YVO4:Eu:Bi-np |  | Perovskite | Spiro-MeOTAD |  |  |  | Au | 0.1 | nip-mp | FALSE | MA | Pb | I | 3 |  | 1.6 | 17.9
2019-07-03 | SLG | FTO | TiO2-c |  |  | Perovskite | Spiro-MeOTAD |  |  |  | Au | 0.1 | nip | FALSE | BA; Cs; FA; MA | Pb | Br; I | 1.7; 0.83 |  |  | 13.96
2016-12-20 | SLG | ITO | PEDOT:PSS |  |  | Perovskite | Ti |  |  |  | Au | 0.1 | pin | FALSE | MA | Pb | I | 3 |  | 1.5 | 10.22
2016-09-16 | SLG | FTO | TiO2-c | TiO2-mp |  | Perovskite | TP1 |  |  |  | Au | 0.16 | nip-mp | FALSE | MA | Pb | I | 3 |  | 1.6 | 12.63
2019-04-10 | SLG | FTO | TiO2-c |  |  | Perovskite | TPFPB | Spiro-MeOTAD |  |  | Au | 0.09 | nip | FALSE | FA; MA | Pb | I | 3 |  | 1.56
2018-06-13 | SLG | FTO | TiO2-c | TiO2-mp |  | Perovskite | TQ1 |  |  |  | Au | 0.09 | nip-mp | FALSE | MA | Pb | I | 3 |  | 1.6 | 14.27
2019-08-26 | SLG | FTO | TiO2-c | TiO2-mp |  | Perovskite | Y4 |  |  |  | Au | 0.126 | nip-mp | FALSE | FA; MA | Pb | Br; I | 0.45; 2.55 |  |  | 16.05
2018-06-21 | SLG | ITO | NiO |  |  | Perovskite | C60 | BCP |  |  | Ag | 0.1 | pin | FALSE | Cs | Pb | Br; I | 1; 2 |  |  | 10.4
2018-07-17 | SLG | ITO | P3CT |  |  | Perovskite | C60 | BCP |  |  | Ag | 0.09 | pin | FALSE | MA | Pb | I | 3 |  | 1.6 | 16.38
2018-12-12 | SLG | ITO | PEDOT:PSS |  |  | Perovskite | C60 | BCP |  |  | Al | 0.0757 | pin | FALSE | MA | Pb | I | 3 | MACl | 1.6 | 14.47
2018-06-11 | SLG | ITO | Graphene |  |  | Perovskite | PCBM-60 | BCP |  |  | Al | 0.16 | pin | FALSE | MA | Pb | I | 3 |  | 1.3 | 15.9
2016-10-19 | SLG | FTO | VOx | PEI |  | Perovskite | PCBM-60 | BCP |  |  | Ag | 0.04 | pin | FALSE | MA | Pb | I | 3 |  | 1.6 | 14.4
2019-03-06 | SLG | FTO | NiO |  |  | Perovskite | PCBM-60 | BCP |  |  | Ag | 0.09 | pin | FALSE | MA | Pb | I | 3 | organicD‐pi‐A | 1.6 | 19.27
2019-01-02 | SLG | ITO | NiO |  |  | Perovskite | PCBM-60 | BCP |  |  | Ag | 0.1 | pin | FALSE | MA | Pb | I | 3 | UiO | 1.6 | 18.01
2019-11-03 | SLG | ITO | NiO |  |  | Perovskite | PCBM-60 | BCP |  |  | Ag | 0.0464 | pin | FALSE | Cs | Pb | I | 3 |  | 1.5 | 16.75
2019-03-28 | SLG | ITO | NiO |  |  | Perovskite | PCBM-60 | BCP |  |  | Ag | 0.02 | pin | FALSE | BA; FA; MA | Pb | I | 13 |  |  | 9.47
2019-03-28 | SLG | ITO | NiO |  |  | Perovskite | PCBM-60 | BCP |  |  | Ag | 0.02 | pin | FALSE | BA; FA; MA | Pb | I | 13 |  |  | 14.41
2019-04-23 | SLG | ITO | PEDOT:PSS |  |  | Perovskite | PCBM-60 | BCP |  |  | Ag | 0.12 | pin | FALSE | MA | Pb | I | 3 | PEAI | 1.6 | 13.5
2019-04-09 | SLG | FTO | PEDOT:PSS |  |  | Perovskite | PCBM-60 | BCP |  |  | Ag | 0.1 | pin | FALSE | MA | Pb | I | 3 |  | 1.52 | 18.1
2017-11-08 | SLG | ITO | PEDOT:PSS |  |  | Perovskite | PCBM-60 | BCP |  |  | Ag | 0.06 | pin | FALSE | BA; FA | Pb | I | 10 | Thiourea | 1.51 | 6.88
2019-10-07 | SLG | ITO | NiO |  |  | Perovskite | PCBM-60 | bis-C60 |  |  | Ag | 0.1 | pin | FALSE | MA | Pb | I | 3 |  | 1.6 | 13.96
2019-11-30 | SLG | ITO | PEDOT:PSS |  | MoS2 | Perovskite | PCBM-60 | Bphen |  |  | Ag | 0.0625 | pin | FALSE | MA | Pb | I | 3 | Undoped | 1.6 | 16.32
2018-05-03 | SLG | ITO | PEDOT:PSS |  |  | Perovskite | PCBM-60 | Bphen |  |  | Ag | 0.04 | pin | FALSE | MA | Pb | Br; I | 0.27; 2.73 |  |  | 17.23
2018-06-25 | SLG | ITO | PEDOT:PSS |  |  | Perovskite | PCBM-60 | Bphen |  |  | Ag | 0.18 | pin | FALSE | MA | Pb | I | 3 |  | 1.6 | 17.39
2019-11-04 | SLG | ITO | PEDOT:PSS | PEDOT:PSS |  | Perovskite | PCBM-60 | C60 | LiF |  | Al | 0.1 | pin | FALSE | MA | Pb | I | 3 |  | 1.6 | 18
2016-05-25 | SLG | ITO | PEDOT:PSS |  |  | Perovskite | PCBM-60 | Ca |  |  | Al | 0.035 | pin | FALSE | MA | Pb | I | 3 |  | 1.6 | 10.4
2019-02-11 | SLG | FTO |  |  |  | Perovskite | Spiro-MeOTAD | CANP |  |  | Au | 0.1 | nip | FALSE | MA | Pb | I | 3 |  | 1.6 | 18.89
2016-05-31 | SLG | FTO | TiO2-c | TiO2-mp |  | Perovskite |  |  |  |  | Carbon | 0.09 | nip-mp-carbon | FALSE | MA | Pb | I | 3 |  | 1.6 | 11.44
2019-04-16 | SLG | FTO | TiO2-c | ZrO2-mp | TiO2-mp | Perovskite |  |  |  |  | Carbon | 0.1475 | nip-mp-carbon | FALSE | Cs; FA | Pb | I | 3
2017-07-25 | SLG | ITO | ZnO-np | C60 |  | Perovskite | PEDOT:PSS | FrGO | MoO3 |  | Ag | 4.64 | nip | FALSE | MA | Pb | I | 3 | N-cyclohexyl-2-pyrrolidone | 1.6 | 12.5
2019-06-26 | SLG | ITO | SnO2 |  |  | Perovskite | PEDOT:PSS | MoO3 |  |  | Ag | 0.045 | nip | FALSE | FA; MA | Pb | Br; I | 0.2; 2.8 |  | 1.5 | 15.1
2017-04-05 | SLG | FTO | TiO2-c | TiO2-mp |  | Perovskite | PTAA | MoO3 |  |  | Au | 0.1764 | nip-mp | FALSE | Cs; FA | Pb | Br; I | 1; 2
2020-01-29 | SLG | FTO | TiO2-c | PCBM-60 |  | Perovskite | Spiro-MeOTAD | MoO3 |  |  | Ag | 0.0725 | nip | FALSE | MA | Pb | I | 3 |  | 1.6 | 18.94
2017-09-01 | SLG | FTO | TiO2-c |  |  | Perovskite | Spiro-MeOTAD | MoO3 |  |  | Al | 0.1 | nip | FALSE | MA | Pb | I | 3 |  | 1.6 | 16.1
2019-06-24 | SLG | FTO | TiO2-c |  |  | Perovskite | PTAA | MoO3 |  |  | Ag | 0.0725 | nip | FALSE | Cs | Pb | I | 3 |  |  | 13.67
2019-02-22 | SLG | FTO | TiO2-c |  |  | Perovskite | Spiro-MeOTAD | MoO3 |  |  | Au | 0.0314 | nip | FALSE | MA | Pb | I | 3 | Cl | 1.55 | 13
2019-02-22 | SLG | FTO | TiO2-c |  |  | Perovskite | Spiro-MeOTAD | MoO3 |  |  | Au | 0.0314 | nip | FALSE | MA | Pb | I | 3 | Cl | 1.55 | 12.5
2015-09-26 | SLG | ITO | PEDOT:PSS |  |  | Perovskite | PCBM-60 | MUTAB |  |  | Ag | 0.12 | pin | FALSE | MA | Pb | I | 3 |  | 1.6 | 14.58
2015-08-12 | SLG | ITO | PEDOT:PSS |  |  | Perovskite | PCBM-60 | PCBC | LiF |  | Al | 0.4 | pin | FALSE | MA | Pb | I | 3 | Cl | 1.6 | 15.16
2015-08-11 | SLG | ITO | PEDOT:PSS |  |  | Perovskite | PCBM-60 | PCBC | LiF |  | Al | 0.4 | pin | FALSE | MA | Pb | I | 3 | Cl | 1.6 | 15.53
2016-12-20 | SLG | FTO | NiO |  |  | Perovskite | PCBM-60 | PEI |  |  | Ag | 0.09 | pin | FALSE | MA | Pb | I | 3 | Cl | 1.6 | 17.8
2016-11-18 | SLG | ITO | P3HT |  |  | Perovskite | PCBM-60 | PEI |  |  | Ag | 0.1058 | pin | FALSE | MA | Pb | I | 3 | nan | 1.6 | 16.8
2018-02-14 | SLG | ITO | P3CT |  |  | Perovskite | ITCPTC-Se | Rhodamine 101 |  | LiF | Ag | 0.09 | pin | FALSE | MA | Pb | I | 3 |  | 1.6 | 15.84
2018-02-14 | SLG | ITO | P3CT |  |  | Perovskite | ITCPTC-Th | Rhodamine 101 |  | LiF | Ag | 0.09 | pin | FALSE | MA | Pb | I | 3 |  | 1.6 | 17.1
2018-04-11 | SLG | ITO | SnO2 |  |  | Perovskite | NH2-POSS | Spiro-MeOTAD |  |  | Au | 0.102 | nip | FALSE | FA; MA | Pb | Br; I | 0.3; 2.9 | Cl |  | 20.55
2016-08-25 | SLG | FTO | TiO2-c | TiO2-mp |  | Perovskite | Polystyrene | Spiro-MeOTAD |  |  | Au | 0.014 | nip-mp | FALSE | MA | Pb | I | 3 |  | 1.6 | 17.8
2019-09-05 | SLG | FTO | TiO2-c | TiO2-mp |  | Perovskite | Si-QDs | Spiro-MeOTAD |  |  | Ag | 0.09 | nip-mp | FALSE | Cs | Pb | Br | 3 |  |  | 8.31
2018-10-23 | SLG | ITO | P3CT |  |  | Perovskite | PCBM-60 | ZnO |  |  | Al | 0.06 | pin | FALSE | MA | Pb | I | 3 |  | 1.6 | 16.69
2017-02-10 | SLG | ITO | PEDOT:PSS |  |  | Perovskite | PCBM-60 | ZnO |  |  | Ag | 0.1 | pin | FALSE | FA | Pb | Br | 3 | HBr |  | 8.31
2018-09-25 | SLG | ITO | NiO-np |  |  | Perovskite | PCBM-60 | Zr(acac)4 |  |  | Au | 0.04 | pin | FALSE | MA | Pb | I | 3 | C60 | 1.6
2018-02-27 | SLG | FTO | TiO2-c | TiO2-mp |  | Perovskite |  |  |  |  | Graphene | 0.1 | nip-mp | FALSE | MA | Pb | I | 3 |  | 1.6 | 10.32
2018-08-29 | SLG | FTO | NiO |  |  | Perovskite | C60-MPy | BCP |  |  | Ag | 0.1 | pin | FALSE | MA | Pb | I | 3 |  | 1.6 | 16.1
2018-11-19 | SLG | FTO | TiO2-c | TiO2-mp |  | Perovskite | FA-CN |  |  |  | Au | 0.1 | nip-mp | FALSE | FA; MA | Pb | Br; I | 0.51; 2.49 |  |  | 15.52
2020-05-16 | SLG | ITO | SnO2 | SnO2-np |  | Perovskite | Spiro-MeOTAD |  |  |  | Ag |  | nip | FALSE | FA; MA | Pb | Br; I | 0.2; 2.8 | nan | 1.58 | 16.9
2014-09-11 | SLG | FTO | TiO2-c | TiO2-mp |  | Perovskite | PFB |  |  |  | Au | 0.07 | nip-mp | FALSE | MA | Pb | I | 3 |  | 1.63 | 8.03
2020-06-29 | SLG | FTO | TiO2-c | TiO2-mp |  | Perovskite | PTAA |  |  |  | Au |  | nip-mp | FALSE | Cs; FA; MA | Pb | Br; I | 2.55; 0.45 | nan | 1.59 | 18.48
2017-08-31 | SLG | FTO | TiO2-c | TiO2-mp |  | Perovskite | SGT-411 |  |  |  | Au | 0.1 | nip-mp | FALSE | MA | Pb | I | 3 | Cl | 1.6 | 16.5
2018-07-16 | SLG | FTO | SnO2 | C60 |  | Perovskite | Spiro-MeOTAD |  |  |  | Au | 0.1 | nip | FALSE | FA; MA | Pb | I | 3 |  |  | 19.92
2018-07-16 | SLG | FTO | SnO2 | C60 |  | Perovskite | Spiro-MeOTAD |  |  |  | Au | 0.1 | nip | FALSE | FA; MA | Pb | I | 3 |  |  | 19.47
2018-07-16 | SLG | FTO | SnO2 | C60 |  | Perovskite | Spiro-MeOTAD |  |  |  | Au | 0.1 | nip | FALSE | Cs; FA; MA | Pb | I | 3 |  |  | 19.57
2018-07-16 | SLG | FTO | SnO2 | C60 |  | Perovskite | Spiro-MeOTAD |  |  |  | Au | 0.1 | nip | FALSE | Cs; FA; MA | Pb | I | 3 |  |  | 19.98
2018-07-16 | SLG | FTO | SnO2 | C60 |  | Perovskite | Spiro-MeOTAD |  |  |  | Au | 0.1 | nip | FALSE | Cs; FA; MA | Pb | I | 3 |  |  | 19.33
2018-07-16 | SLG | FTO | SnO2 | C60 |  | Perovskite | Spiro-MeOTAD |  |  |  | Au | 0.1 | nip | FALSE | Cs; FA; MA | Pb | I | 3 |  |  | 19.09
2018-08-22 | SLG | ITO | TiO2-c | PCBM-60 |  | Perovskite | Spiro-MeOTAD |  |  |  | Au | 0.16 | nip | FALSE | MA | Pb | I | 3 |  | 1.6 | 13.3
2020-01-03 | SLG | ITO | SnO2 |  |  | Perovskite | Spiro-MeOTAD |  |  |  | Au | 0.0883 | nip | FALSE | FA; MA | Pb | I | 3 | Cl
2019-10-22 | SLG | ITO | TiO2-c |  |  | Perovskite | Spiro-MeOTAD |  |  |  | Au | 0.1 | nip | FALSE | Cs; FA; MA | Pb | Br; I | 0.51; 2.49 |  |  | 18.59
2017-04-26 | SLG | FTO | TiO2-c | TiO2-mp |  | Perovskite | Spiro-MeOTAD |  |  |  | Au | 0.15 | nip-mp | FALSE | MA | Pb | I | 3 | nan | 1.6 | 14.3
2018-01-02 | SLG | ITO | TiO2-c | TiO2-mp |  | Perovskite | Spiro-MeOTAD |  |  |  | Au | 0.25 | nip-mp | FALSE | Cs | Pb | Br; I | 2.7; 0.3 |  |  | 0.38
2019-03-18 | SLG | ITO | Cobalt–porphyrin |  |  | Perovskite | PCBM-60 | BCP |  |  | Ag | 0.055 | pin | FALSE | MA | Pb | I | 3 |  | 1.6 | 16.51
2019-10-07 | SLG | ITO | CuCo2O4 |  |  | Perovskite | PCBM-60 | bis-C60 |  |  | Ag | 0.1 | pin | FALSE | MA | Pb | I | 3 |  | 1.6 | 14.27
2019-12-04 | SLG | ITO | PEDOT:PSS |  |  | Perovskite | PCBM-60 | C60 | LiF |  | Al | 0.09 | pin | FALSE | MA | Pb | I | 3 | nan | 1.59 | 15.3
2016-06-29 | SLG | ITO | PEDOT:PSS |  |  | Perovskite | PCBM-60 | PCBDANI | LiF |  | Al | 0.031 | pin | FALSE | MA | Pb | I | 3 | DIO | 1.6 | 15.62
2018-12-18 | SLG | ITO | PEDOT:PSS |  |  | Perovskite | PCBM-60 | Rhodamine 101 |  |  | Au | 0.16 | pin | FALSE | MA | Pb | I | 3 |  | 1.6 | 14.53
2016-07-28 | SLG | ITO | NiO-np |  |  | Perovskite | PCBM-60 | ZnO |  |  | Al | 0.06 | pin | FALSE | MA | Pb | I | 3 |  | 1.6
2015-08-17 | SLG | FTO | TiO2-c | TiO2-mp |  | Perovskite | Spiro-MeOTAD |  |  |  | Au | 0.16 | nip-mp | FALSE | MA | Pb | I | 3 | Undoped | 1.6 | 8.98
2017-06-01 | SLG | FTO | TiO2-c | TiO2-mp |  | Perovskite | Spiro-MeOTAD |  |  |  | Ag | 0.1 | nip-mp | FALSE | MA | Pb | I | 3 |  | 1.6 | 14.9
2017-08-14 | SLG | FTO | TiO2-c | TiO2-mp |  | Perovskite | BTPA-6 |  |  |  | Au | 0.102 | nip-mp | FALSE | MA | Pb | I | 3 |  | 1.6 | 13.81
2019-08-08 | SLG | FTO | TiO2-c |  |  | Perovskite | Spiro-MeOTAD |  |  |  | Au | 0.1 | nip | FALSE | Cs; FA; MA | Pb | Br; I | 0.45; 2.55 |  |  | 18.5
2019-08-21 | SLG | FTO | NiMgLiO |  |  | Perovskite | 4-acetylpyridine | PCBC | BCP |  | Ag | 0.09 | pin | FALSE | Cs; FA; MA | Pb | Br; I | 0.51; 2.49 | Undoped |  | 18.09
2017-06-05 | PEN | ITO | PEIE | PCBM-60 |  | Perovskite | P3HT |  |  |  | Au | 1.4 | nip | FALSE | MA | Pb | I | 3 |  | 1.56 | 10.94
2019-03-20 | SLG | ITO | PTAA |  |  | Perovskite | PCBM-60 |  |  |  | Ag | 0.19 | pin | FALSE | MA | Pb | I | 3 | Cl | 1.6 | 18.07
2019-07-16 | SLG | ITO | PEDOT:PSS |  |  | Perovskite | PTTI-2 |  |  |  | Ag | 0.1 | pin | FALSE | FA; MA | Pb | I | 3 | Cl |  | 11.07
2018-08-23 | SLG | FTO | TiO2-c |  |  | Perovskite | Spiro-MeOTAD |  |  |  | Ag | 0.075 | nip | FALSE | FA; MA | Pb | I | 3 | Cl | 1.55 | 12.94
2018-07-27 | SLG | ITO | P3CT |  |  | Perovskite | TPE-PDI4 | LiF | Rhodamine 101 |  | Ag | 0.09 | pin | FALSE | MA | Pb | I | 3 |  | 1.59 | 16.1
2017-08-24 | SLG | ITO | PEDOT:PSS |  |  | Perovskite | PCBM-60 |  |  |  | Al | 0.03 | pin | FALSE | MA | Pb | I | 3 | Cl | 1.6 | 11.1
2017-08-24 | SLG | ITO | PEDOT:PSS |  |  | Perovskite | PCBM-60 |  |  |  | Al | 0.03 | pin | FALSE | MA | Pb | I | 3 | Cl | 1.6 | 10.1
2016-12-19 | SLG | FTO | TiO2-c |  |  | Perovskite | SP-12 |  |  |  | Au | 0.16 | nip | FALSE | MA | Pb | I | 3 | Cl | 1.6 | 15.5
2020-04-15 | SLG | FTO | MoS2 |  |  | Perovskite | Spiro-MeOTAD |  |  |  | Au | 0.055 | nip | FALSE | MA | Pb | I | 3 | Undoped | 1.61 | 13.93
2017-07-27 | SLG | FTO | TiO2-c |  |  | Perovskite | Spiro-MeOTAD |  |  |  | Au | 0.09 | nip | FALSE | MA | other | I | 3 | Cl |  | 14
2019-12-10 | SLG | FTO | TiO2-c |  |  | Perovskite | Spiro-MeOTAD |  |  |  | Au | 0.09 | nip | FALSE | FA; MA | Pb | I | 3 |  |  | 19.03
2017-05-11 | SLG | FTO | TiO2-c | TiO2-mp |  | Perovskite | Spiro-MeOTAD |  |  |  | Au | 0.12 | nip-mp | FALSE | MA | Pb | I | 3 |  | 1.6 | 9.02
2014-01-27 | SLG | FTO | TiO2-c | TiO2-mp |  | Perovskite | Spiro-MeOTAD |  |  |  | Au | 0.09 | nip-mp | FALSE | MA | Pb | I | 3 |  | 1.6 | 7.6
2018-05-10 | SLG | FTO | TiO2-c | TiO2-mp |  | Perovskite | Spiro-MeOTAD |  |  |  | Au | 0.1 | nip-mp | FALSE | MA | Pb | I | 3 | 1‐butyl‐3‐methylimidazolium bromide | 1.6 | 10.55
2019-05-03 | SLG | FTO | TiO2-c | TiO2-mp |  | Perovskite | Spiro-MeOTAD |  |  |  | Au | 0.16 | nip-mp | FALSE | Cs; FA; MA | Pb | Br; I | 0.51; 2.49 |  |  | 19.67
2018-10-26 | SLG | FTO | TiO2-c | TiO2-mp |  | Perovskite | Spiro-MeOTAD |  |  |  | Au | 0.09 | nip-mp | FALSE | MA | Pb | I | 3 |  | 1.6 | 7.1
2017-08-18 | SLG | FTO | TiO2-c | TiO2-mp |  | Perovskite | Spiro-MeOTAD |  |  |  | Au | 0.16 | nip-mp | FALSE | EA; MA | Pb | Br | 3 | nan | 2.38 | 4.7
2018-01-02 | SLG | ITO | TiO2-c | TiO2-mp |  | Perovskite | Spiro-MeOTAD |  |  |  | Au | 0.25 | nip-mp | FALSE | Cs | Pb | Br; I | 2.9; 0.1 |  |  | 0.47
2019-07-01 | SLG | ITO | SnO2 |  |  | Perovskite | Z1 |  |  |  | Au | 0.1 | nip | FALSE | FA; MA | Pb | Br; I | 0.51; 2.49 |  |  | 18.57
2019-08-23 | SLG | ITO | P3CT |  |  | Perovskite | C60 | BCP |  |  | Ag | 0.09 | pin | FALSE | FA; MA | Pb | Br; I | 0.45; 2.55 | Cl |  | 16.99
2019-04-19 | SLG | ITO | PTAA |  |  | Perovskite | C60 | BCP |  |  | Ag | 0.12 | pin | FALSE | Cs; FA | Pb | Br; I | 0.9; 2.1 | GUBr | 1.75 | 18.19
2017-07-14 | SLG | ITO | PEDOT:PSS |  |  | Perovskite | PCBM-60 | BCP |  |  | Ag | 0.1 | pin | FALSE | MA | Pb | I | 3 | HPA | 1.59 | 13.68
2018-07-24 | SLG | FTO | TiO2-c | TiO2-mp |  | Perovskite | CsSnI3-QDs |  |  |  | Carbon | 0.25 | nip-mp-carbon | FALSE | Cs | Pb | Br | 3 |  |  | 6.04
2018-01-04 | SLG | FTO | TiO2-c | TiO2-mp |  | Perovskite | Graphene oxide; NiO-c |  |  |  | Carbon | 0.15 | nip-mp | FALSE | MA | Pb | I | 3 | Cl | 1.6 | 7
2018-08-19 | SLG | FTO | TiO2-c | TiO2-mp |  | Perovskite | CuI | Cr |  |  | Pt | 0.314 | nip-mp | FALSE | MA | Pb | I | 3 |  | 1.55 | 3.91
2019-06-07 | SLG | FTO | SnO2 |  |  | Perovskite | Spiro-MeOTAD | MoO3 |  |  | Ag | 0.06 | nip | FALSE | Cs | Pb | Br; I | 1; 2 | Undoped | 1.9 | 10.21
2019-05-09 | SLG | FTO | TiO2-c |  |  | Perovskite | Spiro-MeOTAD | MoO3 |  |  | Ag | 0.09 | nip | FALSE | MA | Pb | I | 3 | Diphenylidonium hexafluoroarsenate; PCBOD | 1.6 | 20.4
2018-01-22 | SLG | FTO | TiO2-c |  |  | Perovskite | 3-Butylthiophene | Spiro-MeOTAD |  |  | Au | 0.0625 | nip | FALSE | Cs; FA; MA | Pb | Br; I | 0.45; 2.55 |  |  | 18.69
2019-08-20 | SLG | FTO | NiO |  |  | Perovskite | PCBM-60 | TIPD |  |  | Ag | 0.04 | pin | FALSE | Cs; FA; MA | Pb | Br; I | 0.45; 2.55 |  |  | 17.05
2018-02-15 | SLG | ITO | PEDOT:PSS |  |  | Perovskite | PCBM-60 | ZnO |  |  | Al | 0.1 | pin | FALSE | MA | Pb | I | 3 | MABr | 1.6 | 12.9
2018-04-04 | SLG | ITO | PEDOT:PSS |  |  | Perovskite | PCBM-60 | BCP |  |  | Ag | 0.1 | pin | FALSE | MA | Pb | Br; I | 0.9; 2.1 |  |  | 14
2016-05-27 | SLG | ITO | PEDOT:PSS |  | Graphene oxide | Perovskite | PCBM-60 | Bphen |  |  | Ag | 0.1 | pin | FALSE | MA | Pb | I | 3 | Cl | 1.6 | 16.09
2019-10-13 | SLG | ITO | PTAA |  |  | Perovskite | PCBM-60 | C60 | BCP |  | Cu | 0.07 | pin | FALSE | Cs; FA; MA | Pb | Br; I | 0.1; 2.9 |  |  | 19.08
2019-12-04 | SLG | ITO | SnO2 |  |  | Perovskite | Spiro-MeOTAD | MoO3 |  |  | Au | 0.1 | nip | FALSE | Cs; FA; MA | Pb | Br; I | 0.45; 2.55 |  |  | 19.15
2018-09-04 | SLG | FTO | TiO2-c | TiO2-mp |  | Perovskite | cyclopenta[2,1-b; 3,4-b′]dithiophene | MoO3 |  |  | Ag | 2.34 | nip-mp | TRUE | MA | Pb | I | 3 |  | 1.6 | 14.96
2018-07-02 | SLG | FTO | NiO |  |  | Perovskite | PCBM-60 | [BMIM]BF4 |  |  | Ag | 0.09 | pin | FALSE | MA | Pb | I | 3 |  | 1.6 | 19.3
2019-11-08 | SLG | FTO | TiO2-c | TiO2-mp |  | Perovskite | P3TAA-co-P3HT |  |  |  | Ag | 0.1 | nip-mp | FALSE | MA | Pb | I | 3 | PVDF | 1.6 | 10.35
2017-11-15 | SLG | FTO | CdS |  |  | Perovskite | Spiro-MeOTAD |  |  |  | Ag | 2.5 | nip | FALSE | MA | Pb | I | 3 | Cl | 1.6 | 12.46
2019-03-18 | SLG | FTO | TiO2-c |  |  | Perovskite | Spiro-MeOTAD |  |  |  | Ag | 0.12 | nip | FALSE | MA | Pb | I | 3 | nan | 1.607 | 13.59
2017-03-27 | SLG | ITO | PEDOT:PSS |  |  | Perovskite | PCBM-60 |  |  |  | Al | 0.09 | pin | FALSE | MA | Pb | I | 3 |  | 1.6 | 11.58
2019-02-14 | SLG | FTO | TiO2-c | TiO2-mp |  | Perovskite | CuSCN |  |  |  | Au | 0.122 | nip-mp | FALSE | MA | Pb | I | 3 | nan | 1.6 | 17.59
2019-09-20 | SLG | FTO | TiO2-c | TiO2-mp |  | Perovskite | P3HT |  |  |  | Au | 0.04 | nip-mp | FALSE | MA | Pb | I | 3 | Cl | 1.6 | 5.1
2019-03-06 | SLG | FTO | TiO2-c | C60 |  | Perovskite | Spiro-MeOTAD |  |  |  | Au | 0.045 | nip | FALSE | MA ¦ BA; MA | Pb ¦ Pb | I | 3 ¦ 310 |  | 1.52 | 16.5
2019-10-31 | SLG | ITO | SrTiO3 |  |  | Perovskite | Spiro-MeOTAD |  |  |  | Au | 0.1 | nip | FALSE | Cs; FA; MA | Pb | Br; I | 0.47; 2.53 |  | 1.6 | 19
2019-07-16 | SLG | FTO | TiO2-c |  |  | Perovskite | Spiro-MeOTAD |  |  |  | Au | 0.09 | pin | FALSE | Cs | Pb | Br; I | 1; 2 |  |  | 13.75
2019-07-26 | SLG | FTO | TiO2-c |  |  | Perovskite | Spiro-MeOTAD |  |  |  | Au | 0.09 | nip | FALSE | FA; MA | Pb | I | 3 | DIFA |  | 21.22
2017-05-15 | SLG | FTO | TiO2-c |  |  | Perovskite | Spiro-MeOTAD |  |  |  | Au | 0.1 | nip | FALSE | FA; MA | Pb | Br; I | 0.45; 2.55
2018-08-13 | SLG | FTO | TiO2-c | TiO2-mp |  | Perovskite | Spiro-MeOTAD |  |  |  | Au | 0.09 | nip-mp | FALSE | Cs; FA | Pb | Br; I | 0.45; 2.55 | BE2PbI4 | 1.625 | 17.65
2018-08-13 | SLG | FTO | TiO2-c | TiO2-mp |  | Perovskite | Spiro-MeOTAD |  |  |  | Au | 0.09 | nip-mp | FALSE | Cs; FA | Pb | Br; I | 0.45; 2.55 | BE2PbI4 | 1.625 | 16.31
2018-08-13 | SLG | FTO | TiO2-c | TiO2-mp |  | Perovskite | Spiro-MeOTAD |  |  |  | Au | 0.09 | nip-mp | FALSE | Cs; FA | Pb | Br; I | 0.45; 2.55 | BE2PbI4 | 1.625 | 14.16
2018-08-13 | SLG | FTO | TiO2-c | TiO2-mp |  | Perovskite | Spiro-MeOTAD |  |  |  | Au | 0.09 | nip-mp | FALSE | Cs; FA | Pb | Br; I | 0.45; 2.55 | BE2PbI4 | 1.625 | 11.38
2017-01-23 | SLG | FTO | TiO2-c | TiO2-mp |  | Perovskite | Spiro-MeOTAD |  |  |  | Au | 0.126 | nip-mp | FALSE | FA; MA | Pb | Br; I | 0.45; 2.55 |  |  | 18.1
2016-09-29 | SLG | ITO | TiO2-c | TiO2-mp |  | Perovskite | Spiro-MeOTAD |  |  |  | Au | 1.05 | nip-mp | FALSE | MA | Pb | I | 3 |  | 1.6 | 13.55
2017-09-22 | SLG | ITO | TiO2-c | TiO2-mp |  | Perovskite | Spiro-MeOTAD |  |  |  | Au | 0.089 | nip-mp | FALSE | MA | Pb | I | 3 | Unknown | 1.6 | 16.4
2017-09-22 | SLG | ITO | TiO2-c | TiO2-mp |  | Perovskite | Spiro-MeOTAD |  |  |  | Au | 0.089 | nip-mp | FALSE | MA | Pb | I | 3 | Unknown | 1.6 | 16.5
2018-11-16 | SLG | FTO | ZnO | ZnO-mp |  | Perovskite | Spiro-MeOTAD |  |  |  | Au | 0.1 | nip | FALSE | MA | Pb | I | 3 |  | 1.55 | 9.84
2019-07-29 | SLG | ITO | MoOx |  |  | Perovskite | PCBM-60 | BCP |  |  | Ag | 0.09 | pin | FALSE | MA | Pb | I | 3 |  | 1.5 | 12.06
2019-02-02 | SLG | ITO | HTM-2 (bifluorenylidene-based) |  |  | Perovskite | PCBM-60 | BCP |  |  | Ag | 0.1 | pin | FALSE | MA | Pb | I | 3 | nan | 1.6 | 12
2018-11-29 | SLG | FTO | TiO2-c | TiO2-mp |  | Perovskite |  |  |  |  | Carbon | 0.1 | nip-mp-carbon | FALSE | FA; MA | Pb | I | 3 | Pb(SCN)2 |  | 13.74
2020-08-20 | SLG | FTO | TiO2-c |  |  | Perovskite | P3HT |  |  |  | Cu | 0.08 | nip | FALSE | Cs | Ag; Bi | Br | 6 | Undoped | 2.39 | 1.91
2019-10-24 | SLG | FTO | TiO2-c | TiO2-mp |  | Perovskite | DAI | DM |  |  | Au | 0.094 | nip-mp | FALSE | FA; MA ¦ DA | Pb ¦ Pb | Br; I | 0.15; 2.85 ¦ 4 | Cl |  | 21.89
2019-07-16 | SLG | FTO | TiO2-c |  |  | Perovskite | Spiro-MeOTAD | MoO3 |  |  | Ag | 0.09 | nip | FALSE | Cs | Pb | Br; I | 1; 2 | Undoped |  | 13.24
2017-07-24 | SLG | ITO | PEDOT:PSS |  |  | Perovskite | CdSe-QDs; PCBM-60 | Rhodamine 101 |  | LiF | Al | 0.11 | pin | FALSE | MA | Pb | I | 3 | Cl | 1.6 | 13.73
2019-04-16 | SLG | FTO | TiO2-c |  |  | Perovskite | Spiro-MeOTAD |  |  |  | Au | 0.37 | nip | FALSE | Cs; FA; MA | Pb | Br; I | 0.51; 2.49 |  |  | 18.58
2018-06-06 | SLG | FTO | TiO2-c |  |  | Perovskite | Spiro-MeOTAD |  |  |  | Ag | 0.045 | nip | FALSE | MA | Pb | I | 3 | PCBPEG-20k | 1.6 | 17.36
2019-09-25 | SLG | ITO | TPA-BP-OXD |  |  | Perovskite | PCBM-60 | ZnO |  |  | Ag | 0.11 | pin | FALSE | MA | Pb | I | 3 |  | 1.5 | 15.46
2020-01-10 | SLG | FTO | WOx |  |  | Perovskite | Spiro-MeOTAD |  |  |  | Ag | 0.1 | nip | FALSE | MA | Pb | I | 3 |  | 1.6 | 15.84
2020-01-10 | SLG | FTO | TiO2-c | TiO2-mp |  | Perovskite | Spiro-MeOTAD |  |  |  | Ag | 0.115 | nip-mp | FALSE | Cs; FA; MA | Pb | Br; I | 0.5; 2.5 |  | 1.558 | 16.17
2018-12-26 | SLG | ITO | NiO-np |  |  | Perovskite | PCBM-60 | BCP |  |  | Ag | 0.096 | pin | FALSE | MA | Pb | I | 3 |  | 1.6 | 15.67
2019-12-05 | SLG | ITO | SnO2 |  |  | Perovskite | Spiro-MeOTAD |  |  |  | Au | 0.1 | nip | FALSE | FA; MA | Pb | Br; I | 0.15; 2.85 |  | 1.53 | 20.2
2016-12-15 | SLG | FTO | TiO2-c | TiO2-mp |  | Perovskite | Spiro-MeOTAD |  |  |  | Au | 0.1 | nip-mp | FALSE | MA | Pb | I | 3 | HATNA | 1.6 | 14.87
2016-09-16 | SLG | FTO | TiO2-c | TiO2-mp |  | Perovskite | Spiro-MeOTAD |  |  |  | Ag | 0.126 | nip-mp | FALSE | (BdA) | Pb | I | 4 |  | 2.37 | 1.08
2019-09-11 | SLG | ITO | SnO2 |  |  | Perovskite | Spiro-MeOTAD |  |  |  | Au | 0.17 | nip | FALSE | Cs; FA; MA | Pb | Br; I | 0.51; 2.49 |  |  | 20.56
2017-03-27 | SLG | ITO | VOx |  | PEDOT:PSS | Perovskite | PCBM-60 | Bphen |  |  | Ag | 0.05725 | pin | FALSE | MA | Pb | I | 3 |  | 1.6 | 15.49
2018-04-23 | SLG | ITO | TiO2-c | TiO2-mp |  | Perovskite | PTAA |  |  |  | Au | 0.04 | nip-mp | FALSE | Cs; FA; MA | Pb | Br; I | 0.51; 2.49 | Rb |  | 18.03
2018-08-07 | SLG | ITO | SnO2 |  |  | Perovskite | Spiro-MeOTAD |  |  |  | Au | 0.1017 | nip | FALSE | Cs; FA | Pb | I | 3 |  | 1.61 | 18.04
2019-10-23 | SLG | ITO | SnO2 |  |  | Perovskite | Spiro-MeOTAD |  |  |  | Au | 0.06 | nip | FALSE | Cs; FA; MA | Pb | Br; I | 0.45; 2.55 |  |  | 18.5
2018-01-04 | SLG | FTO | TiO2-c |  |  | Perovskite | Spiro-MeOTAD |  |  |  | Au | 0.16 | nip | FALSE | MA | Pb | I | 3 | Cl | 1.6 | 15
2018-10-31 | SLG | FTO | TiO2-c |  |  | Perovskite | Spiro-MeOTAD |  |  |  | Au | 0.1 | nip | FALSE | Cs; FA | Pb | I | 3 | PEAI
2018-04-04 | PEN | ITO | SnO2 | SnO2 |  | Perovskite | Spiro-MeOTAD |  |  |  | Au | 0.12 | nip | FALSE | FA; MA | Pb | Br; I | 0.09; 2.91
2019-09-02 | SLG | FTO | TiO2-c | TiO2-mp |  | Perovskite | Spiro-MeOTAD |  |  |  | Au | 0.09 | nip-mp | FALSE | BA; MA | Pb | I | 22 | BAI |  | 13.17
2019-06-26 | SLG | FTO | TiO2-c | TiO2-mp |  | Perovskite | Spiro-MeOTAD |  |  |  | Au | 0.1 | nip-mp | FALSE | MA | Pb | I | 3 |  | 1.59 | 18.51
2016-12-15 | SLG | FTO | TiO2-c | TiO2-mp |  | Perovskite | TPA-TPM |  |  |  | Au | 0.1 | nip-mp | FALSE | MA | Pb | I | 3 |  | 1.5 | 15.06
2019-11-05 | SLG | ITO | PFO |  |  | Perovskite | PCBM-60 | BCP |  |  | Ag | 0.09 | pin | FALSE | Cs; FA; MA | Pb | Br; I | 0.45; 2.55 |  | 1.6 | 9.46
2017-02-10 | SLG | FTO | NiO |  |  | Perovskite | PCBM-60 | BCP |  |  | Au | 0.125 | pin | FALSE | MA | Pb | I | 3 |  | 1.6 | 14.71
2016-09-03 | SLG | ITO | PEDOT:PSS |  |  | Perovskite | PCBM-60 | BCP |  |  | Ag | 0.125 | pin | FALSE | MA | Pb | I | 3 | Cl | 1.6 | 18
2019-05-06 | SLG | ITO | PTAA |  |  | Perovskite | PCBM-60 | BCP |  |  | Ag | 0.1 | pin | FALSE | Cs-other16 | Pb | I | 3 |  |  | 15.2
2017-11-28 | SLG | FTO | TiO2-c | TiO2-mp |  | Perovskite |  |  |  |  | Carbon | 0.09 | nip-mp-carbon | FALSE | MA | Pb | I | 3 | TPA | 1.6 | 14.29
2016-02-03 | SLG | FTO | TiO2-c |  |  | Perovskite | Spiro-MeOTAD |  |  |  | Au | 0.049 | nip | FALSE | (PEA); MA | Pb | I | 181 |  |  | 18.4
2018-12-20 | SLG | FTO | TiO2-c | TiO2-mp |  | Perovskite | Spiro-MeOTAD |  |  |  | Au | 0.16 | nip-mp | FALSE | (DMA); MA | Pb | I | 3 | nan | 1.55 | 18.6
2018-02-24 | SLG | FTO | TiO2-c | TiO2-mp |  | Perovskite | Spiro-MeOTAD |  |  |  | Au | 0.09 | nip-mp | FALSE | MA | Pb | I | 3 | TDZT | 1.6 | 17.89
2018-06-05 | SLG | FTO | TiO2-c |  |  | Perovskite | Spiro-MeOTAD | WO3 |  |  | Ag | 0.13 | nip | FALSE | MA | Pb | I | 3 |  | 1.6 | 11.13
2019-12-31 | SLG | ITO | SnO2 |  |  | Perovskite | TCPI | Spiro-MeOTAD |  |  | Au | 0.15 | nip | FALSE | MA | Pb | I | 3 |  | 1.6 | 19.41
2018-02-23 | SLG | FTO | TiO2-c | TiO2-mp |  | Perovskite | ACE‐ANT‐ACE |  |  |  | Ag | 0.1 | nip-mp | FALSE | MA | Pb | I | 3 |  | 1.6 | 12.7
2016-03-16 | SLG | FTO | TiO2-c | TiO2-mp |  | Perovskite | BF002 |  |  |  | Ag | 0.12 | nip-mp | FALSE | MA | Pb | I | 3 |  | 1.6 | 14.2
2018-02-13 | SLG | FTO | TiO2-c | TiO2-mp |  | Perovskite | HTM-2 |  |  |  | Ag | 0.1 | nip-mp | FALSE | MA | Pb | I | 3 |  | 1.6 | 9.35
2017-04-28 | SLG | FTO | TiO2-c |  |  | Perovskite | JY5 |  |  |  | Ag | 0.1 | nip | FALSE | MA | Pb | I | 3 | Cl | 1.6 | 16.87
2017-10-09 | SLG | ITO | PEDOT:PSS |  |  | Perovskite | P(NDI2OD-T2) |  |  |  | Ag | 1.2 | pin | FALSE | MA | Pb | I | 3 |  | 1.6
2019-08-26 | SLG | ITO | CuOx |  |  | Perovskite | PCBM-60 |  |  |  | Ag | 0.1 | pin | FALSE | MA | Pb | I | 3 |  | 1.6 | 13.48
2020-03-30 | PI | Cu-grid | Graphene | ZnO-np |  | Perovskite | PCBM-60 | PEDOT:PSS |  |  | Ag |  | pin | FALSE | FA; MA | Pb | Br; I | 0.6; 2.4 | Undoped | 1.61 | 15.9
2017-12-08 | SLG | FTO | NiO |  |  | Perovskite | PCBM-60 |  |  |  | Ag | 0.1 | pin | FALSE | MA | Pb | I | 3 |  | 1.57 | 14.32
2019-06-01 | SLG | ITO | PEDOT:PSS |  |  | Perovskite | PCBM-60 |  |  |  | Ag | 0.1 | pin | FALSE | MA | Pb | I | 3 | nan | 1.61 | 12.53
2017-06-15 | SLG | ITO | Graphene oxide |  |  | Perovskite | PCBM-60 |  |  |  | Ag | 0.0225 | pin | FALSE | MA | Pb | I | 3 | Graphene oxide | 1.6 | 15.2
2020-01-23 | SLG | FTO | SnO2 | Carbon-QDs |  | Perovskite | Spiro-MeOTAD |  |  |  | Ag | 0.06 | nip | FALSE | MA | Pb | I | 3 |  | 1.6 | 19.5
2019-04-17 | PET | ITO | SnO2 | KCl |  | Perovskite | Spiro-MeOTAD |  |  |  | Ag | 0.1 | nip | FALSE | MA | Pb | I | 3 | Cl; K | 1.5 | 17.5
2019-08-07 | SLG | ITO | In2O3 | PCBM-60 |  | Perovskite | Spiro-MeOTAD |  |  |  | Ag | 0.075 | nip | FALSE | FA; MA | Pb | I | 3 | PbCl2 | 1.6 | 18.12
2019-06-04 | SLG | ITO | C60 |  |  | Perovskite | Spiro-MeOTAD | MoO3 |  |  | Ag | 0.04 | nip | FALSE | MA | Pb | I | 3 | Cl | 1.6
2020-01-23 | SLG | FTO | SnO2 |  |  | Perovskite | Spiro-MeOTAD |  |  |  | Ag | 0.06 | nip | FALSE | MA | Pb | I | 3 |  | 1.6 | 17.3
2020-02-05 | SLG | ITO | SnO2 |  |  | Perovskite | Spiro-MeOTAD |  |  |  | Ag | 0.075 | nip | FALSE | Cs | Pb | Br; I | 1; 2 |  | 1.91 | 15.1
2015-10-25 | SLG | ITO | SnO2 | ZnO |  | Perovskite | Spiro-MeOTAD |  |  |  | Ag | 0.04 | nip | FALSE | MA | Pb | I | 3 |  | 1.6 | 14
2017-04-28 | SLG | FTO | TiO2-c |  |  | Perovskite | Spiro-MeOTAD |  |  |  | Ag | 0.1 | nip | FALSE | MA | Pb | I | 3 | Cl | 1.6 | 16.24
2018-02-23 | SLG | ITO | ZnO |  |  | Perovskite | Spiro-MeOTAD |  |  |  | Ag | 0.045 | nip | FALSE | FA; MA | Pb | I | 3 | RbI |  | 16.73
2016-08-17 | SLG | FTO | TiO2-c | TiO2-mp |  | Perovskite | Spiro-MeOTAD |  |  |  | Ag | 0.2 | nip-mp | FALSE | MA | Pb | I | 3 |  | 1.55 | 11.32
2016-09-21 | SLG | ITO | C60 |  |  | Perovskite | TaTm | F6-TCNNQ; TaTm |  |  | Ag | 0.1 | nip | FALSE | MA | Pb | I | 3 |  | 1.6 | 18
2020-01-15 | SLG | FTO | NiO |  |  | Perovskite | ZnO-np | C60 |  |  | Ag | 0.09 | pin | FALSE | Cs | Pb | Br; I | 1; 2 | InCl2 |  | 13.48
2017-02-23 | SLG | FTO | PEDOT:PSS |  |  | Perovskite | D-C60 |  |  |  | Al | 0.07 | pin | FALSE | MA | Pb | I | 3 |  | 1.6 | 16.6
2017-09-11 | SLG | FTO | NiO |  |  | Perovskite | MoOx |  |  |  | Au | 0.09 | pin | FALSE | Cs | Pb | Br; I | 2; 1 |  | 2.08
2018-11-12 | SLG | FTO | SnO2 |  |  | Perovskite | N-CuMe2Pc; P3HT |  |  |  | Au | 0.16 | nip | FALSE | MA | Pb | I | 3 |  | 1.6 | 11.02
2014-10-27 | SLG | FTO | TiO2-c |  |  | Perovskite | P3HT |  |  |  | Au | 0.16 | nip | FALSE | MA | Pb | Br | 3 | HBr |  | 7.3
2017-12-01 | SLG | FTO | TiO2-c | TiO2-mp |  | Perovskite | P3HT |  |  |  | Au | 0.09 | nip-mp | FALSE | FA; MA | Pb | Br; I | 0.45; 2.55
2017-12-01 | SLG | FTO | TiO2-c | TiO2-mp |  | Perovskite | P3HT |  |  |  | Au | 0.09 | nip-mp | FALSE | FA; MA | Pb | Br; I | 0.45; 2.55
2018-04-09 | SLG | ITO | TP-FTzF-TP |  |  | Perovskite | PCBM-60 |  |  |  | Au | 0.1 | pin | FALSE | MA | Pb | I | 3 |  | 1.6 | 16.4
2016-05-24 | SLG | FTO | TiO2-c | TiO2-mp |  | Perovskite | PEH-3 |  |  |  | Au | 0.16 | nip-mp | FALSE | MA | Pb | I | 3 |  | 1.6 | 12.56
2019-10-17 | SLG | FTO | SnO2 | APTES-SAM |  | Perovskite | PTAA |  |  |  | Au | 0.09 | nip | FALSE | Cs; FA; MA | Pb | Br; I | 0.51; 2.49 |  |  | 18.21
2019-08-12 | SLG | ITO | SnO2 |  |  | Perovskite | PTAA |  |  |  | Au | 0.125 | nip | FALSE | FA; MA | Pb | Br; I | 0.15; 2.85 | Cl |  | 19.53
2019-03-20 | SLG | ITO | ZnO |  |  | Perovskite | PTAA |  |  |  | Au | 0.3 | nip | FALSE | Cs | Pb | Br; I | 1; 2 |  |  | 10
2019-05-03 | SLG | FTO | TiO2-c | TiO2-mp |  | Perovskite | SnS |  |  |  | Au | 0.16 | nip-mp | FALSE | Cs; FA; MA | Pb | Br; I | 0.51; 2.49 |  |  | 13.15
2017-07-15 | SLG | FTO | TiO2-c | C60 |  | Perovskite | Spiro-MeOTAD |  |  |  | Au | 0.09 | nip | FALSE | MA | Pb | I | 3 | Cl | 1.6 | 16.3
2018-07-02 | SLG | ITO | TiO2-c | C60 |  | Perovskite | Spiro-MeOTAD |  |  |  | Au | 0.08 | nip | FALSE | Cs; FA | Pb | Br; I | 0.39; 2.61 |  | 1.56
2019-04-03 | SLG | FTO | TiO2-c | PCBA |  | Perovskite | Spiro-MeOTAD |  |  |  | Au | 0.04 | nip | FALSE | MA | Pb | I | 3 |  | 1.6
2018-10-16 | SLG | ITO | SnO2 |  |  | Perovskite | Spiro-MeOTAD |  |  |  | Au | 0.108 | nip | FALSE | MA | Pb | I | 3 | NiCl2 | 1.6 | 20.6
2019-11-08 | SLG | ITO | SnO2 |  |  | Perovskite | Spiro-MeOTAD |  |  |  | Au | 0.1 | nip | FALSE | MA | Pb | I | 3 |  | 1.6 | 18.2
2017-11-17 | SLG | FTO | SnO2 |  |  | Perovskite | Spiro-MeOTAD |  |  |  | Au | 0.102 | nip | FALSE | FA; MA | Pb | Br; I | 0.45; 2.55 |  |  | 17.95
2019-10-19 | SLG | FTO | SnO2 |  |  | Perovskite | Spiro-MeOTAD |  |  |  | Au |  | nip | FALSE | MA ¦ (BEA) | Pb ¦ Pb | I | 3 ¦ 4 | Undoped | 1.59 | 19.58
2019-05-06 | PEN | ITO | SnO2 |  |  | Perovskite | Spiro-MeOTAD |  |  |  | Au | 0.1 | nip | FALSE | Cs; FA; MA | Pb | Br; I | 0.45; 2.55 |  | 1.59 | 20.3
2019-09-17 | SLG | ITO | SnO2 |  |  | Perovskite | Spiro-MeOTAD |  |  |  | Au | 0.044 | nip | FALSE | FA; MA | Pb | Br; I | 0.1; 2.9 | Cl |  | 19.24
2019-03-12 | SLG | ITO | SnO2 |  |  | Perovskite | Spiro-MeOTAD |  |  |  | Au | 0.1 | nip | FALSE | Cs; FA; MA | Pb | Br; I | 0.15; 0.85 | H2O |  | 19.4
2020-01-20 | SLG | ITO | SnO2 |  |  | Perovskite | Spiro-MeOTAD |  |  |  | Au | 0.058 | nip | FALSE | Cs; FA | Pb | I | 3 |  |  | 14
2018-06-01 | SLG | ITO | SnO2 |  |  | Perovskite | Spiro-MeOTAD |  |  |  | Au | 0.16 | nip | FALSE | (PEA); Cs | Pb | I | 301 | Undoped | 1.73 | 10.9
2017-07-31 | SLG | FTO | TiO2-c |  |  | Perovskite | Spiro-MeOTAD |  |  |  | Au | 0.09 | nip | FALSE | FA | Pb | Br | 3 |  | 2.26 | 5.7
2018-02-23 | SLG | FTO | TiO2-c |  |  | Perovskite | Spiro-MeOTAD |  |  |  | Au | 0.06 | nip | FALSE | MA | Pb | I | 3 | Cl | 1.59 | 16.4
2017-01-26 | SLG | FTO | TiO2-c |  |  | Perovskite | Spiro-MeOTAD |  |  |  | Au | 0.09 | nip | FALSE | MA | Pb | I | 3 | PVAm.HI | 1.6 | 14.4
2017-01-26 | SLG | FTO | TiO2-c |  |  | Perovskite | Spiro-MeOTAD |  |  |  | Au | 0.09 | nip | FALSE | MA | Pb | I | 3 | PVAm.HI | 1.6 | 10.7
2017-11-06 | SLG | FTO | TiO2-c |  |  | Perovskite | Spiro-MeOTAD |  |  |  | Au | 0.09 | nip | FALSE | MA | Pb | I | 3 |  | 1.6 | 16.12
2018-10-31 | SLG | FTO | TiO2-c |  |  | Perovskite | Spiro-MeOTAD |  |  |  | Au | 0.1 | nip | FALSE | Cs; FA | Pb | I | 3 | PEAI
2017-12-26 | SLG | FTO | TiO2-c |  |  | Perovskite | Spiro-MeOTAD |  |  |  | Au | 0.066 | nip | FALSE | MA | Pb | I | 3 | Benzoquinone | 1.6 | 18.01
2017-09-04 | SLG | ITO | TiO2-c |  |  | Perovskite | Spiro-MeOTAD |  |  |  | Au | 0.15 | nip | FALSE | MA | Pb | I | 3 | Cl | 1.6 | 16.68
2018-02-21 | SLG | FTO | ZnO |  |  | Perovskite | Spiro-MeOTAD |  |  |  | Au | 0.12 | nip | FALSE | MA | Pb | I | 3 |  | 1.51 | 10.08
2019-09-30 | SLG | FTO | TiO2-c | TiO2-mp |  | Perovskite | Spiro-MeOTAD |  |  |  | Au | 0.09 | nip-mp | FALSE | (THM); MA | Pb | I | 3 |  |  | 19.86
2019-09-30 | SLG | FTO | TiO2-c | TiO2-mp |  | Perovskite | Spiro-MeOTAD |  |  |  | Au | 0.09 | nip-mp | FALSE | (THM); MA | Pb | I | 3 |  |  | 19.86
2018-03-12 | SLG | FTO | TiO2-c | TiO2-mp |  | Perovskite | Spiro-MeOTAD |  |  |  | Au | 0.09 | nip-mp | FALSE | Cs | Pb | I | 3 | HI; PEAI |  | 5.7
2018-03-08 | SLG | FTO | TiO2-c | TiO2-mp |  | Perovskite | Spiro-MeOTAD |  |  |  | Au | 0.09 | nip-mp | FALSE | Cs | Pb | I | 3 |  |  | 10.74
2019-09-02 | SLG | FTO | TiO2-c | TiO2-mp |  | Perovskite | Spiro-MeOTAD |  |  |  | Au | 0.09 | nip-mp | FALSE | EA; MA | Pb | I | 16 | EAI |  | 12.71
2019-08-21 | SLG | FTO | TiO2-c | TiO2-mp |  | Perovskite | Spiro-MeOTAD |  |  |  | Au | 0.06 | nip-mp | FALSE | MA | Pb | I | 3 | PCBM-60 | 1.6 | 14.45
2019-08-21 | SLG | FTO | TiO2-c | TiO2-mp |  | Perovskite | Spiro-MeOTAD |  |  |  | Au | 1 | nip-mp | FALSE | MA | Pb | I | 3 | PCBM-60 | 1.6 | 9.7
2016-12-13 | SLG | FTO | TiO2-c | TiO2-mp |  | Perovskite | Spiro-MeOTAD |  |  |  | Au | 0.2 | nip-mp | FALSE | MA | Pb | I | 3 |  | 1.6 | 17.38
2017-05-28 | SLG | FTO | TiO2-c | TiO2-mp |  | Perovskite | Spiro-MeOTAD |  |  |  | Au | 0.1 | nip-mp | FALSE | FA | Pb | I | 3 |  | 1.45 | 17.66
2019-05-28 | SLG | FTO | TiO2-c | TiO2-mp |  | Perovskite | Spiro-MeOTAD |  |  |  | Au | 0.115 | nip-mp | FALSE | Cs-other13 | Pb ¦ Pb | Br; I | 0.51; 2.49 ¦ 4 | PA | 1.59 | 17.23
2017-11-22 | SLG | FTO | TiO2-c | TiO2-mp |  | Perovskite | Spiro-MeOTAD |  |  |  | Au | 0.04 | nip-mp | FALSE | MA | Pb | I | 3 |  | 1.6 | 18.83
2016-09-05 | SLG | FTO | TiO2-c | TiO2-mp |  | Perovskite | Spiro-MeOTAD |  |  |  | Au | 0.16 | nip-mp | FALSE | FA; MA | Pb | I | 3 |  |  | 12.73
2019-02-14 | SLG | FTO | TiO2-c | TiO2-mp |  | Perovskite | Spiro-MeOTAD |  |  |  | Au | 0.1 | nip-mp | FALSE | FA; MA | Pb | Br; I | 0.45; 2.55 | ABS |  | 20.62
2014-09-11 | SLG | FTO | TiO2-c | TiO2-mp |  | Perovskite | Spiro-MeOTAD |  |  |  | Au | 0.07 | nip-mp | FALSE | MA | Pb | I | 3 |  | 1.63 | 9.78
2018-12-22 | SLG | FTO | TiO2-c | TiO2-mp |  | Perovskite | Spiro-MeOTAD |  |  |  | Au | 0.1 | nip-mp | FALSE | MA | Pb | I | 3 |  | 1.6 | 16
2017-02-21 | SLG | FTO | TiO2-c | TiO2-mp |  | Perovskite | Spiro-MeOTAD |  |  |  | Au | 0.09 | nip-mp | FALSE | FA; MA | Pb | Br; I | 0.45; 2.55 |  |  | 18.46
2017-02-21 | SLG | FTO | TiO2-c | TiO2-mp |  | Perovskite | Spiro-MeOTAD |  |  |  | Au | 0.09 | nip-mp | FALSE | FA; MA | Pb | Br; I | 0.45; 2.55 |  |  | 17.39
2019-11-20 | SLG | FTO | TiO2-c | TiO2-mp |  | Perovskite | Spiro-MeOTAD |  |  |  | Au | 0.175 | nip-mp | FALSE | FA | Pb | I | 3 | HA | 1.48
2019-08-26 | SLG | FTO | TiO2-c | TiO2-mp |  | Perovskite | Spiro-MeOTAD |  |  |  | Au | 0.126 | nip-mp | FALSE | FA; MA | Pb | Br; I | 0.45; 2.55 |  |  | 17.08
2015-05-13 | SLG | FTO | TiO2-c | TiO2-mp |  | Perovskite | Spiro-MeOTAD |  |  |  | Au | 0.285 | nip-mp | FALSE | MA | Pb | I | 3 | nan | 1.6
2019-02-28 | SLG | ITO | TiO2-c |  |  | Perovskite | Spiro-OiPrTAD |  |  |  | Au | 0.4 | nip | FALSE | MA | Pb | I | 3 |  | 1.6 | 16.59
2019-02-28 | SLG | ITO | TiO2-c |  |  | Perovskite | Spiro-OprTAD |  |  |  | Au | 0.4 | nip | FALSE | MA | Pb | I | 3 |  | 1.6 | 16.99
2014-09-11 | SLG | FTO | TiO2-c | TiO2-mp |  | Perovskite | TFB |  |  |  | Au | 0.07 | nip-mp | FALSE | MA | Pb | I | 3 |  | 1.63 | 10.92
2019-03-29 | SLG | FTO | TiO2-c | TiO2-mp |  | Perovskite | YK2 |  |  |  | Au | 0.09 | nip-mp | FALSE | FA; MA | Pb | Br; I | 0.45; 2.55 |  |  | 17.35
2018-08-07 | SLG | ITO | PEDOT:PSS |  |  | Perovskite | PCBM-70 | AZO |  |  | Al | 0.1 | pin | FALSE | MA | Pb | I | 3 |  | 1.6 | 3.75
2017-07-14 | SLG | ITO | PEDOT:PSS |  |  | Perovskite | C60 | BCP |  |  | Ag | 0.1 | pin | FALSE | FA; MA | Sn | I | 3 |  |  | 4.63
2019-07-30 | SLG | ITO | PEDOT:PSS |  |  | Perovskite | C60 | BCP |  |  | Cu | 0.0729 | pin | FALSE | Cs; FA; MA | Pb | Br; I | 0.51; 2.49 |  |  | 15.47
2018-10-09 | SLG | ITO | PEDOT:PSS |  |  | Perovskite | C60 | BCP |  |  | Al | 0.11 | pin | FALSE | FA; MA | Sn | I | 3 |  | 1.33 | 6.39
2018-10-09 | SLG | ITO | PEDOT:PSS |  |  | Perovskite | C60 | BCP |  |  | Al | 0.11 | pin | FALSE | FA; MA | Sn | I | 3 |  | 1.33 | 7.52
2018-10-09 | SLG | ITO | PEDOT:PSS |  |  | Perovskite | C60 | BCP |  |  | Al | 0.11 | pin | FALSE | FA; MA | Sn | I | 3 |  | 1.33 | 9.02
2019-05-08 | SLG | ITO | PEDOT:PSS |  |  | Perovskite | C60 | BCP |  |  | Ag | 0.06 | pin | FALSE | BA; MA | Pb | I | 16 | Phenylethyl-ammonium iodide | 1.65 | 14.09
2019-11-05 | SLG | ITO | PFB |  |  | Perovskite | PCBM-60 | BCP |  |  | Ag | 0.09 | pin | FALSE | Cs; FA; MA | Pb | Br; I | 0.45; 2.55 |  | 1.6 | 15.91
2019-05-02 | SLG | ITO | MoOx | PEDOT:PSS |  | Perovskite | PCBM-60 | BCP |  |  | Ag | 0.1058 | pin | FALSE | BA; Cs; FA; MA | Pb | I | 13 |  | 1.59
2019-02-13 | SLG | FTO | NiO |  |  | Perovskite | PCBM-60 | BCP |  |  | Ag | 0.85 | pin | FALSE | MA | Pb | I | 3 |  | 1.62 | 16.1
2019-07-23 | SLG | ITO | PEDOT:PSS |  |  | Perovskite | PCBM-60 | BCP |  |  | Ag | 0.06 | pin | FALSE | GU; MA | Pb | I | 13 | GU(SCN) |  | 15.27
2019-02-22 | SLG | FTO | PTAA |  |  | Perovskite | PCBM-60 | BCP |  |  | Ag | 0.1 | pin | FALSE | Cs; FA; MA | Pb | Br; I | 0.45; 2.55 |  |  | 15.07
2017-09-07 | SLG | ITO | NiO |  |  | Perovskite | PCBM-60 | bis-C60 |  |  | Ag | 0.1 | pin | FALSE | MA | Pb | I | 3 |  | 1.6 | 18.4
2019-12-30 | SLG | ITO | PEDOT:PSS |  |  | Perovskite | FNCA | C60 | BCP |  | Ag | 0.1 | pin | FALSE | FA | Sn | I | 3 | SnF2 |  | 4.38
2018-09-13 | SLG | ITO | PEDOT:PSS |  |  | Perovskite | PCBM-60 | C60 | BCP |  | Ag | 0.11 | pin | FALSE | FA; MA | Pb | Br; I | 0.3; 2.7 |  | 1.59 | 16.13
2018-09-13 | SLG | ITO | PEDOT:PSS |  |  | Perovskite | PCBM-60 | C60 | BCP |  | Ag | 0.11 | pin | FALSE | MA | Pb | I | 3 |  | 1.6 | 11.9
2016-11-02 | SLG | ITO | PEDOT:PSS |  |  | Perovskite | PCBM-60 | C60 |  |  | Ag | 0.0314 | pin | FALSE | MA | Pb | I | 3 |  | 1.6 | 15.7
2017-12-06 | SLG | FTO | SnO2 |  |  | Perovskite |  |  |  |  | Carbon | 0.051 | nip | FALSE | FA; MA | Pb | Br; I | 0.09; 2.91 |  |  | 14.5
2015-11-02 | SLG | FTO | TiO2-c | ZrO2-mp | TiO2-mp | Perovskite |  |  |  |  | Carbon | 0.6 | nip-mp-carbon | FALSE | MA | Pb | I | 3 |  | 1.6 | 14.2
2019-01-09 | SLG | FTO | SnO2 |  |  | Perovskite | CsBiBr3-QDs |  |  |  | Carbon | 0.1 | nip-mp-carbon | FALSE | Cs | Pb | Br | 3 |  | 2.3 | 10
2019-04-11 | SLG | FTO | TiO2-c | TiO2-mp |  | Perovskite | P3HT |  |  |  | Cu | 0.1 | nip-mp | FALSE | MA | Pb | I | 3 | PCBM-60 | 1.6
2020-01-29 | SLG | FTO | TiO2-c | PCBM-60 |  | Perovskite | Spiro-MeOTAD | MoO3 |  |  | Ag | 0.0725 | nip | FALSE | MA | Pb | I | 3 |  | 1.6 | 20.14
2019-03-23 | SLG | FTO | TiO2-c |  |  | Perovskite | Spiro-MeOTAD | MoO3 |  |  | Ag | 0.09 | nip | FALSE | MA | Pb | I | 3 |  | 1.6 | 16.95
2016-01-14 | SLG | FTO | TiO2-c |  |  | Perovskite | Spiro-MeOTAD | MoO3 |  |  | Al | 0.1 | nip | FALSE | MA | Pb | I | 3 |  | 1.6 | 14.2
2016-05-09 | SLG | FTO | TiO2-c |  |  | Perovskite | Spiro-MeOTAD | MoO3 | MoO3 |  | Au | 0.06 | nip | FALSE | MA | Pb | I | 3 | Cl | 1.6 | 2.26
2018-11-07 | SLG | FTO | TiO2-c | TiO2-mp |  | Perovskite | Spiro-MeOTAD | MoO3 |  |  | Ag | 0.16 | nip-mp | FALSE | MA | Pb | I | 3 |  | 1.6 | 16.97
2018-03-09 | SLG | ITO | TiO2-c | C60 |  | Perovskite | TaTm | MoO3 |  |  | Au | 0.01 | nip | FALSE | MA | Pb | I | 3 |  | 1.6 | 17.2
2016-04-14 | SLG | FTO | TiO2-c |  |  | Perovskite | Spiro-MeOTAD | MoO3 |  |  | Al | 0.06 | nip | FALSE | MA | Pb | I | 3 |  | 1.6
2015-09-26 | SLG | ITO | PEDOT:PSS |  |  | Perovskite | PCBM-60 | MUTAB |  |  | Ag | 0.12 | pin | FALSE | MA | Pb | I | 3 |  | 1.6 | 15.5
2019-08-21 | SLG | FTO | NiMgLiO |  |  | Perovskite | 3-acetylpyridine | PCBC | BCP |  | Ag | 0.09 | pin | FALSE | Cs; FA; MA | Pb | Br; I | 0.51; 2.49 | Undoped |  | 18.58
2019-08-21 | SLG | FTO | NiMgLiO |  |  | Perovskite | 4-acetylpyridine | PCBC | BCP |  | Ag | 0.09 | pin | FALSE | Cs; FA; MA | Pb | Br; I | 0.51; 2.49 | Undoped |  | 18.12
2015-06-08 | SLG | ITO | PEDOT:PSS |  |  | Perovskite | PCBM-60 | PFN |  |  | Ag | 0.1 | pin | FALSE | MA | Pb | I | 3 | Cl | 1.6 | 14.91
2018-08-17 | SLG | ITO | PTAA | PFN |  | Perovskite | PCBM-60 | PFN |  |  | Carbon-nt | 0.1 | pin | TRUE | MA | Pb | I | 3 | nan | 1.6
2018-08-28 | SLG | ITO | P3CT |  |  | Perovskite | ITCPTC | Rhodamine 101 |  | LiF | Ag | 0.09 | pin | FALSE | MA | Pb | I | 3 |  | 1.6 | 17.42
2018-01-22 | SLG | FTO | TiO2-c |  |  | Perovskite | 3-Hexylthiophene | Spiro-MeOTAD |  |  | Au | 0.0625 | nip | FALSE | MA | Pb | I | 3 |  | 1.6 | 16.76
2019-07-09 | SLG | FTO | TiO2-c | TiO2-mp |  | Perovskite | Bi2Te3 | Spiro-MeOTAD |  |  | Ag | 0.1 | nip-mp | FALSE | Cs | Pb | Br; I | 1; 2 | HI |  | 11.96
2015-04-24 | SLG | FTO | TiO2-c | TiO2-mp | HOOC-Ph-SH | Perovskite | Pentafluorobenzenethiol | Spiro-MeOTAD |  |  | Au | 0.12 | nip-mp | FALSE | MA | Pb | I | 3 | nan | 1.6 | 13.21
2018-03-09 | SLG | ITO | TiO2-c | C60 |  | Perovskite | TOPO | TaTm | MoO3 |  | Au | 0.01 | nip | FALSE | MA | Pb | I | 3 |  | 1.6 | 16.7
2014-08-05 | SLG | ITO | PEDOT:PSS |  |  | Perovskite | PCBM-60 | TiO2-np |  |  | Al | 0.01 | pin | FALSE | MA | Pb | I | 3 |  | 1.6 | 7
2018-06-30 | SLG | ITO | PEDOT:PSS |  |  | Perovskite | PCBM-60 | ZnO |  |  | Al | 0.1 | pin | FALSE | MA | Pb | I | 3 |  | 1.6
2020-03-30 | SLG | ITO | PEDOT:PSS |  |  | Perovskite | PCBM-60 | ZnO |  |  | Ag |  | pin | FALSE | FA; MA | Pb | Br; I | 0.6; 2.4 | Undoped | 1.61 | 16.9
2015-12-23 | SLG | ITO | PEDOT:PSS |  |  | Perovskite | PCBM-60 | TiO2 -np |  |  | Al | 0.09 | pin | FALSE | MA | Pb | I | 3 |  | 1.6 | 11.42
2019-02-08 | SLG | ITO | NiO |  |  | Perovskite | PCBM-60 | BCP |  |  | Ag | 0.1 | pin | FALSE | MA | Pb | I | 3 |  | 1.6
2019-09-27 | SLG | ITO | AZO-np |  |  | Perovskite | P3HT |  |  |  | Au | 0.28 | nip | FALSE | MA | Pb | I | 3 | Cl | 1.6 | 6.9
2018-09-21 | SLG | FTO | TiO2-c | TiO2-mp |  | Perovskite | Spiro-MeOTAD |  |  |  | Au | 0.1 | nip-mp | FALSE | MA | Pb | I | 3 |  | 1.6 | 17.53
2019-10-08 | SLG | ITO | PTAA |  |  | Perovskite | PCBM-60 | BCP |  |  | Ag | 0.057 | pin | FALSE | MA | Pb | I | 3 |  | 1.6 | 16.23
2017-08-10 | SLG | FTO | TiO2-c |  |  | Perovskite | Spiro-MeOTAD |  |  |  | Au | 0.04 | nip | FALSE | MA | Pb | Br | 3 | PPA |  | 7.1
2018-06-29 | SLG | FTO | TiO2-c | TiO2-mp |  | Perovskite | Spiro-MeOTAD |  |  |  | Ag | 0.1 | nip-mp | FALSE | MA | Pb | I | 3 | CsI | 1.6 | 17.46
2018-06-29 | SLG | FTO | TiO2-c | TiO2-mp |  | Perovskite | Spiro-MeOTAD |  |  |  | Ag | 0.1 | nip-mp | FALSE | MA | Pb | I | 3 | CsI | 1.6 | 18.82
2018-10-08 | SLG | ITO | SnO2 |  |  | Perovskite | Spiro-MeOTAD |  |  |  | Au | 0.0863 | nip | FALSE | Cs; FA; MA | Pb | Br; I | 0.66; 2.34 |  |  | 19.61
2019-09-27 | SLG | FTO | TiO2-c |  |  | Perovskite | Spiro-MeOTAD |  |  |  | Au | 0.12 | nip | FALSE | Cs | Pb | I | 3 | TTABr |  | 11.18
2019-08-19 | PEN | ITO | SnO2 | TiO2-mp |  | Perovskite | Spiro-MeOTAD |  |  |  | Au | 0.06 | nip-mp | FALSE | FA; MA | Pb | Br; I | 0.3; 2.9 |  | 1.592 | 15.45
2019-05-06 | SLG | FTO | TiO2-c | TiO2-mp |  | Perovskite |  |  |  |  | Carbon | 0.066 | nip-mp-carbon | FALSE | FA; MA | Pb | I | 3 |  | 1.54 | 8.77
2019-11-08 | SLG | FTO | TiO2-c | TiO2-mp |  | Perovskite | P3TAA-co-P3HT |  |  |  | Ag | 0.1 | nip-mp | FALSE | MA | Pb | I | 3 | PVDF | 1.6 | 10.41
2015-12-17 | SLG | ITO | CuAlO2 |  |  | Perovskite | PCBM-60 | PEDOT:PSS |  |  | Ag | 0.0725 | pin | FALSE | MA | Pb | I | 3 | Cl | 1.6 | 14.52
2019-04-10 | SLG | ITO | C60 |  |  | Perovskite | Spiro-MeOTAD |  |  |  | Ag | 0.04 | nip | FALSE | MA | Pb | I | 3 | PbCl2 | 1.5 | 17.6
2017-08-24 | SLG | ITO | PEDOT:PSS |  |  | Perovskite | PCBM-60 |  |  |  | Al | 0.03 | pin | FALSE | MA | Pb | I | 3 | Cl | 1.6 | 9.68
2017-08-24 | SLG | ITO | PEDOT:PSS |  |  | Perovskite | PCBM-60 |  |  |  | Al | 0.03 | pin | FALSE | MA | Pb | I | 3 | Cl | 1.6 | 8.82
2016-11-21 | SLG | FTO | SnO2 |  | PCBM-60 | Perovskite | CuPc |  |  |  | Au | 0.09 | nip | FALSE | MA | Pb | I | 3 |  | 1.6 | 12.55
2020-06-04 | SLG | FTO | TiO2-c | Al2O3-mp | NiO-np | Perovskite | Spiro-MeOTAD |  |  |  | Au | 0.17 | nip | FALSE | MA | Pb | I | 3 | Cu:NiO-np | 1.548 | 17.13
2019-11-11 | SLG | ITO | SnO2 |  |  | Perovskite | Spiro-MeOTAD |  |  |  | Au | 0.044 | nip | FALSE | FA; MA | Pb | Br; I | 0.03; 2.97 | Cl
2019-07-26 | SLG | ITO | TiO2-c |  |  | Perovskite | Spiro-MeOTAD |  |  |  | Au | 0.09 | nip | FALSE | Cs | Pb | I | 3 | Ascorbic acid |  | 11.44
2017-12-15 | SLG | AZO | SnO2 | SnO2-mp |  | Perovskite | Spiro-MeOTAD |  |  |  | Au | 0.16 | nip | FALSE | Cs; FA; MA | Pb | Br; I | 0.51; 2.49 |  |  | 13.5
2018-05-29 | SLG | FTO | TiO2-c | TiO2-mp |  | Perovskite | Spiro-MeOTAD |  |  |  | Au | 0.09 | nip-mp | FALSE | Cs; FA | Pb | Br; I | 0.3; 2.7 |  |  | 19.94
2017-11-22 | SLG | FTO | TiO2-c | TiO2-mp |  | Perovskite | Spiro-MeOTAD |  |  |  | Au | 0.04 | nip-mp | FALSE | MA | Pb | I | 3 | EAPP | 1.6 | 17.61
2018-08-22 | SLG | FTO | TiO2-c | TiO2-mp |  | Perovskite | Spiro-MeOTAD |  |  |  | Au | 0.16 | nip-mp | FALSE | FA; MA | Pb | I | 3 |  |  | 17.98
2018-01-02 | SLG | ITO | TiO2-c | TiO2-mp |  | Perovskite | Spiro-MeOTAD |  |  |  | Au | 0.25 | nip-mp | FALSE | Cs | Pb | Br | 3 |  |  | 0.46
2019-03-20 | SLG | ITO | PTAA |  |  | Perovskite | PCBM-60 | AZO |  |  | ITO | 0.19 | pin | FALSE | MA | Pb | I | 3 | Cl | 1.6 | 13.68
2019-11-23 | SLG | ITO | PEDOT:PSS |  |  | Perovskite | C60 | BCP |  |  | Ag | 0.1 | pin | FALSE | Cs; FA | Pb | I | 3 |  |  | 18.04
2019-08-22 | SLG | ITO | PTAA |  |  | Perovskite | C60 | BCP |  |  | Ag | 0.0757 | pin | FALSE | MA | Pb | I | 3 | Cl | 1.6 | 19.1
2019-11-03 | SLG | FTO | TiO2-c |  |  | Perovskite |  |  |  |  | Carbon | 0.09 | nip | FALSE | Cs | Pb | Br | 3 | nan | 2.31 | 5.33
2018-11-07 | SLG | FTO | TiO2-c | TiO2-mp |  | Perovskite | CT2 | MoO3 |  |  | Ag | 0.16 | nip-mp | FALSE | MA | Pb | I | 3 |  | 1.6 | 15.59
2020-02-05 | SLG | FTO | TiO2-c | TiO2-mp |  | Perovskite | (CH3)3SPbI3 | Spiro-MeOTAD |  |  | Au | 0.1 | nip-mp | FALSE | Cs-other1 | Pb ¦ Pb | Br; I | 0.51; 2.49 ¦ 3 | nan | 1.63 | 17.97
2018-06-06 | SLG | FTO | TiO2-c |  |  | Perovskite | Spiro-MeOTAD |  |  |  | Ag | 0.045 | nip | FALSE | MA | Pb | I | 3 | PCBPEG-4k | 1.6 | 17.72
2016-05-26 | SLG | FTO | TiO2-c |  |  | Perovskite | Spiro-MeOTAD |  |  |  | Au | 0.0813 | nip | FALSE | MA | Pb | I | 3 | PEAI | 1.6 | 14.94
2019-04-22 | SLG | ITO | P3CT |  |  | Perovskite | PFPDI |  |  |  | Ag | 0.1 | pin | FALSE | MA | Pb | I | 3 |  | 1.6 | 13.58
2017-08-30 | SLG | FTO | TiO2-c | TiO2-mp |  | Perovskite | Spiro-MeOTAD |  |  |  | Ag | 0.1 | nip-mp | FALSE | MA | Pb | I | 3 |  | 1.57 | 16.96
2017-05-03 | SLG | FTO | TiO2-c | TiO2-mp | Al2O3-mp | Perovskite |  |  |  |  | Carbon | 0.14 | nip-mp-carbon | FALSE | MA | Pb | I | 3 | 5-AVAI | 1.6 | 8.72
2016-02-03 | SLG | FTO | TiO2-c |  |  | Perovskite | Spiro-MeOTAD |  |  |  | Au | 0.049 | nip | FALSE | (PEA); MA | Pb | I | 121 |  |  | 18.24
2016-02-16 | SLG | FTO | TiO2-c | TiO2-mp |  | Perovskite | Spiro-MeOTAD |  |  |  | Au | 0.16 | nip-mp | FALSE | MA | Pb | I | 3 |  | 1.6 | 15.6
2019-11-18 | SLG | FTO | NiO |  |  | Perovskite | PCBM-60 |  |  |  | Ag | 0.25 | pin | FALSE | MA | Pb | I | 3 |  | 1.55 | 16.39
2019-12-16 | SLG | FTO | SnO2 |  |  | Perovskite | Spiro-MeOTAD |  |  |  | Ag | 0.045 | nip | FALSE | FA; MA | Pb | I | 3 |  | 1.57 | 17.44
2019-11-11 | SLG | FTO | TiO2-c | ZnO-np |  | Perovskite | Spiro-MeOTAD |  |  |  | Ag | 0.09 | nip | FALSE | Cs; FA | Pb | Br; I | 0.51; 2.5 |  |  | 18.1
2019-06-12 | SLG | FTO | TiO2-c | TiO2-mp |  | Perovskite | BDT-4MeOTPA |  |  |  | Au | 0.1 | nip-mp | FALSE | Cs; FA; MA | Pb | Br; I | 0.51; 2.49 |  |  | 8.78
2019-08-26 | SLG | FTO | TiO2-c | TiO2-mp |  | Perovskite | IDT2 |  |  |  | Au | 0.105 | nip-mp | FALSE | FA; MA | Pb | Br; I | 0.45; 2.55 |  | 1.51 | 15.36
2018-10-31 | SLG | FTO | TiO2-c |  |  | Perovskite | Spiro-MeOTAD |  |  |  | Au | 0.1 | nip | FALSE | Cs; FA | Pb | I | 3
2015-12-03 | SLG | FTO | TiO2-c |  |  | Perovskite | Spiro-MeOTAD |  |  |  | Au | 0.1 | nip | FALSE | MA | Pb | I | 3 |  | 1.56 | 12.1
2019-02-18 | Transparent wood | ITO | TiO2-c |  |  | Perovskite | Spiro-MeOTAD |  |  |  | Au | 0.126 | nip | FALSE | FA; MA | Pb | Br; I | 0.45; 2.55 |  |  | 16.8
2019-03-20 | SLG | FTO | TiO2-c | SWCNTs; TiO2-mp |  | Perovskite | Spiro-MeOTAD |  |  |  | Au | 0.1 | nip | FALSE | Cs; FA; MA | Pb | Br; I | 0.5; 2.5 |  |  | 17.09
2019-09-02 | SLG | FTO | TiO2-c | TiO2-mp |  | Perovskite | Spiro-MeOTAD |  |  |  | Au | 0.09 | nip-mp | FALSE | MA; PA | Pb | I | 16 | PAI |  | 12.04
2016-06-22 | SLG | FTO | ZnSO | Zn2SnO4-fiber |  | Perovskite | Spiro-MeOTAD |  |  |  | Au | 0.03 | nip | FALSE | FA; MA | Pb | Br; I | 0.45; 2.55 |  |  | 16.39
2018-09-06 | SLG | FTO | TiO2-c | TiO2-mp | Al2O3-c | Perovskite | Spiro-MeOTAD |  |  |  | Au | 0.16 | nip-mp | FALSE | MA | Pb | I | 3 |  | 1.6 | 17.4
2020-03-23 | SLG | ITO | PTAA |  |  | Perovskite | C60 | BCP |  |  | Ag |  | pin | FALSE | (PEA); Cs; FA; MA | Pb | Br; I | 0.6; 2.4 | SCN | 1.68 | 19.58
2016-08-16 | SLG | FTO | PEDOT:PSS |  |  | Perovskite | PCBM-60 | BCP |  |  | Ag | 0.075 | pin | FALSE | MA | Pb | I | 3 | Cl | 1.6 | 18.3
2016-10-27 | SLG | ITO |  |  |  | Perovskite | PCBM-70; PTB7-Th | Ca |  |  | Al | 0.04 | pin | FALSE | FA | Pb | Cl | 3 |  | 3 | 8.75
2019-04-22 | SLG | FTO | TiO2-c | TiO2-mp | Al2O3-mp | Perovskite |  |  |  |  | Carbon | 0.16 | nip-mp-carbon | FALSE | MA | Pb | I | 3 |  | 1.6 | 9.52
2017-09-01 | SLG | FTO | TiO2-c |  |  | Perovskite | Spiro-MeOTAD | MoO3 |  |  | Al | 0.1 | nip | FALSE | MA | Pb | I | 3 |  | 1.6 | 17.8
2019-03-11 | SLG | ITO | TiO2-c |  |  | Perovskite | Spiro-MeOTAD | MoO3 |  |  | Ag | 0.045 | nip | FALSE | MA | Pb | I | 3 | DA2PbI4 | 1.6 | 15.73
2018-06-19 | SLG | FTO | TiO2-c | TiO2-mp |  | Perovskite | Spiro-MeOTAD |  |  |  | Au | 0.16 | nip-mp | FALSE | Cs; FA; MA | Pb | Br; I | 0.45; 2.55 | Rb |  | 17.4
2019-11-06 | SLG | ITO | SnO2 |  |  | Perovskite | Spiro-MeOTAD |  |  |  | Au | 0.15 | nip | FALSE | MA | Pb | I | 3 |  | 1.45 | 17.13
2019-11-06 | SLG | ITO | SnO2 |  |  | Perovskite | Spiro-MeOTAD |  |  |  | Au | 0.15 | nip | FALSE | Cs; FA; MA | Pb | Br; I | 0.51; 2.49 |  |  | 18.1
2017-05-03 | SLG | FTO | TiO2-c | ZrO2-mp | TiO2-mp | Perovskite |  |  |  |  | Carbon | 0.14 | nip-mp-carbon | FALSE | MA | Pb | I | 3 | 5-AVAI | 1.6 | 5.48
2018-07-02 | SLG | ITO | NiO |  |  | Perovskite | PCBM-60 | SnO2-c |  |  | Ag | 0.09 | pin | FALSE | MA | Pb | I | 3 |  | 1.6 | 12.8
2018-11-19 | SLG | FTO | TiO2-c | TiO2-mp |  | Perovskite | FA-CN |  |  |  | Au | 0.1 | nip-mp | FALSE | FA; MA | Pb | Br; I | 0.51; 2.49 |  |  | 14.19
2016-01-25 | SLG | ITO | PEDOT:PSS |  |  | Perovskite | PCBM-60 |  |  |  | Al | 0.04 | pin | FALSE | MA | Pb | I | 3 | nan | 1.6 | 6.21
2019-02-04 | SLG | FTO | TiO2-c | TiO2-mp |  | Perovskite | ACE-QA-ACE |  |  |  | Ag | 0.1 | nip-mp | FALSE | MA | Pb | I | 3 |  | 1.6 | 18
2019-12-26 | SLG | FTO | TiO2-c |  |  | Perovskite |  |  |  |  | Ag | 0.25 | nip | FALSE | MA | Pb | Br | 3 |  |  | 7.31
2016-06-08 | SLG | ITO | NiO |  |  | Perovskite | HATNASOC7-Cs |  |  |  | Ag | 0.112 | pin | FALSE | MA | Pb | I | 3 |  | 1.6 | 17.62
2019-02-22 | SLG | FTO | TiO2-c |  |  | Perovskite | p-DTS(FBTTh2)2 |  |  |  | Ag | 0.16 | nip | FALSE | MA | Pb | I | 3 | HI | 1.5 | 18
2019-12-09 | SLG | FTO | SnO2 |  |  | Perovskite | Spiro-MeOTAD |  |  |  | Ag | 0.1 | nip | FALSE | Cs-other10 | Pb ¦ Pb | Br; I | 0.51; 2.49 ¦ 4 |  |  | 19.43
2020-03-02 | SLG | FTO | TiO2-c | TiO2-mp |  | Perovskite | Spiro-MeOTAD |  |  |  | Ag |  | nip-mp | FALSE | MA | Pb | I | 3 | MAAc | 1.59 | 16.24
2015-08-26 | SLG | ITO |  |  |  | Perovskite | PCBM-60 |  |  |  | Al | 0.1 | pin | FALSE | MA | Pb | I | 3 |  | 1.6 | 12.78
2018-02-07 | SLG | FTO | TiO2-c | TiO2-mp |  | Perovskite | asy-PBTBDT |  |  |  | Au | 0.09 | nip-mp | FALSE | Cs; FA; MA | Pb | Br; I | 0.45; 2.55 |  |  | 16.8
2019-08-02 | SLG | FTO | TiO2-c | TiO2-mp |  | Perovskite | P1 |  |  |  | Au | 0.2 | nip-mp | FALSE | Cs; FA; MA | Pb | Br; I | 0.5; 2.5 |  |  | 7.1
2019-10-17 | SLG | FTO | SnO2 | OTES:APTES-SAM |  | Perovskite | PTAA |  |  |  | Au | 0.09 | nip | FALSE | Cs; FA; MA | Pb | Br; I | 0.51; 2.49 |  |  | 20.33
2019-07-31 | SLG | FTO | TiO2-c |  |  | Perovskite | PTAA |  |  |  | Au | 0.09 | nip | FALSE | Cs | Pb | Br; I | 0.15; 2.85 |  | 1.7 | 17.17
2018-04-05 | SLG | FTO | TiO2-c | TiO2-mp |  | Perovskite | PTAA |  |  |  | Au | 0.09 | nip-mp | FALSE | MA | Pb | I | 3 |  | 1.6 | 19.01
2018-12-10 | SLG | AZO | ZnO | PCBM-60 |  | Perovskite | Spiro-MeOTAD |  |  |  | Au | 0.06 | nip | FALSE | Cs; FA; MA | Pb | Br; I | 0.51; 2.49 | Undoped |  | 13.4
2019-03-27 | SLG | ITO | C60 |  |  | Perovskite | Spiro-MeOTAD |  |  |  | Au | 1 | nip | FALSE | FA; MA | Pb | Br; I | 0.45; 2.55 |  |  | 15.93
2018-11-13 | SLG | FTO | TiO2-c |  |  | Perovskite | Spiro-MeOTAD |  |  |  | Au | 0.075 | nip | FALSE | MA | Pb | I | 3 | I2 | 1.6 | 18.63
2019-04-20 | SLG | FTO | TiO2-c |  |  | Perovskite | Spiro-MeOTAD |  |  |  | Au | 0.09 | nip | FALSE | Cs | Pb | Br; I | 2; 1 |  |  | 8.46
2019-04-20 | SLG | FTO | TiO2-c |  |  | Perovskite | Spiro-MeOTAD |  |  |  | Au | 0.09 | nip | FALSE | Cs | Pb | Br; I | 2; 1 |  |  | 8.24
2014-07-24 | SLG | FTO | TiO2-c |  |  | Perovskite | Spiro-MeOTAD |  |  |  | Au | 0.224 | nip | FALSE | MA | Pb | I | 3 | Cl | 1.6 | 10.8
2019-04-05 | SLG | FTO | TiO2-c |  |  | Perovskite | Spiro-MeOTAD |  |  |  | Au | 0.15 | nip | FALSE | MA | Pb | I | 3 | Cl | 1.6 | 15.11
2019-04-05 | SLG | FTO | TiO2-c |  |  | Perovskite | Spiro-MeOTAD |  |  |  | Au | 0.15 | nip | FALSE | MA | Pb | I | 3 | Cl | 1.6 | 11.26
2019-04-05 | SLG | FTO | TiO2-c |  |  | Perovskite | Spiro-MeOTAD |  |  |  | Au | 0.15 | nip | FALSE | MA | Pb | I | 3 | Cl | 1.6 | 11.24
2020-01-13 | SLG | FTO | TiO2-c |  |  | Perovskite | Spiro-MeOTAD |  |  |  | Au | 0.1 | nip | FALSE | Cs; FA; MA | Pb | Br; I | 0.51; 2.49 |  |  | 15.31
2019-12-10 | SLG | FTO | TiO2-c |  |  | Perovskite | Spiro-MeOTAD |  |  |  | Au | 0.09 | nip | FALSE | FA; MA | Pb | I | 3 |  |  | 19.84
2019-07-25 | SLG | FTO | TiO2-c |  |  | Perovskite | Spiro-MeOTAD |  |  |  | Au | 0.09 | nip | FALSE | FA | Pb | I | 3 | Cl | 1.48 | 21.23
2016-06-22 | SLG | FTO | ZnSO | rGO; Zn2SnO4-fiber |  | Perovskite | Spiro-MeOTAD |  |  |  | Au | 0.03 | nip | FALSE | FA; MA | Pb | Br; I | 0.45; 2.55 |  |  | 17.89
2018-09-21 | SLG | FTO | TiO2-c | TiO2-mp |  | Perovskite | Spiro-MeOTAD |  |  |  | Au | 0.09 | nip-mp | FALSE | FA; MA | Pb | Br; I | 0.45; 2.55 | PLMF |  | 18
2019-05-03 | SLG | FTO | TiO2-c | TiO2-mp |  | Perovskite | Spiro-MeOTAD |  |  |  | Au | 0.16 | nip-mp | FALSE | Cs; FA; MA | Pb | Br; I | 0.51; 2.49 |  |  | 19.67
2020-01-17 | SLG | FTO | TiO2-c | TiO2-mp |  | Perovskite | Spiro-MeOTAD |  |  |  | Au | 0.16 | nip-mp | FALSE | FA; MA | Pb | Br; I | 0.45; 2.55 | nan | 1.6 | 14.38
2016-03-11 | SLG | ITO |  |  |  | Perovskite | C60 | BCP |  |  | Ag | 0.1 | pin | FALSE | MA | Pb | I | 3 |  | 1.6 | 12.2
2019-05-07 | SLG | ITO | PTAA |  |  | Perovskite | C60 | BCP |  |  | Cu | 0.01 | pin | FALSE | MA | Pb | I | 3 | Unknown | 1.6
2018-03-20 | SLG | FTO | NiO |  |  | Perovskite | PCBM-60 | BCP |  |  | Ag | 0.09 | pin | FALSE | MA | Eu; Pb | I | 3 |  |  | 16.4
2019-10-09 | SLG | ITO | NiO | SY3 |  | Perovskite | PCBM-60 | BCP |  |  | Ag | 0.1 | pin | FALSE | MA | Pb | I | 3 |  | 1.6 | 14.39
2019-08-10 | SLG | ITO | PEDOT:PSS |  |  | Perovskite | PCBM-60 | BCP |  |  | Ag | 0.075 | pin | FALSE | FA; MA | Pb | I | 3 | Cl |  | 16.3
2019-11-18 | SLG | ITO | PEDOT:PSS |  |  | Perovskite | PCBM-60 | BCP |  |  | Ag | 0.07 | pin | FALSE | MA | Pb | I | 3 |  | 1.6 | 16.02
2019-03-01 | SLG | ITO | SnO2 |  |  | Perovskite |  |  |  |  | Carbon | 0.085 | nip | FALSE | Cs | Pb | Br; I | 1; 2 |  |  | 9.14
2019-11-03 | SLG | FTO | TiO2-c |  |  | Perovskite |  |  |  |  | Carbon | 0.09 | nip | FALSE | Cs | Pb | Br | 3 | nan | 2.31 | 8.11
2019-04-25 | SLG | FTO | TiO2-c | TiO2-mp |  | Perovskite |  |  |  |  | Carbon | 0.0625 | nip-mp-carbon | FALSE | Cs | Pb | I | 3 | HI | 1.67
2019-04-25 | SLG | FTO | TiO2-c | TiO2-mp |  | Perovskite |  |  |  |  | Carbon | 0.0625 | nip-mp-carbon | FALSE | Cs | Pb | I | 3 | HI | 1.68
2018-07-23 | PET | ITO | PEDOT:PSS | NiO-c |  | Perovskite | PCBM-60 | TIPD |  |  | Al | 0.04 | pin | FALSE | MA | Pb | I | 3 | Cl | 1.6 | 18
2015-05-12 | SLG | FTO | TiO2-c |  |  | Perovskite | Spiro-MeOTAD |  |  |  | Au | 0.1 | nip | FALSE | MA | Pb | I | 3 |  | 1.6 | 8.8
2017-05-16 | SLG | FTO | TiO2-c |  |  | Perovskite | Spiro-MeOTAD |  |  |  | Au | 0.1 | nip | FALSE | MA | Pb | I | 3 |  | 1.6 | 15.23
2016-08-04 | SLG | FTO | TiO2-c | TiO2-mp |  | Perovskite | Z1012 |  |  |  | Au | 0.16 | nip-mp | FALSE | MA | Pb | I | 3 |  | 1.6 | 12.4
2019-11-07 | SLG | FTO | TiO2-c |  |  | Perovskite | Spiro-MeOTAD |  |  |  | Au | 0.09 | nip | FALSE | Cs; FA; MA | Pb | Br; I | 0.45; 2.55 | Aminobenzonitrile |  | 21.02
2018-11-19 | SLG | FTO | TiO2-c | TiO2-mp |  | Perovskite | FA-CN |  |  |  | Au | 0.1 | nip-mp | FALSE | FA; MA | Pb | Br; I | 0.51; 2.49 |  |  | 13.94
2018-07-12 | SLG | FTO | TiO2-c | TiO2-mp |  | Perovskite | V886 |  |  |  | Au | 0.16 | nip-mp | FALSE | Cs; FA; MA | Pb | Br; I | 0.4; 2.6 |  |  | 17.5
2019-08-07 | SLG | FTO | PEDOT:PSS |  |  | Perovskite | 2-HI-PVK | PCBC | BCP |  | Ag | 0.08 | pin | FALSE | MA | Pb | I | 3 |  | 1.6 | 12.88
2015-05-21 | SLG | FTO | TiO2-c | TiO2-mp |  | Perovskite |  |  |  |  | Au | 0.08 | nip-mp | FALSE | MA | Pb | I | 3 |  | 1.6 | 10.69
2019-10-03 | SLG | FTO | TiO2-c | TiO2-mp |  | Perovskite | B3 |  |  |  | Au | 0.1 | nip-mp | FALSE | MA | Pb | I | 3 |  | 1.6 | 12.1
2018-03-12 | SLG | FTO | TiO2-c |  |  | Perovskite | DR3T |  |  |  | Au | 0.09 | nip | FALSE | MA | Pb | I | 3 |  | 1.6 | 16.7
2017-05-24 | SLG | ITO | TiO2-c | PCBM-60 |  | Perovskite | Spiro-MeOTAD |  |  |  | Au | 0.08 | nip | FALSE | Cs; FA | Pb | Br; I | 0.135; 2.865 |  |  | 19
2018-11-15 | SLG | FTO | TiO2-c | TiO2-mp |  | Perovskite | Spiro-MeOTAD |  |  |  | Au | 0.04 | nip-mp | FALSE | Cs; FA; MA | Pb | I | 3 | KI | 1.52 | 16.89
2017-03-10 | SLG | FTO | TiO2-c | TiO2-mp |  | Perovskite | Spiro-MeOTAD |  |  |  | Au | 0.09 | nip-mp | FALSE | MA | Pb | I | 3 | IPA HCl | 1.6 | 19.19
2018-01-02 | SLG | ITO | TiO2-c | TiO2-mp |  | Perovskite | Spiro-MeOTAD |  |  |  | Au | 0.25 | nip-mp | FALSE | Cs | Pb | Br; I | 2.8; 0.2 |  |  | 0.38
2017-12-06 | SLG | ITO | ZnO | WPF‐6‐oxy‐F |  | Perovskite | Spiro-MeOTAD |  |  |  | Au | 0.0707 | nip | FALSE | MA | Pb | I | 3 |  | 1.6 | 6.75
2019-03-29 | SLG | FTO | TiO2-c | TiO2-mp |  | Perovskite | YK1 |  |  |  | Au | 0.09 | nip-mp | FALSE | FA; MA | Pb | Br; I | 0.45; 2.55 |  |  | 20.13
2018-06-30 | SLG | ITO | PEDOT:PSS |  |  | Perovskite | PCBM-60 | AZO |  |  | Al | 0.1 | pin | FALSE | MA | Pb | I | 3 |  | 1.6
2018-02-20 | SLG | ITO | PEDOT:PSS |  |  | Perovskite | PCBM-60 | BCP |  |  | Ag | 0.09 | pin | FALSE | MA | Pb | I | 3 |  | 1.6
2019-08-23 | SLG | ITO | P3CT |  |  | Perovskite | PDI-V | C60 | BCP |  | Ag | 0.09 | pin | FALSE | FA; MA | Pb | Br; I | 0.45; 2.55 | Cl |  | 19.63
2019-10-18 | SLG | FTO | TiO2-c | TiO2-mp |  | Perovskite |  |  |  |  | Carbon | 0.09 | nip-mp-carbon | FALSE | Cs | Pb | Br | 3 |  | 2.3 | 5.26
2017-09-06 | PET | ITO | CzPAF-TPA |  |  | Perovskite | PCBM-60 | ZnO |  |  | Ag | 0.11 | pin | FALSE | MA | Pb | I | 3 |  | 1.5 | 10.35
2017-09-06 | SLG | ITO | PEDOT:PSS |  |  | Perovskite | PCBM-60 | ZnO |  |  | Ag | 0.11 | pin | FALSE | MA | Pb | I | 3 |  | 1.5 | 14.69
2019-08-10 | SLG | FTO | TiO2-c | TiO2-mp |  | Perovskite | Spiro-MeOTAD |  |  |  | Ag | 0.1 | nip-mp | FALSE | MA | Pb | I | 3 |  | 1.58 | 14.62
2016-08-01 | SLG | ITO | PEDOT:PSS |  |  | Perovskite | PCBM-60 |  |  |  | Al | 0.1 | pin | FALSE | FA | Pb | I | 3 |  | 1.5 | 14
2019-12-05 | SLG | ITO | SnO2 |  |  | Perovskite | Spiro-MeOTAD |  |  |  | Au | 0.1 | nip | FALSE | FA; MA | Pb | Br; I | 0.15; 2.85 |  | 1.53 | 22.2
2017-04-26 | SLG | FTO | TiO2-c | TiO2-mp |  | Perovskite | Spiro-MeOTAD |  |  |  | Au | 0.15 | nip-mp | FALSE | MA | Pb | I | 3 | nan | 1.6 | 15.5
2017-08-15 | SLG | FTO | TiO2-c |  |  | Perovskite | Spiro-MeOTAD |  |  |  | Au | 0.1 | nip | FALSE | MA | Pb | I | 3 |  | 1.6
2019-08-02 | SLG | ITO | P3CT |  |  | Perovskite | TMTA | PCBC | C60 | TPBi | Cu | 0.09 | pin | FALSE | FA; MA | Pb | Br; I | 0.15; 2.85 | TMTA |  | 19.83
2019-09-03 | SLG | ITO | NiO |  |  | Perovskite | PCBM-60 |  |  |  | Ag | 0.25 | pin | FALSE | MA | Pb | I | 3 | nan | 1.55 | 15.9
2019-09-05 | SLG | FTO | SnO2 |  |  | Perovskite | Spiro-MeOTAD |  |  |  | Ag | 0.06 | nip | FALSE | MA | Pb | I | 3 | nan | 1.6 | 18.9
2020-06-12 | SLG | FTO | TiO2-c |  |  | Perovskite | Spiro-MeOTAD |  |  |  | Ag | 0.1 | nip | FALSE | MA | Pb | I | 3 | nan | 1.63 | 18.84
2019-03-18 | SLG | FTO | TiO2-c |  |  | Perovskite | Spiro-MeOTAD |  |  |  | Ag | 0.12 | nip | FALSE | MA | Pb | I | 3 | nan | 1.614 | 15.58
2016-08-05 | SLG | FTO | TiO2-c |  |  | Perovskite | COPV1 |  |  |  | Au | 0.04 | nip | FALSE | MA | Pb | I | 3 | Cl | 1.6 | 12.3
2019-02-07 | SLG | FTO | TiO2-c | TiO2-mp |  | Perovskite | Cu2O |  |  |  | Au | 0.1 | nip-mp | FALSE | Cs; FA; MA | Pb | Br; I | 0.45; 2.55 | nan | 1.5 | 11.9
2016-10-28 | SLG | FTO | TiO2-c |  |  | Perovskite | DIQ-C12 |  |  |  | Au | 0.07 | nip | FALSE | MA | Pb | I | 3 | nan | 1.6 | 12.22
2019-12-06 | SLG | FTO | TiO2-c | TiO2-mp |  | Perovskite | PDBD-T |  |  |  | Au |  | nip-mp | FALSE | Cs; Ag | Bi | I | 9 | nan | 1.86
2019-09-27 | SLG | FTO | TiO2-c |  |  | Perovskite | PTAA |  |  |  | Au | 0.1 | nip | FALSE | Cs | Pb | I | 3 | nan | 1.7 | 15.36
2020-04-22 | SLG | FTO | TiO2-c |  |  | Perovskite | PTAA |  |  |  | Au | 0.09 | nip | FALSE | Cs | Pb | Br; I | 1; 2 | nan | 1.91 | 14.34
2020-04-07 | SLG | FTO | TiO2-c | TiO2-mp |  | Perovskite | PTAA |  |  |  | Au |  | nip-mp | FALSE | BA; FA | Sn | I | 13 | SnF2 | 1.43 | 4.04
2020-04-07 | SLG | FTO | TiO2-c | TiO2-mp |  | Perovskite | PTAA |  |  |  | Au |  | nip-mp | FALSE | FA; OA | Sn | I | 13 | SnF2 | 1.43 | 2.99
2020-04-07 | SLG | FTO | TiO2-c | TiO2-mp |  | Perovskite | PTAA |  |  |  | Au |  | nip-mp | FALSE | DA; FA | Sn | I | 13 | SnF2 | 1.43 | 2.41
2017-07-05 | SLG | FTO | TiO2-c | TiO2-mp |  | Perovskite | PTAA |  |  |  | Au | 0.49 | nip-mp | FALSE | MA | Sn | I | 3 | SnF2 | 1.25 | 1.94
2020-01-29 | SLG | FTO | TiO2-c | TiO2-mp | TiN | Perovskite | PTAA |  |  |  | Au | 0.09 | nip-mp | FALSE | FA; MA | Pb | Br; I | 0.51; 2.49 | Undoped | 1.61 | 19.38
2017-07-13 | SLG | FTO | TiO2-c | Graphene |  | Perovskite | Spiro-MeOTAD |  |  |  | Au | 0.105 | nip | FALSE | MA | Pb | I | 3 | Unknown | 1.6 | 19.11
2017-08-09 | SLG | ITO | PCBM-60 |  |  | Perovskite | Spiro-MeOTAD |  |  |  | Au | 0.04 | nip | FALSE | MA | Pb | I | 3 | nan | 1.6 | 17.44
2019-09-20 | SLG | FTO | SnO2 |  |  | Perovskite | Spiro-MeOTAD |  |  |  | Au | 0.05 | nip | FALSE | Cs; FA; GA | Pb | Br; I | 0.45; 2.55 | GABr; Pb(SCN)2 | 1.625 | 21.33
2019-10-19 | SLG | FTO | SnO2 |  |  | Perovskite | Spiro-MeOTAD |  |  |  | Au |  | nip | FALSE | MA | Pb | I | 3 | Undoped | 1.59 | 17.93
2018-10-16 | PET | ITO | SnO2 |  |  | Perovskite | Spiro-MeOTAD |  |  |  | Au |  | nip | FALSE | FA; MA | Pb | Br; I | 0.15; 0.85 | Undoped | 1.63 | 11.05
2016-08-23 | SLG | FTO | TiO2-c |  |  | Perovskite | Spiro-MeOTAD |  |  |  | Au | 0.1 | nip | FALSE | MA | Pb | I | 3 | nan | 1.55 | 17.2
2019-04-04 | SLG | FTO | TiO2-c | TiO2-mp |  | Perovskite | Spiro-MeOTAD |  |  |  | Au | 0.1 | nip-mp | FALSE | MA | Pb | I | 3 | ETI | 1.6 | 19.51
2019-04-04 | SLG | FTO | TiO2-c | TiO2-mp |  | Perovskite | Spiro-MeOTAD |  |  |  | Au | 0.1 | nip-mp | FALSE | MA | Pb | I | 3 | ETI | 1.6 | 19.51
2020-04-02 | SLG | FTO | TiO2-c | TiO2-mp | SnO2-c | Perovskite | Spiro-MeOTAD |  |  |  | Au | 0.16 | nip-mp | FALSE | Cs; FA ¦ (PEA) | Pb ¦ Pb | I | 3 ¦ 4 | Undoped | 1.55 | 20.44
2017-03-02 | SLG | ITO | PBT |  |  | Perovskite | C60 | BCP |  |  | Ag | 0.1 | pin | FALSE | FA; MA | Pb | Br; I | 0.22; 1 | nan | 1.53 | 18.1
2020-07-06 | SLG | ITO | PEDOT:PSS |  |  | Perovskite | PCBM-60 | BCP |  |  | Ag | 0.1 | pin | FALSE | (ThMA); FA | Pb | I | 16 | MACl | 1.5 | 15.93
2018-12-11 | SLG | ITO | PEDOT:PSS |  |  | Perovskite | PCBM-60 | BCP |  |  | Ag | 0.09408 | pin | FALSE | (F3EA); BA; MA | Pb | I | 13 | nan | 1.65 | 12.51
2018-12-11 | SLG | ITO | PEDOT:PSS |  |  | Perovskite | PCBM-60 | BCP |  |  | Ag | 0.09408 | pin | FALSE | BA; MA | Pb | I | 13 | nan | 1.66 | 10.5
2019-07-31 | SLG | ITO | P3CT |  |  | Perovskite | PCBM-60 | Bphen |  |  | Ag | 0.09 | pin | FALSE | MA | Pb | I | 3 | nan | 1.6 | 18.78
2018-08-29 | SLG | ITO | PEDOT:PSS |  |  | Perovskite | PCBM-60 | Ca |  |  | Al | 0.1 | pin | FALSE | MA | Pb | I | 3 | EP-PDI | 1.6 | 7.64
2018-09-19 | SLG | FTO | TiO2-c | PCBA |  | Perovskite | Spiro-MeOTAD |  |  |  | Au | 0.1 | nip | FALSE | FA; MA | Pb | Br; I | 0.45; 2.55 | Undoped | 1.61 | 19.61
2018-07-25 | SLG | FTO | TiO2-c |  |  | Perovskite |  |  |  |  | Carbon | 0.09 | nip | FALSE | MA | Pb | I | 3 | Cl | 1.6 | 7.73
2019-11-08 | SLG | FTO | TiO2-c | TiO2-mp |  | Perovskite | P3TAA-co-P3HT |  |  |  | Ag | 0.1 | nip-mp | FALSE | MA | Pb | I | 3 | PVDF | 1.6 | 11.16
2017-11-06 | SLG | ITO | ZnO |  |  | Perovskite | Spiro-MeOTAD |  |  |  | Ag | 0.09 | nip | FALSE | MA | Pb | I | 3 | NaYF4:Yb:Er-np | 1.6 | 19.7
2017-11-27 | SLG | ITO | ZnO |  |  | Perovskite | Spiro-MeOTAD |  |  |  | Ag | 0.045 | nip | FALSE | FA; MA | Pb | I | 3 | Rb |  | 13.51
2017-04-06 | SLG | FTO | TiO2-c | TiO2-mp |  | Perovskite | Spiro-MeOTAD |  |  |  | Ag | 0.09 | nip-mp | FALSE | MA | Pb | I | 3 |  | 1.6 | 14.66
2019-01-24 | SLG | ITO | SnO2 |  |  | Perovskite | CuInSe2-QDs |  |  |  | Au | 0.1 | nip | FALSE | FA; MA | Pb | Br; I | 0.06; 1 | Cl |  | 12.8
2017-12-06 | SLG | ITO | ZnO | WPF‐6‐oxy‐F |  | Perovskite | mDPA-DBTP |  |  |  | Au | 0.0707 | nip | FALSE | MA | Pb | I | 3 |  | 1.6 | 18.09
2014-10-29 | SLG | ITO | TiO2-c |  |  | Perovskite | P3HT |  |  |  | Au | 0.08 | nip | FALSE | MA | Pb | I | 3 | Cl | 1.56 | 6.06
2019-08-01 | SLG | FTO | TiO2-c | TiO2-mp |  | Perovskite | P3HT |  |  |  | Au | 0.09 | nip-mp | FALSE | Cs | Pb | Br; I | 1; 2 | BaI2 |  | 14.85
2017-05-11 | SLG | FTO | TiO2-c | TiO2-mp |  | Perovskite | P3HT |  |  |  | Au | 0.1 | nip-mp | FALSE | MA | Pb | I | 3 |  | 1.6 | 13.2
2018-08-01 | SLG | FTO | TiO2-c |  |  | Perovskite | PTAA |  |  |  | Au | 0.096 | nip | FALSE | MA | Pb | I | 3 | Cl | 1.6 | 17.42
2018-01-24 | SLG | ITO | ZnO | 1,2-ethanedithiol |  | Perovskite | Spiro-MeOTAD |  |  |  | Au | 0.0707 | pin | FALSE | MA | Pb | I | 3 | nan | 1.6
2018-12-05 | SLG | FTO | PbZrTiO3 |  |  | Perovskite | Spiro-MeOTAD |  |  |  | Au | 0.16 | nip | FALSE | Cs; FA; MA | Pb | Br; I | 0.51; 2.49 |  |  | 11.16
2019-01-28 | SLG | FTO | SnO2 |  |  | Perovskite | Spiro-MeOTAD |  |  |  | Au | 0.075 | nip | FALSE | MA | Pb | I | 3 |  | 1.59 | 20.39
2019-08-02 | SLG | FTO | SnO2 |  |  | Perovskite | Spiro-MeOTAD |  |  |  | Au | 0.1 | nip | FALSE | Cs; FA; MA | Pb | Br; I | 0.51; 2.49 |  |  | 18.95
2017-08-15 | SLG | FTO | TiO2-c |  |  | Perovskite | Spiro-MeOTAD |  |  |  | Au | 0.09 | nip | FALSE | BA; Cs; MA | Pb | I | 13 | Unknown | 1.63
2018-08-24 | SLG | ITO | TiO2-c |  |  | Perovskite | Spiro-MeOTAD |  |  |  | Au | 0.049 | nip | FALSE | FA; MA | Pb | Br; I | 0.09; 2.91 | CsCl |  | 22.1
2019-02-08 | SLG | ITO | TiO2-c |  |  | Perovskite | Spiro-MeOTAD |  |  |  | Au | 0.096 | nip | FALSE | FA; MA | Pb | I | 3 |  | 1.35 | 18
2019-11-29 | SLG | FTO | SnO2 | PFN-Br |  | Perovskite | Spiro-MeOTAD |  |  |  | Au | 0.1 | nip | FALSE | FA; GU; MA | Pb | I | 3 | Pb(SCN)2 |  | 21.22
2019-03-20 | SLG | FTO | TiO2-c | SWCNTs; TiO2-mp |  | Perovskite | Spiro-MeOTAD |  |  |  | Au | 0.1 | nip | FALSE | Cs; FA; MA | Pb | Br; I | 0.5; 2.5 |  |  | 17.6
2019-11-08 | SLG | FTO | TiO2-c | TiO2-mp |  | Perovskite | Spiro-MeOTAD |  |  |  | Au | 0.1 | nip-mp | FALSE | FA | Pb | I | 3 | Cl | 1.48 | 21.45
2015-04-30 | SLG | FTO | TiO2-c | TiO2-mp |  | Perovskite | Spiro-MeOTAD |  |  |  | Au | 0.09 | nip-mp | FALSE | MA | Pb | I | 3 |  | 1.6 | 14.13
2018-08-13 | SLG | FTO | TiO2-c | TiO2-mp |  | Perovskite | Spiro-MeOTAD |  |  |  | Au | 0.09 | nip-mp | FALSE | Cs; FA | Pb | Br; I | 0.45; 2.55 | BE2PbI4 | 1.625 | 18.34
2018-04-17 | SLG | FTO | TiO2-c | TiO2-mp |  | Perovskite | Spiro-MeOTAD |  |  |  | Au | 0.1 | nip-mp | FALSE | MA | Pb | I | 3 |  | 1.6 | 15.26
2018-08-24 | SLG | FTO | TiO2-c | TiO2-mp |  | Perovskite | Spiro-MeOTAD |  |  |  | Au | 0.125 | nip-mp | FALSE | Cs; FA ¦ Cs; FA | Pb ¦ Pb | I ¦ Br | 3 ¦ x; x | HI ¦ Undoped | 1.5 | 19.25
2016-09-29 | SLG | ITO | TiO2-c | TiO2-mp |  | Perovskite | Spiro-MeOTAD |  |  |  | Au | 1.05 | nip-mp | FALSE | MA | Pb | I | 3 |  | 1.6
2017-09-25 | SLG | FTO | TiO2-c | TiO2-mp |  | Perovskite | TTPA-OMeTPA |  |  |  | Au | 0.085 | nip-mp | FALSE | MA | Pb | I | 3 |  | 1.6 | 10.8
2018-07-13 | SLG | FTO | TiO2-c | TiO2-mp |  | Perovskite | X62 |  |  |  | Au | 0.16 | nip-mp | FALSE | Cs; FA; MA | Pb | Br; I | 0.15; 2.85 | RbI |  | 15.9
2019-03-25 | SLG | FTO | TiO2-c | TiO2-mp |  | Perovskite | YT3 |  |  |  | Au | 0.09 | nip-mp | FALSE | FA; MA | Pb | Br; I | 0.45; 2.55 |  | 1.6 | 20.23
2017-03-17 | SLG | ITO | PEDOT:PSS |  |  | Perovskite | PCBM-60 | AZO | SnO2-c |  | Ag | 0.0177 | pin | FALSE | MA | Pb | I | 3 |  | 1.6 | 11.4
2018-12-28 | SLG | ITO | PTAA |  |  | Perovskite | C60 | B4PyMPM |  |  | Ag | 0.09 | pin | FALSE | MA | Pb | I | 3 |  | 1.6 | 14.6
2018-05-22 | SLG | ITO | PEDOT:PSS |  |  | Perovskite | PCBM-60 | BCP |  |  | Ag | 0.09 | pin | FALSE | MA | Pb | I | 3 |  | 1.6 | 15.01
2017-06-24 | SLG | ITO | NiO |  |  | Perovskite | PCBM-60 | BCP |  |  | Ag | 0.1 | pin | FALSE | MA | Pb | I | 3 |  | 1.6 | 9
2019-05-20 | SLG | ITO | PEDOT:PSS |  |  | Perovskite | PCBM-60 | BCP |  |  | Ag | 0.1 | pin | FALSE | MA | Pb | I | 3 | nan | 1.5 | 11.23
2020-05-08 | SLG | ITO | PTAA |  |  | Perovskite | PCBM-60 | BCP |  |  | Ag |  | pin | FALSE | Cs; FA; MA | Pb | Br; I | 0.45; 2.55 | Undoped | 1.61 | 17
2018-11-01 | SLG | ITO | PEDOT:PSS |  |  | Perovskite | PCBM-70 | BCP |  |  | Ag | 0.13 | pin | FALSE | MA | Pb | Br; I | 0.5; 2.5 |  |  | 13.7
2017-11-28 | SLG | FTO | TiO2-c | TiO2-mp |  | Perovskite |  |  |  |  | Carbon | 0.09 | nip-mp-carbon | FALSE | MA | Pb | I | 3 | Undoped | 1.6 | 11.15
2018-11-15 | SLG | FTO | TiO2-c | TiO2-mp |  | Perovskite |  |  |  |  | Carbon | 0.132 | nip-mp-carbon | FALSE | Cs; FA; MA | Pb | Br; I | 0.48; 2.52 |  |  | 11.86
2020-07-07 | SLG | FTO | TiO2-c | TiO2-mp |  | Perovskite |  |  |  |  | Carbon | 0.12 | nip-mp-carbon | FALSE | Cs; FA; MA | Pb | Br; I | 0.42; 2.58 | Undoped | 1.61 | 15.02
2018-08-11 | SLG | FTO | TiO2-c | ZrO2-mp | TiO2-mp | Perovskite |  |  |  |  | Carbon | 0.1 | nip-mp-carbon | FALSE | MA | Pb | I | 3 | 5-AVAI | 1.6 | 8.84
2019-01-09 | SLG | FTO | SnO2 |  |  | Perovskite | CsSnBr3-QDs |  |  |  | Carbon | 0.1 | nip-mp-carbon | FALSE | Cs | Pb | Br | 3 |  | 2.3 | 10.6
2017-09-08 | SLG | FTO | NiO |  |  | Perovskite | CSCNT@Al2O3-c |  |  |  | CSCNT@SnO2 | 0.1 | pin | FALSE | MA | Pb | I | 3 | Unknown | 1.6 | 12.7
2017-12-19 | SLG | ITO | TiO2-c | PCBM-60 |  | Perovskite | Spiro-MeOTAD | MoO3 |  |  | Au | 0.0002 | nip | FALSE | MA | Pb | I | 3 |  | 1.6 | 18.81
2017-09-01 | SLG | FTO | TiO2-c |  |  | Perovskite | Spiro-MeOTAD | MoO3 |  |  | Al | 0.1 | nip | FALSE | MA | Pb | I | 3 |  | 1.6 | 17.8
2018-12-04 | SLG | FTO | TiO2-c |  |  | Perovskite | PCPD2FBT:BCF | PEDOT:PSS |  |  | ITO | 1 | nip | FALSE | FA; MA | Pb | Br; I | 0.45; 2.55 |  | 1.47 | 17.1
2018-07-02 | SLG | ITO | NiO |  |  | Perovskite | C60 | SnO2-c |  |  | Cu | 0.09 | pin | FALSE | Cs; FA | Pb | Br; I | 0.51; 2.49 |  |  | 12.1
2018-01-17 | SLG | FTO | SnO2 |  |  | Perovskite | SWCNTs | Spiro-MeOTAD |  |  | Au | 0.09 | nip | FALSE | Cs; FA; MA | Pb | Br; I | 0.45; 2.55 |  |  | 7.4
2019-10-15 | SLG | ITO | NiO-np |  |  | Perovskite | PCBM-60 | Zr(acac)4 |  |  | Ag | 0.0576 | pin | FALSE | Cs; FA; MA | Pb | Br; I | 1.5; 1.5 |  |  | 16.53
2020-01-18 | SLG | FTO | TiO2-c |  |  | Perovskite | Spiro-MeOTAD |  |  |  | Au | 0.1 | pin | FALSE | Cs; FA; MA | Pb | Br; I | 0.51; 2.49 |  |  | 17.36
2018-07-25 | SLG | FTO | TiO2-c |  |  | Perovskite | CuSCN |  |  |  | Carbon | 0.09 | nip | FALSE | MA | Pb | I | 3 | Cl | 1.6 | 10.01
2019-04-28 | SLG | FTO | TiO2-c | TiO2-mp |  | Perovskite | P(BDTT-ttPPD) |  |  |  | Au | 0.1 | nip-mp | FALSE | MA | Pb | I | 3 |  | 1.5 | 7.69
2018-01-02 | SLG | FTO | TiO2-c |  |  | Perovskite | Spiro-MeOTAD |  |  |  | Au | 0.09 | nip | FALSE | Cs; FA | Pb | I | 3 |  |  | 17.2
2019-08-05 | SLG | FTO | TiO2-c | TiO2-mp |  | Perovskite | Spiro-MeOTAD |  |  |  | Au | 0.0784 | nip-mp | FALSE | MA | Pb | I | 3 | Undoped | 1.583 | 7.5
2018-05-14 | SLG | FTO | TiO2-c | TiO2-mp |  | Perovskite | Spiro-MeOTAD |  |  |  | Au | 0.06 | nip-mp | FALSE | MA | Pb | I | 3 | OTAB | 1.6
2018-02-15 | SLG | FTO | NiMgLiO |  |  | Perovskite | 4-DMABA | PCBC | BCP |  | Ag | 0.09 | pin | FALSE | MA | Pb | I | 3 |  | 1.6
2018-02-21 | SLG | FTO | TiO2-c | TiO2-mp |  | Perovskite | Spiro-MeOTAD |  |  |  | Au | 0.125 | nip-mp | FALSE | Cs; FA | Pb | Br; I | 0.1; 2.9 | nan | 1.55 | 17.75
2015-05-13 | SLG | FTO | TiO2-c | TiO2-nw |  | Perovskite | Spiro-MeOTAD |  |  |  | Au | 0.285 | nip | FALSE | MA | Pb | I | 3 | nan | 1.6 | 10.53
2019-05-23 | SLG | FTO | TiO2-c | TiO2-mp |  | Perovskite |  |  |  |  | Carbon | 1 | nip-mp-carbon | FALSE | MA | Pb | I | 3 |  | 1.6 | 10.4
2020-01-29 | SLG | FTO | SnO2 |  |  | Perovskite | Spiro-MeOTAD |  |  |  | Au | 1.84 | nip | FALSE | MA | Pb | I | 3 |  | 1.6 | 16
2020-01-29 | SLG | FTO | SnO2 |  |  | Perovskite | Spiro-MeOTAD |  |  |  | Au | 1.84 | nip | FALSE | MA | Pb | I | 3 |  | 1.6 | 16.75
2017-09-15 | SLG | FTO | TiO2-c | TiO2-mp |  | Perovskite | Spiro-MeOTAD |  |  |  | Au | 0.16 | nip-mp | FALSE | FA; MA | Pb | Br; I | 0.51; 2.49 | Undoped |  | 15.2
2015-04-30 | SLG | FTO | TiO2-c | TiO2-mp |  | Perovskite | Spiro-MeOTAD |  |  |  | Au | 0.16 | nip-mp | FALSE | MA | Pb | I | 3 |  | 1.6 | 14.13
2017-07-24 | SLG | FTO | TiO2-c | TiO2-mp |  | Perovskite | Spiro-MeOTAD |  |  |  | Au | 0.1764 | nip-mp | FALSE | Cs; FA; MA | Pb | Br; I | 1; 2 | Rb | 1.73 | 16.3
2019-06-28 | SLG | ITO | SnO2 |  |  | Perovskite | Spiro-MeOTAD | MoO3 |  |  | Au | 0.05 | nip | FALSE | MA | Pb | I | 3 | Cl | 1.6 | 11.74
2020-01-03 | SLG | FTO | NiO |  |  | Perovskite | PCBM-60 | Zr(acac)4 |  |  | Ag | 0.1 | nip | FALSE | MA | Pb | I | 3 |  | 1.6 | 19.16
2020-08-19 | SLG | ITO | P3CT |  |  | Perovskite | PCBM-60 | C60 | BCP |  | Ag | 0.09 | pin | FALSE | Cs | Pb | Br; I | 1; 2 | Acetic acid | 1.88 | 14.65
2019-12-10 | SLG | FTO | TiO2-c |  |  | Perovskite | PbS-QDs | Spiro-MeOTAD |  |  | Au | 0.09 | nip | FALSE | Cs; FA | Pb | Br; I | 0.3; 2.7 |  |  | 19.35
2019-05-20 | SLG | ITO | PEDOT:PSS |  |  | Perovskite | PCBM-60 |  |  |  | Ag | 0.02 | pin | FALSE | MA | Pb | I | 3 | nan | 1.6 | 10.6
2019-09-03 | SLG | ITO | NiO | PS |  | Perovskite | PCBM-60 |  |  |  | Ag | 0.25 | pin | FALSE | MA | Pb | I | 3 | nan | 1.55 | 18.39
2019-04-15 | SLG | FTO | PEDOT:PSS |  |  | Perovskite | PCBM-60; F8TBT |  |  |  | Ag | 0.09 | pin | FALSE | MA | Pb | I | 3 | Unknown | 1.6 | 19.36
2018-10-17 | SLG | FTO | NiO |  |  | Perovskite | PCBM-60; Zn0.8Cd0.2S-np |  |  |  | Ag | 0.01 | pin | FALSE | MA | Pb | I | 3 |  | 1.6 | 17.18
2017-10-25 | SLG | ITO | PTAA |  |  | Perovskite | PDIN |  |  |  | Ag | 0.045 | pin | FALSE | Cs; FA; MA | Pb | I | 3 | Cl | 1.5 | 15.28
2019-03-07 | SLG | FTO | TiO2-c | TiO2-mp | MPTS-SAM | Perovskite | Spiro-MeOTAD |  |  |  | Ag | 0.16 | nip-mp | FALSE | MA | Pb | I | 3 |  | 1.6 | 16.5
2019-02-16 | SLG | ITO | SnO2 |  |  | Perovskite | Spiro-MeOTAD |  |  |  | Ag | 0.0757 | nip | FALSE | FA; MA | Pb | Br; I | 0.1; 2.9 | Cl |  | 19.65
2019-10-16 | SLG | ITO | SnO2 |  |  | Perovskite | Spiro-MeOTAD |  |  |  | Ag | 0.102 | nip | FALSE | FA; MA | Pb | Br; I | 0.45; 2.55 |  |  | 20.02
2018-10-29 | SLG | ITO | SnO2 |  |  | Perovskite | Spiro-MeOTAD |  |  |  | Ag | 0.13 | nip | FALSE | MA | Pb | I | 3 | Carbazole-C4 | 1.6 | 6.6
2018-09-13 | SLG | ITO | SnO2 |  |  | Perovskite | Spiro-MeOTAD |  |  |  | Ag | 0.045 | nip | FALSE | MA | Pb | I | 3 |  | 1.59 | 18.2
2019-10-09 | SLG | ITO | SnO2 |  |  | Perovskite | Spiro-MeOTAD |  |  |  | Ag | 0.075 | nip | FALSE | FA; MA | Pb | I | 3 | Cl |  | 20.61
2018-08-20 | SLG | FTO | TiO2-c |  |  | Perovskite | Spiro-MeOTAD |  |  |  | Ag | 0.09 | nip | FALSE | MA | Pb | I | 3 | Ba | 1.6 | 11.2
2017-12-13 | SLG | FTO | TiO2-c |  |  | Perovskite | Spiro-MeOTAD |  |  |  | Ag | 0.07 | nip | FALSE | MA | Pb | I | 3 | Polystyrene | 1.6 | 17.05
2018-04-10 | SLG | ITO | TiS2 |  |  | Perovskite | Spiro-MeOTAD |  |  |  | Ag | 0.757 | nip | FALSE | FA; MA | Pb | Br; I | 0.1; 2.9 | Cl |  | 16.68
2018-07-17 | SLG | ITO | P3CT |  |  | Perovskite | TPE-ISO4 | C60 | BCP |  | Ag | 0.09 | pin | FALSE | MA | Pb | I | 3 |  | 1.6 | 17.76
2018-08-21 | SLG | FTO | SnO2 |  |  | Perovskite | asy-PBTBDT |  |  |  | Au | 0.09 | nip | FALSE | Cs; FA; MA | Pb | Br; I | 0.6; 2.4 |  | 1.59 | 18.8
2018-02-07 | SLG | FTO | TiO2-c | TiO2-mp |  | Perovskite | asy-PBTBDT |  |  |  | Au | 0.09 | nip-mp | FALSE | Cs; FA; MA | Pb | Br; I | 0.45; 2.55 |  |  | 20
2017-06-22 | SLG | FTO | TiO2-c | TiO2-mp |  | Perovskite | CuPcNO2-OPh |  |  |  | Au | 0.15 | nip-mp | FALSE | Cs; FA; MA | Pb | Br; I | 0.45; 2.55 |  |  | 12.77
2018-03-12 | SLG | FTO | TiO2-c |  |  | Perovskite | DTS |  |  |  | Au | 0.09 | nip | FALSE | MA | Pb | I | 3 |  | 1.6 | 14.47
2019-12-06 | SLG | FTO | TiO2-c | TiO2-mp |  | Perovskite | H-Bi |  |  |  | Au | 0.09 | nip-mp | FALSE | FA; MA | Pb | Br; I | 0.45; 2.55 |  |  | 16.17
2018-06-06 | SLG | FTO | TiO2-c | TiO2-mp |  | Perovskite | HTM-P1 |  |  |  | Au | 0.08 | nip-mp | FALSE | Cs; FA; MA | Pb | Br; I | 0.45; 2.55 |  | 1.73
2018-03-18 | SLG | FTO | TiO2-c |  |  | Perovskite | NiPc |  |  |  | Au | 0.09 | nip | FALSE | MA | Pb | I | 3 | Cl | 1.6 | 12.1
2018-03-12 | SLG | FTO | TiO2-c |  |  | Perovskite | PCBM-60 |  |  |  | Au | 0.09 | nip | FALSE | MA | Pb | I | 3 |  | 1.6 | 18.2
2019-06-12 | SLG | FTO | TiO2-c | TiO2-mp |  | Perovskite | PhCz-4MeOTPA |  |  |  | Au | 0.1 | nip-mp | FALSE | Cs; FA; MA | Pb | Br; I | 0.51; 2.49 |  |  | 16.04
2018-10-30 | SLG | ITO | SnO2 |  |  | Perovskite | PTAA |  |  |  | Au | 0.1 | nip | FALSE | Cs | Pb | Br; I | 1; 2 |  | 1.91 | 10.93
2014-10-27 | SLG | FTO | TiO2-c |  |  | Perovskite | PTAA |  |  |  | Au | 0.16 | nip | FALSE | MA | Pb | Br | 3 | HBr |  | 9.3
2018-10-15 | SLG | FTO | TiO2-c |  |  | Perovskite | PTAA |  |  |  | Au | 0.09 | nip | FALSE | Cs | Pb | Br; I | 1; 2 | PEACl | 1.95
2019-04-18 | SLG | ITO | TiO2-c |  |  | Perovskite | PTAA |  |  |  | Au | 0.13 | nip | FALSE | MA | Pb | I | 3 |  | 1.6 | 12.1
2016-12-27 | SLG | FTO | TiO2-c | TiO2-mp | Graphen Oxide | Perovskite | Spiro-MeOTAD |  |  |  | Au | 6.32 | nip-mp | TRUE | MA | Pb | I | 3 | nan | 1.6 | 12.6
2019-12-09 | SLG | FTO | TiO2-c | TiO2-mp | MBA-SAM | Perovskite | Spiro-MeOTAD |  |  |  | Au | 0.1 | nip-mp | FALSE | Cs; FA; MA | Pb | Br; I | 0.36; 2.64 | Undoped |  | 20.73
2019-10-09 | SLG | ITO | NDI-P |  |  | Perovskite | Spiro-MeOTAD |  |  |  | Au | 0.09 | nip | FALSE | MA | Pb | I | 3 |  | 1.6 | 16.01
2018-03-29 | SLG | FTO | SnO2 |  |  | Perovskite | Spiro-MeOTAD |  |  |  | Au | 0.16 | nip | FALSE | FA; MA | Pb | Br; I | 0.45; 2.55 |  |  | 16.28
2018-03-29 | SLG | FTO | SnO2 |  |  | Perovskite | Spiro-MeOTAD |  |  |  | Au | 0.16 | nip | FALSE | FA; MA | Pb | Br; I | 0.45; 2.55 |  |  | 18.55
2019-07-13 | PET | ITO | SnO2 |  |  | Perovskite | Spiro-MeOTAD |  |  |  | Au | 0.1 | nip | FALSE | FA; MA | Pb | Br; I | 0.45; 2.55 |  |  | 13.57
2018-09-29 | SLG | ITO | SnO2 |  |  | Perovskite | Spiro-MeOTAD |  |  |  | Au | 0.1 | nip | FALSE | FA; MA | Pb | Br; I | 0.39; 2.61 | Undoped |  | 19.1
2019-07-01 | SLG | ITO | SnO2 |  |  | Perovskite | Spiro-MeOTAD |  |  |  | Au | 0.1 | nip | FALSE | MA | Pb | I | 3 |  | 1.6 | 17.07
2019-07-01 | SLG | ITO | SnO2 |  |  | Perovskite | Spiro-MeOTAD |  |  |  | Au | 0.1 | nip | FALSE | MA | Pb | I | 3 |  | 1.6
2019-10-26 | SLG | FTO | SnO2 |  |  | Perovskite | Spiro-MeOTAD |  |  |  | Au | 0.06 | nip | FALSE | MA | Pb | I | 3 | H2O | 1.6 | 18.7
2019-10-26 | SLG | FTO | SnO2 |  |  | Perovskite | Spiro-MeOTAD |  |  |  | Au | 0.06 | nip | FALSE | Cs | Pb | Br; I | 1; 2 | H2O |  | 11
2019-10-26 | SLG | FTO | SnO2 |  |  | Perovskite | Spiro-MeOTAD |  |  |  | Au | 0.06 | nip | FALSE | Cs | Pb | Br; I | 1; 2 |  |  | 11
2017-07-26 | SLG | FTO | SnO2 |  |  | Perovskite | Spiro-MeOTAD |  |  |  | Au | 0.09 | nip | FALSE | MA | Pb | I | 3 |  | 1.61 | 16.05
2019-11-11 | SLG | ITO | SnO2 |  |  | Perovskite | Spiro-MeOTAD |  |  |  | Au | 0.044 | nip | FALSE | FA; MA | Pb | Br; I | 0.03; 2.97 | Cl
2019-10-08 | SLG | FTO | TiO2-c |  |  | Perovskite | Spiro-MeOTAD |  |  |  | Au | 0.09 | nip | FALSE | Cs | Pb | Br; I | 1; 2 | Eu(Ac)3 | 1.91 | 15.25
2018-03-25 | SLG | FTO | TiO2-c |  |  | Perovskite | Spiro-MeOTAD |  |  |  | Au | 0.1 | nip | FALSE | FA; MA | Pb | Br; I | 0.5; 2.5 | MA3Bi2Br9 |  | 19.4
2019-03-11 | SLG | FTO | TiO2-c |  |  | Perovskite | Spiro-MeOTAD |  |  |  | Au | 1.9 | nip | TRUE | Cs; FA; MA | Pb | Br; I | 0.51; 2.49 |  |  | 12.64
2017-01-30 | SLG | FTO | TiO2-c |  |  | Perovskite | Spiro-MeOTAD |  |  |  | Au | 0.15 | nip | FALSE | FA | Pb | Br; I | 0.44; 2.56 |  |  | 19.2
2018-11-01 | SLG | FTO | TiO2-c |  |  | Perovskite | Spiro-MeOTAD |  |  |  | Au | 0.09 | nip | FALSE | BA; FA | Pb | Br; I | 4; 180 | IDTBR |  | 19.5
2019-02-18 | SLG | ITO | TiO2-c |  |  | Perovskite | Spiro-MeOTAD |  |  |  | Au | 0.1 | nip | FALSE | MA | Pb | I | 3 | 1-octyl-4-amino-1,2,4-triazoliumiodine | 1.6 | 17.33
2019-11-06 | SLG | ITO | TiO2-c |  |  | Perovskite | Spiro-MeOTAD |  |  |  | Au | 0.049 | nip | FALSE | Cs; FA; MA | Pb | Br; I | 0.48; 2.52 |  |  | 21.5
2018-06-12 | SLG | ITO | TiO2-c |  |  | Perovskite | Spiro-MeOTAD |  |  |  | Au | 0.05 | nip | FALSE | MA | Pb | I | 3 |  | 1.6 | 19.56
2017-12-31 | SLG | FTO | ZnO |  |  | Perovskite | Spiro-MeOTAD |  |  |  | Au | 0.1 | nip | FALSE | MA | Pb | I | 3 |  | 1.6 | 16.74
2018-02-08 | SLG | FTO | TiO2-c | TiO2-mp |  | Perovskite | Spiro-MeOTAD |  |  |  | Au | 0.16 | nip-mp | FALSE | Cs-other2 | Pb ¦ Pb | Br; I | 0.51; 2.49 ¦ 4 |  | 1.61
2017-10-17 | SLG | FTO | TiO2-c | TiO2-mp |  | Perovskite | Spiro-MeOTAD |  |  |  | Au | 0.0625 | nip-mp | FALSE | (TBA); MA | Pb | I | 3 |  |  | 8.01
2019-09-02 | SLG | FTO | TiO2-c | TiO2-mp |  | Perovskite | Spiro-MeOTAD |  |  |  | Au | 0.09 | nip-mp | FALSE | MA; PA | Pb | I | 10 | PAI |  | 8.52
2018-05-24 | SLG | FTO | TiO2-c | TiO2-mp |  | Perovskite | Spiro-MeOTAD |  |  |  | Au | 0.1 | nip-mp | FALSE | Cs-other17 | Bi | I | 6 |  | 1.66 | 0.42
2018-10-02 | SLG | FTO | TiO2-c | TiO2-mp |  | Perovskite | Spiro-MeOTAD |  |  |  | Au | 0.16 | nip-mp | FALSE | Cs; FA; MA | Pb | Br; I | 0.51; 2.49 |  |  | 19.9
2017-07-20 | SLG | FTO | TiO2-c | TiO2-mp |  | Perovskite | Spiro-MeOTAD |  |  |  | Au | 0.06 | nip-mp | FALSE | MA | Pb | I | 3 |  | 1.5 | 11.5
2019-11-22 | SLG | FTO | TiO2-c | TiO2-mp |  | Perovskite | Spiro-MeOTAD |  |  |  | Au | 0.09 | nip-mp | FALSE | MA | Pb | I | 3 |  | 1.6 | 15
2018-11-08 | SLG | ITO | TiO2-c | TiO2-mp |  | Perovskite | Spiro-MeOTAD |  |  |  | Au | 0.09 | nip-mp | FALSE | MA | Pb | I | 3 | Imidazole | 1.6 | 18.31
2019-09-04 | SLG | FTO | TiO2-c | TiO2-mp | Trimethylamine oxide | Perovskite | Spiro-MeOTAD |  |  |  | Au | 0.1 | nip-mp | FALSE | FA; MA | Pb | Br; I | 0.45; 2.55 |  |  | 21.3
2019-07-03 | SLG | FTO | TiO2-c |  |  | Perovskite | Spiro-MeOTAD |  |  |  | Au | 0.1 | nip | FALSE | BA; Cs; FA; MA | Pb | Br; I | 1.7; 0.83 |  |  | 13.96
2016-06-17 | SLG | ITO | PEDOT:PSS |  |  | Perovskite | PCBM-70 | AZO |  |  | Al | 0.09 | pin | FALSE | MA | Pb | I | 3 | Cl | 1.6 | 10.1
2018-02-20 | SLG | ITO | PEDOT:PSS |  |  | Perovskite | C60 | BCP |  |  | Ag | 0.09 | pin | FALSE | (PEA); FA | Sn | I | 3 | PEAI |  | 4.89
2020-02-07 | SLG | ITO | PTAA |  |  | Perovskite | C60 | BCP |  |  | Cu | 0.08 | pin | FALSE | Cs-other14 | Pb | I | 3 | methylammonium hypophosphite (MHP); L-α-phosphatidylcholine (LP); 1,3-diaminopropane (DAP) | 1.51 | 20.2
2018-08-29 | SLG | FTO | NiO |  |  | Perovskite | C60-BPy | BCP |  |  | Ag | 0.1 | pin | FALSE | MA | Pb | I | 3 |  | 1.6 | 16.8
2018-06-30 | SLG | ITO | PEDOT:PSS |  |  | Perovskite | NDI3HU-DTYM2 | BCP |  |  | Ag | 0.07 | pin | FALSE | MA | Pb | I | 3 | Undoped | 1.6 | 8.7
2018-03-27 | SLG | ITO | PEDOT:PSS | V2O5 |  | Perovskite | PCBM-60 | BCP |  |  | Ag | 0.07 | pin | FALSE | FA; MA | Pb | Br; I | 0.54; 2.46 |  |  | 15.35
2018-01-15 | SLG | ITO | PEDOT:PSS |  |  | Perovskite | PCBM-60 | BCP |  |  | Ag | 0.07 | pin | FALSE | MA | Pb | I | 3 |  | 1.6 | 17.8
2019-12-17 | SLG | ITO | PEDOT:PSS |  |  | Perovskite | PCBM-60 | BCP |  |  | Ag | 0.035 | pin | FALSE | (BDA); MA | Pb | I | 7 | Undoped | 2.536 | 1.1
2017-09-09 | SLG | ITO | NiO |  |  | Perovskite | PCBM-70 | BCP |  |  | Ag | 0.04 | pin | FALSE | MA | Pb | I | 3 |  | 1.6 | 16.42
2015-07-06 | SLG | ITO | CuSCN |  |  | Perovskite | PCBM-60 | bis-C60 |  |  | Ag | 0.0314 | pin | FALSE | MA | Pb | I | 3 |  | 1.6 | 16
2019-07-02 | SLG | ITO | PEDOT:PSS |  |  | Perovskite | S-acetylthiocholine chloride | C60 | BCP |  | Ag | 0.08 | pin | FALSE | MA | Pb | I | 3 | Acetate | 1.6
2016-05-25 | SLG | ITO | PEDOT:PSS |  |  | Perovskite | PCBM-60 | Ca |  |  | Al | 0.035 | pin | FALSE | MA | Pb | I | 3 | H2O | 1.6 | 7.6
2017-06-20 | SLG | FTO | TiO2-c | TiO2-mp | Al2O3-mp | Perovskite |  |  |  |  | Carbon | 0.1 | nip-mp-carbon | FALSE | MA | Pb | I | 3 |  | 1.6 | 11.36
2017-11-28 | SLG | FTO | TiO2-c | TiO2-mp |  | Perovskite |  |  |  |  | Carbon | 0.09 | nip-mp-carbon | FALSE | MA | Pb | I | 3 | TPA | 1.6 | 11.96
2020-07-07 | SLG | FTO | TiO2-c | TiO2-mp |  | Perovskite |  |  |  |  | Carbon | 0.12 | nip-mp-carbon | FALSE | Cs; FA; MA | Pb | Br; I | 0.42; 2.58 | Undoped | 1.61 | 15.02
2018-04-26 | SLG | FTO | TiO2-c | TiO2-mp |  | Perovskite |  |  |  |  | Carbon | 0.1 | nip-mp-carbon | FALSE | MA | Pb | I | 3 | Polyethylenimines (PEIs), MW 70000 | 1.55 | 6.94
2017-03-20 | SLG | FTO | TiO2-c |  |  | Perovskite | TiO2-mp |  |  |  | Carbon | 0.188 | nip | FALSE | Cs | Sn | I | 3 |  | 1.3 | 1.47
2018-10-22 | SLG | ITO | PTAA |  |  | Perovskite | PCBM-60 | Cr |  |  | Au | 0.03 | pin | FALSE | MA | Pb | I | 3 | 3BBAI; Cl | 1.6 | 18.2
2017-09-12 | SLG | ITO | PEDOT:PSS |  |  | Perovskite | PCBM-60 | EFGnPs-F |  |  | Al | 0.13 | pin | FALSE | MA | Pb | I | 3 |  | 1.6 | 14.3
2018-08-07 | SLG | ITO | PEDOT:PSS |  |  | Perovskite | C60 |  |  |  | ITO | 0.1 | pin | FALSE | Cs; FA | Pb; Sn | I | 3 | Cl; FAH |  | 10.5
2017-12-19 | SLG | ITO | TiO2-c | PCBM-60 |  | Perovskite | PCDTBT | MoO3 |  |  | Au | 0.0002 | nip | FALSE | MA | Pb | I | 3 |  | 1.6 | 16.43
2019-07-16 | SLG | FTO | TiO2-c |  |  | Perovskite | Spiro-MeOTAD | MoO3 |  |  | Ag | 0.09 | nip | FALSE | Cs | Pb | Br; I | 1; 2 | CuBr2 |  | 16.15
2019-08-23 | SLG | FTO | TiO2-c | TiO2-mp |  | Perovskite | Spiro-MeOTAD | MoO3 |  |  | Ag | 0.1 | nip-mp | FALSE | MA | Pb | I | 3 | Cl | 1.6 | 12.9
2019-08-21 | SLG | FTO | NiMgLiO |  |  | Perovskite | 3-acetylpyridine | PCBC | BCP |  | Ag | 0.09 | pin | FALSE | Cs; FA; MA | Pb | Br; I | 0.51; 2.49 | Undoped |  | 18.56
2020-05-21 | SLG | FTO | NiO |  |  | Perovskite | PCBM-60 | PEI |  |  | Ag | 0.09 | pin | FALSE | MA | Pb | I | 3 | PEG | 1.59 | 13.78
2018-11-09 | SLG | ITO | PTAA |  |  | Perovskite | PCBM-60 | Polyethylimine |  |  | Ag | 0.09 | pin | FALSE | Cs; FA; MA | Pb | I | 3 | NH4SCN |  | 19.68
2016-05-11 | SLG | ITO | NiO |  |  | Perovskite | C60 | SnO2-np |  |  | Ag | 0.112 | pin | FALSE | MA | Pb | I | 3 |  | 1.6 | 18.82
2020-03-02 | SLG | ITO | TPE-S |  |  | Perovskite | PCBM-60 | ZnO |  |  | Ag | 0.04 | pin | FALSE | Cs | Pb | Br; I | 1; 2 | nan | 1.84 | 15.4
2019-04-05 | SLG | ITO | Graphene oxide | PEDOT:PSS |  | Perovskite | PCBM-60 | ZnO |  |  | Ag | 0.1 | pin | FALSE | FA; MA | Pb | Br; I | 0.6; 2.4
2019-04-05 | SLG | ITO | Graphene oxide | PEDOT:PSS |  | Perovskite | PCBM-60 | ZnO |  |  | Ag | 0.1 | pin | FALSE | FA; MA | Pb | Br; I | 0.6; 2.4
2019-04-23 | SLG | FTO | TiO2-c | TiO2-mp |  | Perovskite |  |  |  |  | Carbon | 0.067 | nip-mp-carbon | FALSE | Cs; FA; MA | Pb | Br; I | 0.51; 2.49 |  |  | 12.25
2016-06-16 | PAA-PEG | Ti | PANI | Ti |  | Perovskite | PCBM-60 | Ti |  |  |  | 0.25 | pin | FALSE | (6-ACA); MA | Pb | I | 3 |  | 1.59 | 0.88
2019-12-27 | SLG | ITO | NiO-np |  |  | Perovskite | PCBM-60 | C60 |  |  | Ag-nw | 0.09 | pin | FALSE | FA; MA | Pb | Br; I | 0.45; 2.55 |  |  | 9.44
2019-01-24 | SLG | FTO | TiO2-c |  |  | Perovskite | Spiro-MeOTAD |  |  |  | Au | 0.1 | nip | FALSE | FA; MA | Pb | I | 3 |  |  | 20.78
2019-07-02 | SLG | ITO | PEDOT:PSS |  |  | Perovskite | S-acetylthiocholine chloride | C60 | BCP |  | Ag | 0.08 | pin | FALSE | MA | Pb | I | 3 | Acetate | 1.6
2018-10-08 | SLG | ITO | SnO2 |  |  | Perovskite | C12H10B2O4 | Spiro-MeOTAD |  |  | Au | 0.0863 | nip | FALSE | Cs; FA; MA | Pb | Br; I | 0.66; 2.34 |  |  | 21.11
2019-12-31 | SLG | ITO | SnO2 |  |  | Perovskite | TCPI | Spiro-MeOTAD |  |  | Au | 0.15 | nip | FALSE | MA | Pb | I | 3 |  | 1.6 | 19.41
2017-08-14 | SLG | FTO | NiO |  |  | Perovskite | PCBM-60 |  |  |  | Ag | 0.0625 | pin | FALSE | MA | Pb | I | 3 |  | 1.6 | 15.6
2017-12-19 | SLG | FTO | ZnO |  |  | Perovskite | Spiro-MeOTAD |  |  |  | Au | 0.15 | nip | FALSE | MA | Pb | I | 3 |  | 1.6 | 12.85
2019-11-06 | SLG | FTO | TiO2-c |  |  | Perovskite | Spiro-MeOTAD |  |  |  | Au | 0.1 | nip | FALSE | Cs; FA; MA | Pb | Br; I | 0.51; 2.49 |  |  | 17.05
2017-01-31 | SLG | ITO | PVK |  |  | Perovskite | PCBM-60 |  |  |  | Ag | 0.0212 | pin | FALSE | MA | Pb | I | 3 |  | 1.6 | 14.38
2018-12-12 | SLG | FTO | TiO2-c |  |  | Perovskite | PO-Spiro |  |  |  | Au | 0.06 | nip | FALSE | MA | Pb | I | 3 | ITIC | 1.6 | 17.59
2017-05-16 | SLG | FTO | TiO2-c |  |  | Perovskite | Spiro-MeOTAD |  |  |  | Au | 0.1 | nip | FALSE | MA | Pb | I | 3 | LiI | 1.6 | 17.51
2019-10-08 | SLG | ITO | PTAA |  |  | Perovskite | PCBM-60 | BCP |  |  | Ag | 0.057 | pin | FALSE | MA | Pb | I | 3 | APPA | 1.6 | 17.1
2018-01-26 | SLG | ITO | VOx |  |  | Perovskite | PCBM-60 | BCP |  |  | Ag | 0.057 | pin | FALSE | MA | Pb | I | 3 |  | 1.6 | 14.18
2017-06-09 | SLG | ITO | 5,6,11,12-Tetraphenylnaphthacene |  |  | Perovskite | PCBM-60 | BCP |  |  | Ag | 0.1 | pin | FALSE | MA | Pb | I | 3 |  | 1.6 | 14.3
2019-01-31 | SLG | ITO | SnO2 |  |  | Perovskite | Spiro-MeOTAD |  |  |  | Ag | 0.1 | nip | FALSE | MA | Pb | I | 3 | PPC | 1.6 | 19.35
2017-07-28 | SLG | ITO | CuSCN |  |  | Perovskite | PCBM-60 | LiF |  |  | Ag | 0.05 | pin | FALSE | MA | Pb | I | 3 |  | 1.6 | 12.4
2019-05-23 | SLG | FTO | TiO2-c | TiO2-mp |  | Perovskite | NiO |  |  |  | Carbon | 1 | nip-mp-carbon | FALSE | MA | Pb | I | 3 |  | 1.6 | 11.7
2019-05-23 | SLG | FTO | TiO2-c | TiO2-mp |  | Perovskite | NiO |  |  |  | Carbon | 1 | nip-mp-carbon | FALSE | MA | Pb | I | 3 |  | 1.6 | 12.5
2019-05-23 | SLG | FTO | TiO2-c | TiO2-mp |  | Perovskite | NiO |  |  |  | Carbon | 1 | nip-mp-carbon | FALSE | MA | Pb | I | 3 |  | 1.6 | 10.7
2019-05-16 | SLG | ITO | PTPD |  |  | Perovskite | PCBM-60 | BCP |  |  | Ag | 0.07 | pin | FALSE | (PDA); Cs; FA | Pb | I | 3
2020-01-10 | SLG | FTO | WOx |  |  | Perovskite | Spiro-MeOTAD |  |  |  | Ag | 0.1 | nip | FALSE | MA | Pb | I | 3 |  | 1.6 | 18.24
2018-05-04 | SLG | FTO | NiO |  |  | Perovskite | PCBM-60 |  |  |  | Ag | 0.06 | pin | FALSE | MA | Pb | I | 3 |  | 1.6 | 13.9
2018-07-31 | SLG | FTO | NiO |  |  | Perovskite | PCBM-60 |  |  |  | Ag | 0.1 | pin | FALSE | MA | Pb | I | 3 |  | 1.55 | 17.38
2016-03-19 | SLG | ITO | PEDOT:PSS |  |  | Perovskite | PCBM-60 |  |  |  | Ag | 0.1 | pin | FALSE | MA | Pb | I | 3 |  | 1.6 | 11.7
2019-07-16 | SLG | ITO | PEDOT:PSS |  |  | Perovskite | PTTI-1 |  |  |  | Ag | 0.1 | pin | FALSE | FA; MA | Pb | I | 3 | Cl |  | 15.37
2018-06-07 | SLG | FTO | TiO2-c |  |  | Perovskite | Spiro-MeOTAD |  |  |  | Ag | 0.09 | nip | FALSE | MA | Pb | I | 3 | Cl | 1.6 | 11.7
2017-10-18 | SLG | FTO | TiO2-c |  |  | Perovskite | Spiro-MeOTAD |  |  |  | Ag | 0.1 | nip | FALSE | MA | Pb | I | 3 | Cl | 1.6 | 10.96
2019-09-18 | SLG | FTO | TiO2-c | SnO2-np |  | Perovskite | Spiro-MeOTAD |  |  |  | Ag | 0.12 | nip | FALSE | FA; MA | Pb | I | 3 | Cl
2017-04-28 | SLG | ITO | PEDOT:PSS |  |  | Perovskite | PCBM-60 |  |  |  | Al | 0.04 | pin | FALSE | (NH4) | Sb | I | 9 |  | 2.27 | 0.51
2017-04-28 | SLG | FTO | TiO2-c | TiO2-mp |  | Perovskite | HL-1 |  |  |  | Au | 0.09 | nip-mp | FALSE | FA; MA | Pb | Br; I | 0.45; 2.55 |  |  | 16.14
2014-10-27 | SLG | FTO | TiO2-c |  |  | Perovskite | PIF8-TAA |  |  |  | Au | 0.16 | nip | FALSE | MA | Pb | Br | 3 | HBr |  | 10.4
2019-03-06 | SLG | FTO | TiO2-c | C60 |  | Perovskite | Spiro-MeOTAD |  |  |  | Au | 0.045 | nip | FALSE | MA ¦ BA; MA | Pb ¦ Pb | I | 3 ¦ 310 |  | 1.52 | 16.5
2018-10-01 | SLG | FTO | SnO2 |  |  | Perovskite | Spiro-MeOTAD |  |  |  | Au | 4.58 | nip | TRUE | Cs; FA | Pb | I | 3 | Cl |  | 12.24
2017-10-26 | SLG | FTO | SnO2 |  |  | Perovskite | Spiro-MeOTAD |  |  |  | Au | 0.16 | nip | FALSE | Cs; FA; MA | Pb | Br; I | 0.51; 2.49 |  | 1.57 | 18.96
2020-01-03 | SLG | ITO | SnO2 |  |  | Perovskite | Spiro-MeOTAD |  |  |  | Au | 0.0883 | nip | FALSE | FA; MA | Pb | I | 3 | Cl
2017-07-26 | SLG | FTO | SnO2 |  |  | Perovskite | Spiro-MeOTAD |  |  |  | Au | 0.09 | nip | FALSE | MA | Pb | I | 3 |  | 1.61 | 17.02
2019-12-05 | SLG | ITO | SnO2 |  |  | Perovskite | Spiro-MeOTAD |  |  |  | Au | 0.1 | nip | FALSE | FA; MA | Pb | Br; I | 0.15; 2.85 |  | 1.53 | 22.2
2018-06-01 | SLG | ITO | SnO2 |  |  | Perovskite | Spiro-MeOTAD |  |  |  | Au | 0.16 | nip | FALSE | (PEA); Cs | Pb | I | 181 | Undoped | 1.73 | 12.4
2018-06-01 | SLG | ITO | SnO2 |  |  | Perovskite | Spiro-MeOTAD |  |  |  | Au | 0.16 | nip | FALSE | (PEA); Cs | Pb | I | 241 | Undoped | 1.73 | 11.6
2017-12-15 | SLG | FTO | TiO2-c |  |  | Perovskite | Spiro-MeOTAD |  |  |  | Au | 0.16 | nip | FALSE | Cs; FA; MA | Pb | Br; I | 0.51; 2.49 |  |  | 16
2019-04-20 | SLG | FTO | TiO2-c |  |  | Perovskite | Spiro-MeOTAD |  |  |  | Au | 0.09 | nip | FALSE | Cs | Pb | Br; I | 2; 1 | SrI2 |  | 9.38
2019-04-20 | SLG | FTO | TiO2-c |  |  | Perovskite | Spiro-MeOTAD |  |  |  | Au | 0.09 | nip | FALSE | Cs | Pb | Br; I | 2; 1 | SrI2 |  | 8.42
2017-02-21 | SLG | FTO | TiO2-c |  |  | Perovskite | Spiro-MeOTAD |  |  |  | Au | 1.2 | nip | FALSE | FA; MA | Pb | Br; I | 0.48; 2.52 |  |  | 15.2
2019-02-18 | SLG | FTO | TiO2-c |  |  | Perovskite | Spiro-MeOTAD |  |  |  | Au | 0.1 | nip | FALSE | MA | Pb | I | 3 | C4H8I2 | 1.6 | 18.52
2017-01-31 | SLG | ITO | TiO2-c |  |  | Perovskite | Spiro-MeOTAD |  |  |  | Au | 0.1 | nip | FALSE | MA | Pb | I | 3 |  | 1.6 | 15.45
2018-11-21 | SLG | FTO | TiO2-c |  |  | Perovskite | Spiro-MeOTAD |  |  |  | Au | 0.1 | nip | FALSE | FA; MA | Pb | Br; I | 0.45; 2.55 | Undoped | 1.53 | 16.87
2018-10-25 | SLG | FTO | TiO2-c |  |  | Perovskite | Spiro-MeOTAD |  |  |  | Au | 0.09 | nip | FALSE | Cs; FA; MA | Pb | Br; I | 0.3; 2.7 |  |  | 13.8
2019-09-25 | SLG | FTO | TiO2-c | SnO2-np |  | Perovskite | Spiro-MeOTAD |  |  |  | Au | 0.09 | nip | FALSE | MA | Pb | I | 3 |  | 1.6 | 15.14
2017-11-23 | SLG | FTO | TiO2-c | TiO2-mp |  | Perovskite | Spiro-MeOTAD |  |  |  | Au | 0.04 | nip-mp | FALSE | MA | Bi | I | 9 |  |  | 0.16
2018-02-14 | SLG | FTO | TiO2-c | TiO2-mp |  | Perovskite | Spiro-MeOTAD |  |  |  | Au | 0.159 | nip-mp | FALSE | FA; MA | Pb | Br; I | 0.45; 2.55 | PEAI |  | 14.3
2017-11-17 | SLG | FTO | TiO2-c | TiO2-mp |  | Perovskite | Spiro-MeOTAD |  |  |  | Au | 0.16 | nip-mp | FALSE | FA | Sn | I | 3 | SnF2 | 1.4 | 2.8
2018-08-22 | SLG | FTO | TiO2-c | TiO2-mp |  | Perovskite | Spiro-MeOTAD |  |  |  | Au | 0.16 | nip-mp | FALSE | FA; MA ¦ (A43) | Pb ¦ Pb | I | 3 ¦ 4 | A43 |  | 20.13
2016-08-25 | SLG | FTO | TiO2-c | TiO2-mp |  | Perovskite | Spiro-MeOTAD |  |  |  | Au | 0.16 | nip-mp | FALSE | MA | Pb | I | 3 |  | 1.52 | 16.7
2019-07-08 | SLG | FTO | TiO2-c | TiO2-mp |  | Perovskite | Spiro-MeOTAD |  |  |  | Au | 0.16 | nip-mp | FALSE | Cs; FA; MA | Pb | Br; I | 0.24; 2.76 |  |  | 21.6
2017-02-04 | SLG | FTO | TiO2-c | TiO2-mp |  | Perovskite | TCP-OC8 |  |  |  | Au | 0.1 | nip-mp | FALSE | FA; MA | Pb | Br; I | 0.51; 2.49 |  |  | 15.28
2017-02-04 | SLG | FTO | TiO2-c | TiO2-mp |  | Perovskite | TCP-OH |  |  |  | Au | 0.1 | nip-mp | FALSE | FA; MA | Pb | Br; I | 0.51; 2.49 |  |  | 16.97
2016-11-04 | SLG | FTO | TiO2-c | TiO2-mp |  | Perovskite | TPA-Pc |  |  |  | Au | 0.15 | nip-mp | FALSE | MA | Pb | I | 3 | Cl | 1.7 | 3
2018-07-13 | SLG | ITO | PEDOT:PSS |  |  | Perovskite | C60 | BCP |  |  | Ag | 0.1 | pin | FALSE | MA | Pb | I | 3 |  | 1.6 | 12.7
2020-03-23 | SLG | ITO | PTAA |  |  | Perovskite | C60 | BCP |  |  | Ag |  | pin | FALSE | (PEA); (F5PEA); Cs; FA; MA | Pb | Br; I | 0.6; 2.4 | SCN | 1.68 | 21.1
2017-09-18 | SLG | FTO | PEDOT:PSS |  |  | Perovskite | PCBM-60 | BCP |  |  | Ag | 1.8 | pin | FALSE | MA | Pb | I | 3 |  | 1.6
2017-07-14 | SLG | ITO | PEDOT:PSS |  |  | Perovskite | PCBM-60 | BCP |  |  | Ag | 0.1 | pin | FALSE | MA | Pb | I | 3 | HPA | 1.59 | 13.68
2019-10-09 | SLG | ITO | SY2 |  |  | Perovskite | PCBM-60 | BCP |  |  | Ag | 0.1 | pin | FALSE | MA | Pb | I | 3 |  | 1.6 | 11.72
2019-07-16 | SLG | FTO | NiO |  |  | Perovskite | Q10 | BCP |  |  | Ag | 0.096 | pin | FALSE | FA; MA | Pb | I | 3 | nan | 1.55 | 14.34
2016-10-19 | SLG | ITO | NiO |  |  | Perovskite | PCBM-60 | bis-C60 |  |  | Ag | 0.0314 | pin | FALSE | MA | Pb | I | 3 | N-methyl-2-(3,5-bis(perfluorooctyl)phenyl)-3,4-fulleropyrrolidine | 1.6 | 16.81
2019-12-25 | SLG | ITO | NiO |  |  | Perovskite | CdZnSeS-QDs | C60 | BCP |  | Cu | 0.1 | pin | FALSE | Cs; FA; MA | Pb | Br; I | 0.51; 2.49 |  |  | 21.63
2019-03-12 | SLG | FTO | TiO2-c |  |  | Perovskite |  |  |  |  | Carbon | 0.1 | nip | FALSE | Cs | Pb | Br | 3 |  |  | 10.17
2018-06-30 | SLG | FTO | TiO2-c | ZrO2-mp | TiO2-mp | Perovskite |  |  |  |  | Carbon | 0.0514 | nip-mp-carbon | FALSE | MA | Pb | I | 3 | 5-AVAI | 1.6 | 10.51
2019-01-09 | SLG | FTO | SnO2 |  |  | Perovskite | CsSnBr3-QDs |  |  |  | Carbon | 0.1 | nip-mp-carbon | FALSE | Cs | Pb | Br | 3 |  | 2.3 | 10.6
2019-07-04 | SLG | FTO | PCBM-60 |  |  | Perovskite | CuPc |  |  |  | Carbon | 0.071 | nip | FALSE | Cs; FA; MA | Pb | Br; I | 0.51; 2.49 |  | 1.63 | 14.28
2015-11-04 | SLG | FTO | TiO2-c | TiO2-mp |  | Perovskite | TPDI |  |  |  | Carbon | 0.1 | nip-mp | FALSE | MA | Pb | I | 3 |  | 1.6 | 15.5
2018-11-07 | SLG | FTO | TiO2-c | TiO2-mp |  | Perovskite | CT1 | MoO3 |  |  | Ag | 0.16 | nip-mp | FALSE | MA | Pb | I | 3 |  | 1.6 | 17.71
2018-11-07 | SLG | FTO | TiO2-c | TiO2-mp |  | Perovskite | CT1 | MoO3 |  |  | Ag | 0.16 | nip-mp | FALSE | MA | Pb | I | 3 |  | 1.6 | 15.5
2019-03-11 | SLG | ITO | TiO2-c |  |  | Perovskite | Spiro-MeOTAD | MoO3 |  |  | Ag | 0.045 | nip | FALSE | MA | Pb | I | 3 | DA2PbI4 | 1.6 | 19.05
2019-11-11 | SLG | ITO | SnO2 |  |  | Perovskite | CH3O-PEAI | Spiro-MeOTAD |  |  | Au | 0.044 | nip | FALSE | FA; MA | Pb | Br; I | 0.03; 2.97 | Cl
2017-03-29 | SLG | FTO | TiO2-c | TiO2-mp |  | Perovskite | PVP | Spiro-MeOTAD |  |  | Au | 0.09 | nip-mp | FALSE | MA | Pb | I | 3 |  | 1.6 | 15.1
2016-07-28 | SLG | ITO | NiO-np |  |  | Perovskite | PCBM-60 | ZnO |  |  | Al | 0.06 | pin | FALSE | MA | Pb | I | 3 |  | 1.6
2018-10-11 | SLG | FTO | TiO2-c | TiO2-mp |  | Perovskite | CuCrO2 |  |  |  | Au | 0.16 | nip-mp | FALSE | Cs; FA; MA | Pb | Br; I | 0.45; 2.55 |  | 1.6 | 16.68
2018-01-26 | SLG | ITO | VOx |  |  | Perovskite | PCBM-60 | BCP |  |  | Ag | 0.057 | pin | FALSE | MA | Pb | I | 3 |  | 1.6 | 11.15
2019-09-27 | SLG | ITO | ZnO-np | SnO2-np |  | Perovskite | PSQ2 | MoO3 |  |  | Ag | 0.1 | nip | FALSE | Cs | Pb | Br; I | 1; 2 |  |  | 15.5
2018-02-20 | SLG | ITO | PEDOT:PSS |  |  | Perovskite | PCBM-60 | BCP |  |  | Ag | 0.09 | pin | FALSE | MA | Pb | I | 3 |  | 1.6
2018-07-10 | SLG | ITO | PEDOT:PSS |  |  | Perovskite | PCBM-60 | BCP |  |  | Ag | 0.09 | pin | FALSE | MA | Pb | I | 3 |  | 1.6 | 11.5
2016-01-07 | SLG | ITO | PEDOT:PSS |  |  | Perovskite | PCBM-60 | C60 | BCP |  | Al | 0.1 | pin | FALSE | MA | Pb | I | 3 | KCl | 1.6 | 15.08
2017-02-14 | SLG | ITO | NiO |  |  | Perovskite | PCBM-60 | Zr(acac)4 |  |  | Ag | 0.01 | pin | FALSE | MA | Pb | I | 3 |  | 1.6 | 18.69
2018-10-19 | SLG | FTO | NiO |  |  | Perovskite | TPA-3CN | BCP |  |  | Al | 0.09 | pin | FALSE | MA | Pb | I | 3 |  | 1.6 | 19.2
2018-10-19 | PET | ITO | NiO |  |  | Perovskite | TPA-3CN | BCP |  |  | Al | 0.09 | pin | FALSE | MA | Pb | I | 3 |  | 1.6 | 13.2
2018-03-24 | SLG | FTO | TiO2-c |  |  | Perovskite | Spiro-MeOTAD |  |  |  | Au | 0.1 | nip | FALSE | MA | Pb | I | 3 | Cl | 1.6 | 13.42
2018-03-24 | SLG | FTO | TiO2-c |  |  | Perovskite | Spiro-MeOTAD |  |  |  | Au | 0.1 | nip | FALSE | MA | Pb | I | 3 | Cl | 1.6 | 15.7
2017-09-22 | SLG | FTO | NiO-np |  |  | Perovskite | PCBM-60 |  |  |  | Au | 0.09 | pin | FALSE | FA; MA | Pb | Br; I | 0.51; 2.49 |  |  | 15.68
2016-09-08 | SLG | FTO | TiO2-c | TiO2-mp |  | Perovskite | Spiro-MeOTAD |  |  |  | Au | 0.16 | nip-mp | FALSE | MA | Pb | I | 3 |  | 1.6 | 14.23
2018-08-07 | SLG | ITO | TiO2-c |  |  | Perovskite | J1 |  |  |  | Ag | 0.1 | nip | FALSE | MA | Pb | I | 3 | Cl | 1.6 | 13.84
2017-07-11 | SLG | FTO | TiO2-c |  |  | Perovskite | JY6 |  |  |  | Ag | 0.09 | nip | FALSE | MA | Pb | I | 3 | Cl | 1.6
2018-09-22 | Polyester-satin textile | Carbon-nt | PEDOT:PSS |  |  | Perovskite | PCBM-60 |  |  |  | Ag | 0.06 | nip | FALSE | MA | Pb | I | 3 |  | 1.6 | 5.55
2017-10-04 | SLG | FTO | NiO |  |  | Perovskite | PCBM-60 |  |  |  | Ag | 0.07 | pin | FALSE | MA | Pb | I | 3 | LiI | 1.6 | 18.1
2019-02-14 | SLG | FTO | TiO2-c |  |  | Perovskite | Spiro-MeOTAD |  |  |  | Ag | 0.1 | nip | FALSE | MA | Pb | I | 3 |  | 1.6 | 15.74
2019-11-04 | SLG | FTO | TiO2-c | TiO2-mp |  | Perovskite | Spiro-MeOTAD |  |  |  | Ag | 0.16 | nip-mp | FALSE | MA | Pb | I | 3 |  | 1.6 | 8.4
2018-12-12 | SLG | FTO | TiO2-c | TiO2-mp |  | Perovskite | Spiro-MeOTAD |  |  |  | Ag | 0.09 | nip-mp | FALSE | MA | Pb | Br; I | 0.87; 2.13 |  | 1.71 | 16.73
2019-06-26 | SLG | FTO | TiO2-c | TiO2-mp |  | Perovskite | Spiro-MeOTAD |  |  |  | Ag | 0.1 | nip-mp | FALSE | FA; MA | Pb | I | 3 | Cl |  | 16.24
2019-10-29 | SLG | FTO | TiO2-c | TiO2-mp |  | Perovskite | 2FBTA-2 |  |  |  | Au | 0.1 | nip-mp | FALSE | FA; MA | Pb | Br; I | 0.51; 2.49 |  |  | 17.94
2018-12-05 | SLG | FTO | TiO2-c | TiO2-mp |  | Perovskite | CuPc-OBu |  |  |  | Au | 0.09 | nip-mp | FALSE | FA; MA | Pb | Br; I | 0.45; 1 | PEAI |  | 17.6
2018-01-29 | SLG | FTO | TiO2-c |  |  | Perovskite | dly-1 |  |  |  | Au | 0.1 | nip | FALSE | FA; MA | Pb | Br; I | 0.24; 2.76 |  |  | 16.94
2018-01-29 | SLG | FTO | TiO2-c |  |  | Perovskite | dly-2 |  |  |  | Au | 0.1 | nip | FALSE | FA; MA | Pb | Br; I | 0.24; 2.76 |  |  | 18.09
2014-09-18 | SLG | FTO | TiO2-c | TiO2-mp |  | Perovskite | H111 |  |  |  | Au | 0.2 | nip-mp | FALSE | MA | Pb | I | 3 |  | 1.6 | 15.4
2014-09-18 | SLG | FTO | TiO2-c | TiO2-mp |  | Perovskite | H112 |  |  |  | Au | 0.2 | nip-mp | FALSE | MA | Pb | I | 3 |  | 1.6 | 15.2
2020-04-15 | SLG | FTO | MoS2 |  |  | Perovskite | Spiro-MeOTAD |  |  |  | Au | 0.055 | nip | FALSE | MA | Pb | I | 3 | Undoped | 1.61 | 16.17
2018-10-21 | SLG | PEDOT:PSS | PEI |  |  | Perovskite | Spiro-MeOTAD |  |  |  | Au | 0.1 | nip | FALSE | MA | Pb | I | 3 |  | 1.6 | 12.5
2019-04-09 | SLG | FTO | SnO2 |  |  | Perovskite | Spiro-MeOTAD |  |  |  | Au | 0.1 | nip | FALSE | BA; GA; MA | Pb | I | 3.33 | BAI; GAI | 1.81 | 14.47
2019-12-05 | SLG | FTO | SnO2 |  |  | Perovskite | Spiro-MeOTAD |  |  |  | Au | 0.06 | nip | FALSE | Cs; FA; MA | Pb | Br; I | 0.51; 2.49 |  |  | 14.56
2017-07-26 | SLG | FTO | SnO2 |  |  | Perovskite | Spiro-MeOTAD |  |  |  | Au | 0.09 | nip | FALSE | MA | Pb | I | 3 |  | 1.61 | 16.97
2019-02-28 | SLG | ITO | SnO2 |  |  | Perovskite | Spiro-MeOTAD |  |  |  | Au | 0.1 | nip | FALSE | Cs; FA; MA | Pb | Br; I | 0.12; 2.88
2019-03-20 | SLG | FTO | TiO2-c |  |  | Perovskite | Spiro-MeOTAD |  |  |  | Au | 0.06 | nip | FALSE | Cs; FA; GU; MA | Pb | Br; I | 0.51; 2.49 |  | 1.63 | 15.78
2018-10-31 | SLG | FTO | TiO2-c |  |  | Perovskite | Spiro-MeOTAD |  |  |  | Au | 0.1 | nip | FALSE | Cs; FA | Pb | I | 3 | PEAI
2018-10-31 | SLG | FTO | TiO2-c |  |  | Perovskite | Spiro-MeOTAD |  |  |  | Au | 0.1 | nip | FALSE | Cs; FA | Pb | I | 3 | PEAI
2017-09-30 | SLG | FTO | TiO2-c |  |  | Perovskite | Spiro-MeOTAD |  |  |  | Au | 0.12 | nip | FALSE | Cs | Pb | I | 3 | EDA | 1.73 | 11.86
2018-02-06 | SLG | FTO | TiO2-c |  |  | Perovskite | Spiro-MeOTAD |  |  |  | Au | 0.12 | nip | FALSE | Cs; FA; MA | Pb | Br; I | 0.51; 2.49 |  |  | 19.07
2019-02-22 | SLG | ITO | ZnO-np |  |  | Perovskite | Spiro-MeOTAD |  |  |  | Au | 0.09 | nip | FALSE | MA | Pb | I | 3 | PS | 1.6 | 12.27
2018-08-03 | SLG | FTO | TiO2-c | TiO2-mp |  | Perovskite | Spiro-MeOTAD |  |  |  | Au | 0.1 | nip-mp | FALSE | FA; MA | Pb | Br; I | 0.5; 2.5 |  |  | 20
2018-01-30 | SLG | FTO | TiO2-c | TiO2-mp |  | Perovskite | Spiro-MeOTAD |  |  |  | Au | 0.11 | nip-mp | FALSE | MA | Pb | I | 3 |  | 1.6
2016-09-15 | SLG | FTO | TiO2-c | TiO2-mp |  | Perovskite | Spiro-MeOTAD |  |  |  | Au | 0.1 | nip-mp | FALSE | MA | Pb | I | 3 |  | 1.6 | 16.3
2019-04-03 | SLG | FTO | TiO2-c | TiO2-mp |  | Perovskite | Spiro-MeOTAD |  |  |  | Au | 0.16 | nip-mp | FALSE | (Ada); FA | Pb | I | 10 |  |  | 7.8
2014-07-22 | SLG | FTO | TiO2-c | TiO2-mp |  | Perovskite | Spiro-MeOTAD |  |  |  | Au | 0.1 | nip-mp | FALSE | MA | Pb | I | 3 |  | 1.6 | 10.32
2014-12-09 | SLG | FTO | TiO2-c | TiO2-mp |  | Perovskite | Spiro-MeOTAD |  |  |  | Au | 0.08 | nip-mp | FALSE | MA | Pb | I | 3 | CH3CH2COO | 1.6
2019-09-04 | SLG | FTO | TiO2-c | TiO2-mp | Trimethylamine oxide | Perovskite | Spiro-MeOTAD |  |  |  | Au | 0.1 | nip-mp | FALSE | FA; MA | Pb | Br; I | 0.45; 2.55 |  |  | 21.3
2018-07-19 | SLG | FTO | TiO2-c | TiO2-mp |  | Perovskite | TBC |  |  |  | Au | 0.1 | nip-mp | FALSE | MA | Pb | I | 3 |  | 1.6 | 16.01
2019-08-21 | SLG | FTO | TiO2-c | TiO2-mp |  | Perovskite | TBC-1 |  |  |  | Au | 0.1 | nip-mp | FALSE | Cs; FA; MA | Pb | Br; I | 0.45; 2.55 |  |  | 16.2
2019-03-25 | SLG | FTO | TiO2-c | TiO2-mp |  | Perovskite | YT2 |  |  |  | Au | 0.09 | nip-mp | FALSE | FA; MA | Pb | Br; I | 0.45; 2.55 |  | 1.6 | 18.51
2019-06-04 | SLG | ITO | TAPC |  |  | Perovskite | C60 | BCP |  |  | Ag | 0.1 | pin | FALSE | FA; MA | Pb | Br; I | 0.42; 2.58 | Cl | 1.62 | 20.7
2019-03-28 | SLG | FTO | NiO |  |  | Perovskite | PCBM-60 | BCP |  |  | Ag | 0.25 | pin | FALSE | MA | Pb | I | 3 |  | 1.62 | 19.67
2020-05-08 | SLG | ITO | PTAA |  |  | Perovskite | PCBM-60 | BCP |  |  | Ag |  | pin | FALSE | Cs; FA; MA | Pb | Br; I | 0.45; 2.55 | Undoped | 1.61 | 18.6
2019-05-25 | SLG | ITO | P3CT |  |  | Perovskite | PCBM-60 | C60 | BCP |  | Ag | 0.04 | pin | FALSE | MA | Pb | I | 3 |  | 1.6 | 17.18
2018-12-12 | SLG | ITO | TB(MA) |  |  | Perovskite | PCBM-60 | C60 | BCP |  | Ag | 0.1 | pin | FALSE | MA | Pb | I | 3 |  | 1.56 | 19.33
2018-01-30 | SLG | FTO | TiO2-c | TiO2-mp |  | Perovskite | Carbon-QDs |  |  |  | Carbon | 0.1 | nip-mp-carbon | FALSE | Cs | Pb | Br | 3 | Undoped |  | 9.72
2017-11-28 | SLG | FTO | TiO2-c | TiO2-mp |  | Perovskite |  |  |  |  | Carbon | 0.09 | nip-mp-carbon | FALSE | MA | Pb | I | 3 | TPA | 1.6 | 13.33
2018-09-08 | SLG | FTO | TiO2-c | TiO2-mp |  | Perovskite |  |  |  |  | Carbon | 0.05 | nip-mp-carbon | FALSE | MA | Pb | I | 3 | nan | 1.5 | 10.44
2019-12-24 | SLG | FTO | TiO2-c | TiO2-mp |  | Perovskite | CuSCN |  |  |  | Carbon | 0.09 | nip-mp | FALSE | FA; MA | Pb | Br; I | 0.51; 2.49 |  |  | 14.87
2015-08-26 | SLG | ITO | PEDOT:PSS |  |  | Perovskite | PCBM-60 | LiF |  |  | Ag | 0.1 | pin | FALSE | MA | Pb | I | 3 | PEI | 1.6 | 15.2
2019-01-25 | SLG | ITO | SnO2 | C60 |  | Perovskite | P3HT | MoO3 |  |  | Ag | 0.1 | nip | FALSE | FA; MA | Pb; Sn | I | 3 | SnF2 | 1.2 | 9
2018-12-13 | SLG | FTO | TiO2-c |  |  | Perovskite | SCZF-5 | MoO3 |  |  | Ag | 0.1 | nip | FALSE | MA | Pb | I | 3 | Unknown | 1.6
2018-12-13 | SLG | FTO | TiO2-c |  |  | Perovskite | SCZF-5 | MoO3 |  |  | Ag | 0.1 | nip | FALSE | MA | Pb | I | 3 | Unknown | 1.6
2018-12-04 | SLG | FTO | TiO2-c |  |  | Perovskite | PCPD2FBT:BCF | PEDOT:PSS |  |  | ITO | 1 | nip | FALSE | FA; MA | Pb | Br; I | 0.45; 2.55 |  | 1.47 | 17.2
2017-07-20 | SLG | FTO | TiO2-c | TiO2-mp |  | Perovskite | CuInS | Spiro-MeOTAD |  |  | Au | 0.06 | nip-mp | FALSE | MA | Pb | I | 3 |  | 1.5 | 12.8
2016-09-15 | SLG | FTO | TiO2-c | TiO2-mp |  | Perovskite | Graphene | Spiro-MeOTAD |  |  | Au | 0.1 | nip-mp | FALSE | MA | Pb | I | 3 |  | 1.6 | 14.11
2018-12-14 | SLG | ITO | PEDOT:PSS |  |  | Perovskite | PCBM-60 | ZnO |  |  | Ag | 0.1 | pin | FALSE | FA; MA | Pb | Br; I | 0.6; 2.4 | SA-2 |  | 20.3
2018-01-26 | SLG | ITO | VOx |  |  | Perovskite | PCBM-60 | BCP |  |  | Ag | 0.057 | pin | FALSE | MA | Pb | I | 3 |  | 1.6 | 13.91
2018-04-24 | SLG | FTO | TiO2-c | TiO2-mp |  | Perovskite | Spiro-MeOTAD |  |  |  | Au | 0.25 | nip-mp | FALSE | Cs; FA | Pb | I | 3 |  |  | 19.8
2020-01-31 | SLG | ITO | NiO-np |  |  | Perovskite | PCBM-60 | BCP |  |  | Ag | 0.09 | pin | FALSE | FA; MA | Pb | Br; I | 0.51; 2.49
2019-10-09 | SLG | ITO | SnO2 |  |  | Perovskite | Spiro-MeOTAD |  |  |  | Au | 0.1 | nip | FALSE | FA; MA | Pb | Br; I | 0.03; 2.97 | Cl |  | 16.71
2019-10-09 | SLG | ITO | SnO2 |  |  | Perovskite | Spiro-MeOTAD |  |  |  | Au | 0.1 | nip | FALSE | FA; MA | Pb | Br; I | 0.03; 2.97 | Cl |  | 16.71
2016-08-05 | SLG | FTO | TiO2-c |  |  | Perovskite | Spiro-MeOTAD |  |  |  | Au | 0.13 | nip | FALSE | MA | Pb | I | 3 |  | 1.6
2017-12-31 | SLG | FTO | TiO2-c | TiO2-mp |  | Perovskite | Spiro-MeOTAD |  |  |  | Au | 0.09 | nip-mp | FALSE | MA | Pb | I | 3 | Cl | 1.6 | 11.49
2018-02-15 | SLG | FTO | NiMgLiO |  |  | Perovskite | PCBM-60 | BCP |  |  | Ag | 0.09 | pin | FALSE | MA | Pb | I | 3 |  | 1.6
2019-08-08 | SLG | FTO | TiO2-c | TiO2-mp |  | Perovskite | P3HT |  |  |  | Carbon | 0.125 | nip-mp | FALSE | MA | Bi | I | 9 |  | 2.1 | 1.62
2018-06-21 | SLG | ITO | TiO2-c | TiO2-mp |  | Perovskite | PCA-1 |  |  |  | Au | 0.112 | nip-mp | FALSE | MA | Pb | I | 3 |  | 1.6 | 18.17
2016-09-02 | SLG | ITO | PEDOT:PSS |  |  | Perovskite | PCBM-60 | Bphen |  |  | Al | 0.000725 | pin | FALSE | MA | Pb | I | 3 | Cl; C-PCBSD | 1.6 | 17.09
2017-11-16 | SLG | FTO | NiO |  |  | Perovskite | ZnO |  |  |  | Al | 0.2 | pin | FALSE | Cs; FA; MA | Pb | Br; I | 0.51; 2.49
2019-05-21 | SLG | FTO | TiO2-c | TiO2-mp |  | Perovskite | Spiro-MeOTAD |  |  |  | Au | 0.1 | nip-mp | FALSE | HA; MA | Pb | I | 10 |  | 1.96 | 5.9
2016-12-17 | SLG | FTO | TiO2-c |  |  | Perovskite | CuGaO2 |  |  |  | Au | 0.09 | nip | FALSE | MA | Pb | I | 3 | Cl | 1.6 | 18.51
2019-05-20 | SLG | FTO | TiO2-c | TiO2-nw | TiO2-np | Perovskite | Spiro-MeOTAD |  |  |  | Ag | 0.16 | nip | FALSE | MA | Pb | I | 3 |  | 1.6 | 12.97
2019-04-25 | SLG | FTO | TiO2-c |  |  | Perovskite | Spiro-MeOTAD |  |  |  | Au | 0.09 | nip | FALSE | (DMA) | Pb | I | 3 | CsI |  | 14.3
2018-04-06 | SLG | ITO | 3-F-br-4C |  |  | Perovskite | C60 | BCP |  |  | Ag | 0.09 | pin | FALSE | MA | Pb | I | 3 |  | 1.6
2018-02-26 | SLG | FTO | NiMgLiO |  |  | Perovskite | CeOx-np |  |  |  | Ag | 0.09 | pin | FALSE | MA | Pb | I | 3 |  | 1.6 | 16.65
2017-03-17 | SLG | ITO | PEDOT:PSS |  | Graphene oxide | Perovskite | PCBM-60 |  |  |  | Ag | 0.1 | pin | FALSE | MA | Pb | I | 3 |  | 1.6 | 14
2019-08-07 | SLG | ITO | BDT-POZ |  |  | Perovskite | PCBM-60 | BCP |  |  | Ag | 0.07 | pin | FALSE | MA | Pb | I | 3 |  | 1.6 | 19.16
2019-08-07 | SLG | ITO | BDT-PTZ |  |  | Perovskite | PCBM-60 | BCP |  |  | Ag | 0.07 | pin | FALSE | MA | Pb | I | 3 |  | 1.6 | 18.26
2019-01-24 | SLG | FTO | Cu3PS4-np |  |  | Perovskite | PCBM-60 |  |  |  | Ag | 0.08 | pin | FALSE | FA; MA | Pb | I | 3 |  |  | 17.5
2015-12-17 | SLG | ITO | CuAlO2 |  |  | Perovskite | PCBM-60 | PEDOT:PSS |  |  | Ag | 0.0725 | pin | FALSE | MA | Pb | I | 3 |  | 1.6 | 12.48
2019-11-18 | SLG | FTO | NiO |  |  | Perovskite | PCBM-60 |  |  |  | Ag | 0.25 | pin | FALSE | MA | Pb | I | 3 |  | 1.55 | 18.31
2019-11-11 | SLG | ITO | NiO |  |  | Perovskite | PCBM-60 |  |  |  | Ag | 0.05 | nip | FALSE | BA; MA | Pb | I | 13 |  | 1.64 | 12.54
2017-04-07 | SLG | ITO | PEDOT:PSS |  |  | Perovskite | PCBM-60 |  |  |  | Ag | 0.12 | pin | FALSE | FA | Pb; Sn | I | 3 |  | 1.3
2019-06-07 | SLG | FTO | PEDOT:PSS |  |  | Perovskite | PCBM-60; PCDTBT |  |  |  | Ag | 0.096 | pin | FALSE | MA | Pb | I | 3 |  | 1.6 | 18.84
2019-01-11 | SLG | ITO | NiO |  |  | Perovskite | PN-F50 |  |  |  | Ag | 0.1 | pin | FALSE | MA | Pb | I | 3 |  | 1.6 | 15.9
2017-08-29 | SLG | FTO | SnO2 |  |  | Perovskite | SM09 |  |  |  | Ag | 0.09 | nip | FALSE | MA | Pb | I | 3 |  | 1.6 | 16.5
2019-12-12 | SLG | FTO | TiO2-c | BZnTPP |  | Perovskite | Spiro-MeOTAD |  |  |  | Ag | 0.1256 | nip | FALSE | MA | Pb | I | 3 |  | 1.6 | 17.34
2017-12-12 | SLG | ITO | SnO2 |  |  | Perovskite | Spiro-MeOTAD |  |  |  | Ag | 0.045 | nip | FALSE | MA | Pb | I | 3 | SCN | 1.6 | 16.23
2016-12-12 | SLG | FTO | TiO2-c |  |  | Perovskite | Spiro-MeOTAD |  |  |  | Ag | 0.06 | nip | FALSE | MA | Pb | I | 3 |  | 1.5 | 15.2
2019-06-13 | SLG | FTO | TiO2-c |  |  | Perovskite | Spiro-MeOTAD |  |  |  | Ag | 0.1 | nip | FALSE | MA | Pb | I | 3 |  | 1.6
2019-02-22 | SLG | FTO | TiO2-c |  |  | Perovskite | Spiro-MeOTAD |  |  |  | Ag | 0.09 | nip | FALSE | Cs; FA | Pb | Br; I | 0.51; 2.49 | pyr-fullerene |  | 18.5
2017-03-30 | SLG | FTO | TiO2-c |  |  | Perovskite | Spiro-MeOTAD |  |  |  | Ag | 0.09 | nip | FALSE | MA | Pb | I | 3 | Acetate; Cl | 1.6 | 14.77
2016-04-26 | SLG | ITO | ZnO-np |  |  | Perovskite | Spiro-MeOTAD |  |  |  | Ag | 0.04 | nip | FALSE | FA | Pb | I | 3 |  | 1.48 | 15.5
2018-11-08 | SLG | FTO | TiO2-c | TiO2-mp |  | Perovskite | Spiro-MeOTAD |  |  |  | Ag | 0.04 | nip-mp | FALSE | MA | Pb | I | 3 |  |  | 18
2018-12-12 | SLG | FTO | TiO2-c | TiO2-mp |  | Perovskite | Spiro-MeOTAD |  |  |  | Ag | 0.09 | nip-mp | FALSE | MA | Pb | I | 3 |  | 1.57 | 14.38
2018-07-09 | SLG | FTO | TiO2-c | TiO2-mp |  | Perovskite | Spiro-MeOTAD |  |  |  | Ag | 0.12 | nip-mp | FALSE | MA | Pb | I | 3 |  | 1.6 | 15.08
2018-07-26 | SLG | FTO | TiO2-c | TiO2-mp |  | Perovskite | Spiro-MeOTAD |  |  |  | Ag | 0.1 | nip-mp | FALSE | MA | Pb | I | 3 |  | 1.6 | 16.66
2019-06-07 | SLG | ITO | PTAA |  |  | Perovskite | TTC | C60 |  |  | Ag | 0.04 | pin | FALSE | MA | Pb | I | 3 |  | 1.6 | 20.05
2014-06-24 | SLG | FTO | TiO2-c | TiO2-mp |  | Perovskite | TTF1 |  |  |  | Ag | 0.09 | nip-mp | FALSE | MA | Pb | I | 3 |  | 1.51 | 11.03
2014-06-24 | SLG | FTO | TiO2-c | TiO2-mp |  | Perovskite | TTF1 |  |  |  | Ag | 1 | nip-mp | FALSE | MA | Pb | I | 3 |  | 1.51 | 8.08
2014-06-24 | SLG | FTO | TiO2-c | TiO2-mp |  | Perovskite | TTF1 |  |  |  | Ag | 0.09 | nip-mp | FALSE | MA | Pb | I | 3 |  | 1.51 | 8.5
2019-02-06 | SLG | FTO | TiO2-c | TiO2-mp | SnO2-c | Perovskite | V1000 |  |  |  | Ag | 0.16 | nip-mp | FALSE | Cs; FA; MA | Pb | Br; I | 0.45; 2.55 |  |  | 16.51
2019-07-12 | SLG | ITO | SnO2 |  |  | Perovskite | Zn-ChL |  |  |  | Ag | 0.04 | nip | FALSE | MA | Pb | I | 3 |  | 1.6 | 11.9
2020-01-15 | SLG | FTO | NiO |  |  | Perovskite | ZnO-np | C60 |  |  | Ag | 0.09 | pin | FALSE | Cs | Pb | Br; I | 1; 2 | InCl2 |  | 12.84
2018-03-26 | SLG | ITO | PEDOT:PSS |  |  | Perovskite | PCBM-60 |  |  |  | Al | 0.096 | pin | FALSE | FA | Pb | Br; I | 0.3; 2.7 | Br |  | 20.01
2016-06-09 | SLG | FTO | GO-nanoribbons |  |  | Perovskite | ZnO-np |  |  |  | Al | 0.1 | pin | FALSE | MA | Pb | I | 3 |  | 1.5 | 12.94
2019-11-22 | SLG | FTO | SnO2 | SnO2-np |  | Perovskite | Spiro-MeOTAD | Al2O3-c |  |  | Au | 0.12 | nip | FALSE | Cs; FA; MA | Pb | Br; I | 0.5; 2.5 |  |  | 19.4
2015-12-15 | SLG | FTO | TiO2-c | TiO2-mp |  | Perovskite | [BMPA-BTD]3-TPA |  |  |  | Au | 0.16 | nip-mp | FALSE | MA | Pb | I | 3 | nan | 1.6 | 11.54
2014-11-03 | SLG | FTO | TiO2-c | TiO2-mp |  | Perovskite | 2TPA-4-DP |  |  |  | Au | 0.08 | nip-mp | FALSE | MA | Pb | I | 3 |  | 1.59 | 11.18
2018-07-09 | SLG | FTO | TiO2-c | TiO2-mp |  | Perovskite | 3,6-cbz-EDOT |  |  |  | Au | 0.04 | nip-mp | FALSE | MA | Pb | I | 3 |  | 1.6 | 8.13
2018-05-02 | SLG | FTO | TiO2-c | TiO2-mp |  | Perovskite | 3,6Cz-TPA |  |  |  | Au | 0.125 | nip-mp | FALSE | Cs; FA | Pb | Br; I | 0.45; 2.55 |  |  | 15.89
2018-02-07 | SLG | FTO | TiO2-c | TiO2-mp |  | Perovskite | asy-PBTBDT |  |  |  | Au | 0.09 | nip-mp | FALSE | Cs; FA; MA | Pb | Br; I | 0.45; 2.55 |  |  | 18.4
2019-04-20 | SLG | FTO | TiO2-c | TiO2-mp |  | Perovskite |  |  |  |  | Au | 0.16 | nip-mp | FALSE | MA | Pb | I | 3 |  | 1.6 | 4.98
2019-10-03 | SLG | FTO | TiO2-c | TiO2-mp |  | Perovskite | B2 |  |  |  | Au | 0.1 | nip-mp | FALSE | MA | Pb | I | 3 |  | 1.6 | 10.3
2019-12-02 | SLG | ITO | SnO2 |  |  | Perovskite | BTTI-C6 |  |  |  | Au | 0.1 | nip | FALSE | Cs; FA; MA | Pb | Br; I | 0.45; 2.55 |  |  | 19.69
2019-11-08 | SLG | FTO | TiO2-c | TiO2-mp |  | Perovskite | CuFeO2-np |  |  |  | Au | 0.16 | nip-mp | FALSE | Cs; FA; MA | Pb | Br; I | 0.45; 2.55 |  |  | 15.6
2019-08-07 | SLG | ITO | SnO2 |  |  | Perovskite | CuIn1.5Se3-QDs |  |  |  | Au | 0.12 | nip | FALSE | MA | Pb | I | 3 |  | 1.6 | 13.72
2019-04-08 | SLG | FTO | SnO2 |  |  | Perovskite | CuPc |  |  |  | Au | 0.1 | nip | FALSE | FA; MA | Pb | Br; I | 0.33; 2.67 |  | 1.62 | 15.14
2017-09-30 | SLG | FTO | TiO2-c | TiO2-mp |  | Perovskite | CuSCN |  |  |  | Au | 0.16 | nip-mp | FALSE | Cs; FA; MA | Pb | Br; I | 0.51; 2.49
2019-10-10 | SLG | FTO | TiO2-c | TiO2-mp |  | Perovskite | DBC-OMeDPA |  |  |  | Au | 0.16 | nip-mp | FALSE | Cs; FA; MA | Pb | Br; I | 0.25; 2.75 |  |  | 22
2019-12-09 | SLG | FTO | TiO2-c | TiO2-mp |  | Perovskite | HTM1 |  |  |  | Au | 0.1 | nip-mp | FALSE | Cs; FA; MA | Pb | Br; I | 0.36; 2.64 | Undoped |  | 20.3
2019-08-26 | SLG | FTO | TiO2-c | TiO2-mp |  | Perovskite | IDT1 |  |  |  | Au | 0.105 | nip-mp | FALSE | FA; MA | Pb | Br; I | 0.45; 2.55 |  | 1.51 | 18.51
2018-03-12 | SLG | FTO | TiO2-c |  |  | Perovskite | ITIC |  |  |  | Au | 0.09 | nip | FALSE | MA | Pb | I | 3 |  | 1.6 | 19
2019-09-19 | SLG | FTO | TiO2-c |  |  | Perovskite | NiO |  |  |  | Au | 0.09 | nip | FALSE | Cs | Pb | Br; I | 1; 2 |  |  | 15.14
2018-10-08 | SLG | ITO | ZnO-np | PCBM-60 |  | Perovskite | P3HT |  |  |  | Au | 0.38 | nip | FALSE | FA; MA | Pb | I | 3 | TBP |  | 3.3
2020-08-20 | SLG | FTO | TiO2-c |  |  | Perovskite | P3HT |  |  |  | Au | 0.08 | nip | FALSE | Cs | Ag; Bi | Br | 6 | Undoped | 2.39 | 1.77
2018-02-26 | SLG | FTO | TiO2-c | TiO2-mp |  | Perovskite | P3HT |  |  |  | Au | 0.159 | nip-mp | FALSE | Cs | Pb | I | 3 | CaI2 | 1.75 | 13.5
2019-09-20 | SLG | FTO | TiO2-c | TiO2-mp |  | Perovskite | P3HT-MoS2 |  |  |  | Au | 0.04 | nip-mp | FALSE | MA | Pb | I | 3 | Cl | 1.6 | 7.2
2017-05-22 | SLG | FTO | TiO2-c | TiO2-mp |  | Perovskite | PCPDTBT |  |  |  | Au | 0.09 | nip-mp | FALSE | FA; MA | Pb | Br; I | 0.45; 2.55 |  |  | 15.1
2019-01-11 | SLG | FTO | TiO2-c |  |  | Perovskite | PTAA |  |  |  | Au | 0.09 | nip | FALSE | Cs | Pb | I | 3 |  | 1.68 | 14.73
2016-08-15 | SLG | FTO | TiO2-c |  |  | Perovskite | PTAA |  |  |  | Au | 0.1134 | nip | FALSE | MA | Pb | I | 3 | Cl | 1.6 | 19.62
2016-01-04 | SLG | ITO | ZnO-np |  |  | Perovskite | PTAA |  |  |  | Au | 0.096 | nip | FALSE | MA | Pb | I | 3 | HI | 1.6 | 17.7
2018-11-03 | SLG | FTO | TiO2-c | TiO2-mp |  | Perovskite | PTAA |  |  |  | Au | 0.16 | nip-mp | FALSE | MA | Pb | I | 3 |  | 1.6
2019-08-03 | SLG | FTO | TiO2-c | TiO2-mp |  | Perovskite | S14 |  |  |  | Au | 0.09 | nip-mp | FALSE | Cs; FA; MA | Pb | Br; I | 0.51; 2.49 | nan | 1.6 | 15.31
2019-11-06 | SLG | FTO | TiO2-c | TiO2-mp |  | Perovskite | S5 |  |  |  | Au | 0.1 | nip-mp | FALSE | MA | Pb | I | 3 |  | 1.6 | 13.75
2019-11-06 | SLG | FTO | TiO2-c | TiO2-mp |  | Perovskite | S5 |  |  |  | Au | 0.1 | nip-mp | FALSE | MA | Pb | I | 3 |  | 1.6 | 14.9
2017-08-31 | SLG | FTO | TiO2-c | TiO2-mp |  | Perovskite | SGT-405 |  |  |  | Au | 0.1 | nip-mp | FALSE | MA | Pb | I | 3 | Cl | 1.6 | 18
2017-08-26 | SLG | FTO | TiO2-c | TiO2-mp | Al2O3-mp | Perovskite | Spiro-MeOTAD |  |  |  | Au | 0.17 | nip-mp | FALSE | MA | Pb | I | 3 | Cl; NiO-np | 1.52 | 18.14
2019-12-09 | SLG | FTO | TiO2-c | TiO2-mp | beta-Alanine-SAM | Perovskite | Spiro-MeOTAD |  |  |  | Au | 0.1 | nip-mp | FALSE | Cs; FA; MA | Pb | Br; I | 0.36; 2.64 | Undoped |  | 19.43
2019-12-09 | SLG | FTO | TiO2-c | TiO2-mp | CBA-SAM | Perovskite | Spiro-MeOTAD |  |  |  | Au | 0.1 | nip-mp | FALSE | Cs; FA; MA | Pb | Br; I | 0.36; 2.64 | Undoped |  | 21.35
2019-12-09 | SLG | FTO | TiO2-c | TiO2-mp | NBA-SAM | Perovskite | Spiro-MeOTAD |  |  |  | Au | 0.1 | nip-mp | FALSE | Cs; FA; MA | Pb | Br; I | 0.36; 2.64 | Undoped |  | 1.11
2017-10-27 | SLG | FTO | TiO2-c | TiO2-mp | NH4I | Perovskite | Spiro-MeOTAD |  |  |  | Au | 0.09 | nip-mp | FALSE | FA; MA | Pb | Br; I | 0.45; 2.55 |  |  | 18.31
2019-10-02 | SLG | ITO | SnO2 | DPC60 |  | Perovskite | Spiro-MeOTAD |  |  |  | Au | 0.1 | nip | FALSE | Cs; FA; MA | Pb | Br; I | 0.51; 2.49 |  |  | 19.83
2019-08-08 | SLG | FTO | ZnO | PEI |  | Perovskite | Spiro-MeOTAD |  |  |  | Au | 0.1 | nip | FALSE | MA | Pb | I | 3 |  | 1.55 | 15.8
2017-08-25 | SLG | FTO |  |  |  | Perovskite | Spiro-MeOTAD |  |  |  | Au | 0.105 | nip | FALSE | MA | Pb | I | 3 |  | 1.6 | 19.22
2015-08-04 | SLG | ITO | PFN |  |  | Perovskite | Spiro-MeOTAD |  |  |  | Au | 0.09 | nip | FALSE | MA | Pb | I | 3 |  | 1.5 | 15.5
2019-06-20 | SLG | FTO | SnO2 |  |  | Perovskite | Spiro-MeOTAD |  |  |  | Au | 0.096 | nip | FALSE | MA | Pb | I | 3 |  | 1.6 | 20.77
2018-01-19 | SLG | FTO | SnO2 |  |  | Perovskite | Spiro-MeOTAD |  |  |  | Au | 0.09 | nip | FALSE | Cs; FA; MA | Pb | Br; I | 0.51; 2.49 | Undoped |  | 17.56
2018-01-19 | SLG | FTO | SnO2 |  |  | Perovskite | Spiro-MeOTAD |  |  |  | Au | 0.09 | nip | FALSE | Cs; FA; MA | Pb | Br; I | 0.51; 2.49 | Undoped |  | 18.44
2019-03-15 | SLG | FTO | SnO2 |  |  | Perovskite | Spiro-MeOTAD |  |  |  | Au | 0.16 | nip | FALSE | FA; MA | Pb | Br; I | 0.45; 2.55 |  |  | 17.67
2019-08-02 | SLG | FTO | SnO2 |  |  | Perovskite | Spiro-MeOTAD |  |  |  | Au | 0.1 | nip | FALSE | Cs; FA; MA | Pb | Br; I | 0.51; 2.49 |  |  | 19.87
2019-07-13 | PET | ITO | SnO2 |  |  | Perovskite | Spiro-MeOTAD |  |  |  | Au | 0.1 | nip | FALSE | FA; MA | Pb | Br; I | 0.45; 2.55 |  |  | 13.57
2017-08-24 | SLG | ITO | SnO2 |  |  | Perovskite | Spiro-MeOTAD |  |  |  | Au | 0.1031 | nip | FALSE | MA | Pb | I | 3 | Cl; PVP | 1.63
2019-05-01 | SLG | ITO | SnO2 |  |  | Perovskite | Spiro-MeOTAD |  |  |  | Au | 0.0588 | nip | FALSE | FA; MA | Pb | Br; I | 0.03; 2.97 | Cl; Liquid crystals |  | 20
2019-11-08 | SLG | ITO | SnO2 |  |  | Perovskite | Spiro-MeOTAD |  |  |  | Au | 0.1 | nip | FALSE | MA | Pb | I | 3 |  | 1.6 | 20.17
2019-10-19 | SLG | FTO | SnO2 |  |  | Perovskite | Spiro-MeOTAD |  |  |  | Au |  | nip | FALSE | MA ¦ (BEA) | Pb ¦ Pb | I | 3 ¦ 4 | Undoped | 1.59 | 19.58
2018-10-16 | PET | ITO | SnO2 |  |  | Perovskite | Spiro-MeOTAD |  |  |  | Au |  | nip | FALSE | FA; MA | Pb | Br; I | 0.15; 0.85 | Undoped | 1.63 | 13.68
2018-10-16 | PET | ITO | SnO2 |  |  | Perovskite | Spiro-MeOTAD |  |  |  | Au |  | nip | FALSE | FA; MA | Pb | Br; I | 0.15; 0.85 | Undoped | 1.63 | 13.33
2020-01-30 | SLG | ITO | SnO2 |  |  | Perovskite | Spiro-MeOTAD |  |  |  | Au | 0.1003 | nip | FALSE | Cs; FA; MA | Pb | Br; I | 0.45; 2.55 | Rb |  | 20.85
2019-05-15 | SLG | ITO | SnO2 |  |  | Perovskite | Spiro-MeOTAD |  |  |  | Au | 0.09408 | nip | FALSE | Cs; FA; MA | Pb | Br; I | 0.06; 2.94 | NaF |  | 21.92
2018-10-15 | SLG | ITO | SnO2 |  |  | Perovskite | Spiro-MeOTAD |  |  |  | Au | 0.1 | nip | FALSE | MA | Pb | I | 3 | GuaI | 1.6 | 18.54
2018-06-25 | SLG | ITO | SnO2 |  |  | Perovskite | Spiro-MeOTAD |  |  |  | Au | 0.1 | nip | FALSE | FA; MA | Pb | I | 3 | Rubrene | 1.56
2017-11-15 | SLG | FTO | TiO2-c |  |  | Perovskite | Spiro-MeOTAD |  |  |  | Au | 0.1 | nip | FALSE | MA | Pb | I | 3 |  | 1.6 | 19.7
2019-08-08 | SLG | FTO | TiO2-c |  |  | Perovskite | Spiro-MeOTAD |  |  |  | Au | 0.1 | nip | FALSE | MA | Pb | I | 3 |  | 1.55 | 12.62
2019-05-06 | SLG | FTO | TiO2-c |  |  | Perovskite | Spiro-MeOTAD |  |  |  | Au | 0.06 | nip | FALSE | Cs; FA; MA | Pb | Br; I | 0.45; 2.55 |  |  | 18.47
2016-05-16 | SLG | FTO | TiO2-c |  |  | Perovskite | Spiro-MeOTAD |  |  |  | Au | 0.09 | nip | FALSE | MA | Pb | I | 3 | Cl; PCBM-60; PEG | 1.6 | 17.1
2018-02-06 | SLG | FTO | TiO2-c |  |  | Perovskite | Spiro-MeOTAD |  |  |  | Au | 0.09 | nip | FALSE | MA | Pb | I | 3 | Undoped | 1.6 | 16.85
2016-06-15 | SLG | FTO | TiO2-c |  |  | Perovskite | Spiro-MeOTAD |  |  |  | Au | 0.09 | nip | FALSE | MA | Pb | I | 3 |  | 1.6
2019-04-03 | SLG | FTO | TiO2-c |  |  | Perovskite | Spiro-MeOTAD |  |  |  | Au | 0.04 | nip | FALSE | MA | Pb | I | 3 |  | 1.6
2018-10-31 | SLG | FTO | TiO2-c |  |  | Perovskite | Spiro-MeOTAD |  |  |  | Au | 0.1 | nip | FALSE | Cs; FA | Pb | I | 3 | PEAI
2016-07-27 | SLG | FTO | TiO2-c |  |  | Perovskite | Spiro-MeOTAD |  |  |  | Au | 0.16 | nip | FALSE | MA | Pb | I | 3 |  | 1.6 | 13.82
2019-01-08 | SLG | FTO | TiO2-c |  |  | Perovskite | Spiro-MeOTAD |  |  |  | Au | 0.1 | nip | FALSE | FA; MA | Pb | Br; I | 0.51; 2.49 |  |  | 16.28
2019-01-08 | SLG | FTO | TiO2-c |  |  | Perovskite | Spiro-MeOTAD |  |  |  | Au | 0.1 | nip | FALSE | FA; MA | Pb | Br; I | 0.51; 2.49 |  |  | 16.53
2017-12-26 | SLG | FTO | TiO2-c |  |  | Perovskite | Spiro-MeOTAD |  |  |  | Au | 0.066 | nip | FALSE | MA | Pb | I | 3 |  | 1.6 | 17.13
2017-12-28 | SLG | FTO | TiO2-c |  |  | Perovskite | Spiro-MeOTAD |  |  |  | Au | 0.09 | nip | FALSE | MA | Pb | I | 3 |  | 1.6 | 15.4
2018-10-17 | SLG | FTO | TiO2-c |  |  | Perovskite | Spiro-MeOTAD |  |  |  | Au | 0.1 | nip | TRUE | Cs | Pb | Br; I | 1; 2 |  | 1.97 | 5.7
2017-09-19 | SLG | FTO | TiO2-c |  |  | Perovskite | Spiro-MeOTAD |  |  |  | Au | 0.1 | nip | FALSE | MA | Pb | I | 3 | NiO | 1.6 | 19.3
2017-08-15 | SLG | FTO | TiO2-c |  |  | Perovskite | Spiro-MeOTAD |  |  |  | Au | 0.09 | nip | FALSE | BA; Cs; MA | Pb | I | 13 | Unknown | 1.63
2017-08-15 | SLG | FTO | TiO2-c |  |  | Perovskite | Spiro-MeOTAD |  |  |  | Au | 0.09 | nip | FALSE | BA; Cs; MA | Pb | I | 13 | Unknown | 1.63
2018-09-10 | SLG | FTO | TiO2-c |  |  | Perovskite | Spiro-MeOTAD |  |  |  | Au | 0.1 | nip | FALSE | MA | Pb | I | 3 | Side-chain liquid crystalline polymer (SCLCP) | 1.55 | 20.63
2017-12-15 | SLG | ITO | TiO2-c |  |  | Perovskite | Spiro-MeOTAD |  |  |  | Au | 0.102 | pin | FALSE | BA; MA | Pb | I | 13 |  |  | 10.72
2019-03-26 | SLG | FTO | TiO2-mp |  |  | Perovskite | Spiro-MeOTAD |  |  |  | Au | 0.16 | nip-mp | FALSE | MA | Pb | I | 3 |  | 1.55 | 18.12
2016-02-29 | SLG | FTO | ZnO |  |  | Perovskite | Spiro-MeOTAD |  |  |  | Au | 0.15 | pin | FALSE | MA | Pb | I | 3 |  | 1.6 | 15.2
2018-05-01 | SLG | ITO | ZnO |  |  | Perovskite | Spiro-MeOTAD |  |  |  | Au | 0.0707 | nip | FALSE | MA | Pb | I | 3 |  | 1.6 | 19.9
2018-05-21 | SLG | FTO | SnO2 | SnO2 |  | Perovskite | Spiro-MeOTAD |  |  |  | Au | 0.1 | nip | FALSE | FA; MA | Pb | Br; I | 0.45; 2.55 |  |  | 20.2
2019-09-25 | SLG | FTO | TiO2-c | SnO2-np |  | Perovskite | Spiro-MeOTAD |  |  |  | Au | 0.09 | nip | FALSE | MA | Pb | I | 3 |  | 1.6 | 15.14
2018-11-22 | SLG | FTO | SnO2 | TiO2-mp |  | Perovskite | Spiro-MeOTAD |  |  |  | Au | 0.07 | nip-mp | FALSE | MA | Pb | I | 3 |  | 1.6 | 13.84
2018-02-14 | SLG | FTO | TiO2-c | TiO2-mp |  | Perovskite | Spiro-MeOTAD |  |  |  | Au | 0.159 | nip-mp | FALSE | FA; MA | Pb | Br; I | 0.45; 2.55 | PEAI |  | 12.3
2018-02-14 | SLG | FTO | TiO2-c | TiO2-mp |  | Perovskite | Spiro-MeOTAD |  |  |  | Au | 0.159 | nip-mp | FALSE | FA; MA | Pb | Br; I | 0.45; 2.55 | PEAI |  | 12.4
2019-09-02 | SLG | FTO | TiO2-c | TiO2-mp |  | Perovskite | Spiro-MeOTAD |  |  |  | Au | 0.09 | nip-mp | FALSE | BA; MA | Pb | I | 10 | BAI |  | 7.21
2017-11-08 | SLG | FTO | TiO2-c | TiO2-mp |  | Perovskite | Spiro-MeOTAD |  |  |  | Au | 0.09 | nip-mp | FALSE | MA | Pb | I | 3 | Acetate | 1.6
2017-02-23 | SLG | FTO | TiO2-c | TiO2-mp |  | Perovskite | Spiro-MeOTAD |  |  |  | Au | 0.16 | nip-mp | FALSE | Cs; FA; MA | Pb | Br; I | 0.51; 2.49 |  |  | 18.4
2019-06-20 | SLG | FTO | TiO2-c | TiO2-mp |  | Perovskite | Spiro-MeOTAD |  |  |  | Au | 0.095 | nip-mp | FALSE | FA; MA ¦ (C6H13NH3) | Pb ¦ Pb | Br; I | 0.24; 2.76 ¦ 4 | C6Br; Cl | 1.56
2016-09-15 | SLG | FTO | TiO2-c | TiO2-mp |  | Perovskite | Spiro-MeOTAD |  |  |  | Au | 0.1 | nip-mp | FALSE | MA | Pb | I | 3 |  | 1.6 | 16.3
2016-09-05 | SLG | FTO | TiO2-c | TiO2-mp |  | Perovskite | Spiro-MeOTAD |  |  |  | Au | 0.16 | nip-mp | FALSE | MA | Pb | I | 3 |  | 1.6 | 14.49
2016-09-05 | SLG | FTO | TiO2-c | TiO2-mp |  | Perovskite | Spiro-MeOTAD |  |  |  | Au | 0.16 | nip-mp | FALSE | FA; MA | Pb | I | 3 |  |  | 13.62
2016-09-05 | SLG | FTO | TiO2-c | TiO2-mp |  | Perovskite | Spiro-MeOTAD |  |  |  | Au | 0.16 | nip-mp | FALSE | FA; MA | Pb | I | 4 |  |  | 14.23
2017-03-20 | SLG | FTO | TiO2-c | TiO2-mp |  | Perovskite | Spiro-MeOTAD |  |  |  | Au | 0.09 | nip-mp | FALSE | Cs-other16 | Pb | I | 3 |  | 1.59 | 17.5
2018-01-31 | SLG | FTO | TiO2-c | TiO2-mp |  | Perovskite | Spiro-MeOTAD |  |  |  | Au | 0.12 | nip-mp | FALSE | Cs | Pb | Br; I | 2.8; 0.2 |  | 2.35 | 3.83
2018-08-13 | SLG | FTO | TiO2-c | TiO2-mp |  | Perovskite | Spiro-MeOTAD |  |  |  | Au | 0.09 | nip-mp | FALSE | Cs; FA | Pb | Br; I | 0.45; 2.55 | BE2PbI4 | 1.625 | 19.24
2017-12-02 | SLG | FTO | TiO2-c | TiO2-mp |  | Perovskite | Spiro-MeOTAD |  |  |  | Au | 0.1 | nip-mp | FALSE | Cs; FA | Pb | Br; I | 0.32; 2.68 | SCN |  | 17
2018-08-01 | SLG | FTO | TiO2-c | TiO2-mp |  | Perovskite | Spiro-MeOTAD |  |  |  | Au | 0.09 | nip-mp | FALSE | MA | Pb | I | 3 | Zn | 1.6
2018-08-01 | SLG | FTO | TiO2-c | TiO2-mp |  | Perovskite | Spiro-MeOTAD |  |  |  | Au | 0.09 | nip-mp | FALSE | MA | Pb | I | 3 | Mn | 1.6
2018-09-21 | SLG | FTO | TiO2-c | TiO2-mp |  | Perovskite | Spiro-MeOTAD |  |  |  | Au | 0.09 | nip-mp | FALSE | FA; MA | Pb | Br; I | 0.45; 2.55 | PLMF |  | 19.17
2019-02-27 | SLG | FTO | TiO2-c | TiO2-mp |  | Perovskite | Spiro-MeOTAD |  |  |  | Au | 0.1 | nip-mp | FALSE | Cs; FA; MA | Pb | Br; I | 0.51; 2.49 |  | 1.6 | 19.17
2017-08-07 | SLG | FTO | TiO2-c | TiO2-mp |  | Perovskite | Spiro-MeOTAD |  |  |  | Au | 0.1 | nip-mp | FALSE | FA; MA | Pb | Br; I | 0.51; 2.49 |  | 1.62 | 17.27
2016-12-29 | SLG | FTO | TiO2-c | TiO2-mp |  | Perovskite | Spiro-MeOTAD |  |  |  | Au | 0.12 | nip-mp | FALSE | MA | Pb | I | 3 | Thiourea | 1.6 | 18.46
2019-04-07 | SLG | FTO | TiO2-c | TiO2-mp |  | Perovskite | Spiro-MeOTAD |  |  |  | Au | 0.06 | nip-mp | FALSE | MA | Pb | I | 3 | TBP | 1.6 | 17.06
2019-01-21 | SLG | FTO | TiO2-c | TiO2-mp |  | Perovskite | Spiro-MeOTAD |  |  |  | Au | 0.1 | nip-mp | FALSE | MA | Pb | I | 3 | Eu-pyP | 1.6 | 18.13
2019-11-08 | SLG | FTO | TiO2-c | TiO2-mp |  | Perovskite | Spiro-MeOTAD |  |  |  | Au | 0.16 | nip-mp | FALSE | Cs; FA; MA | Pb | Br; I | 0.45; 2.55 |  |  | 18.5
2018-08-03 | SLG | FTO | TiO2-c | TiO2-mp |  | Perovskite | Spiro-MeOTAD |  |  |  | Au | 0.16 | nip-mp | FALSE | MA | Pb | I | 3 |  | 1.6 | 6.23
2017-08-21 | SLG | FTO | TiO2-c | TiO2-mp |  | Perovskite | Spiro-MeOTAD |  |  |  | Au | 0.1 | nip-mp | FALSE | FA; MA | Pb | Br; I | 0.45; 2.55 |  |  | 19.2
2018-12-27 | SLG | FTO | TiO2-c | TiO2-mp |  | Perovskite | Spiro-MeOTAD |  |  |  | Au | 0.12 | nip-mp | FALSE | MA | Pb | I | 3 | PEAI | 1.6 | 16.73
2019-01-19 | SLG | FTO | TiO2-c | TiO2-mp |  | Perovskite | Spiro-MeOTAD |  |  |  | Au | 0.16 | nip-mp | FALSE | (PDMA); FA | Pb | I | 10 |  | 2.42 | 6.46
2018-12-04 | SLG | ITO | TiO2-c | TiO2-mp |  | Perovskite | Spiro-MeOTAD |  |  |  | Au | 0.16 | nip-mp | FALSE | Cs; FA; MA | Pb | Br; I | 0.51; 2.49 |  |  | 19.9
2017-08-18 | SLG | FTO | TiO2-c | Zn2SnO4-mp |  | Perovskite | Spiro-MeOTAD |  |  |  | Au | 0.1 | nip | FALSE | MA | Pb | I | 3 |  | 1.6 | 17.21
2019-11-07 | SLG | FTO | ZnSO | ZnSO4-mp |  | Perovskite | Spiro-MeOTAD |  |  |  | Au | 2.06 | nip | FALSE | FA; MA | Pb | Br; I | 0.33; 2.67 |  | 1.59 | 20.26
2018-09-10 | SLG | FTO | ZnO | ZnO-mp | TiO2-c | Perovskite | Spiro-MeOTAD |  |  |  | Au | 0.1 | nip | FALSE | MA | Pb | I | 3 |  | 1.6 | 8.14
2018-02-23 | SLG | ITO | TiO2-c | TiO2-mp | TiO2-mp | Perovskite | Spiro-MeOTAD |  |  |  | Au | 0.1 | nip-mp | FALSE | Cs; FA; MA | Pb | I | 3 |  | 1.51
2017-11-09 | SLG | FTO | IDIC |  |  | Perovskite | Spiro-MeOTAD |  |  |  | Au | 0.102 | nip | FALSE | MA | Pb | I | 3 |  | 1.5 | 19.1
2019-07-03 | SLG | FTO | TiO2-c |  |  | Perovskite | Spiro-MeOTAD |  |  |  | Au | 0.1 | nip | FALSE | BA; Cs; FA; MA | Pb | Br; I | 1.7; 0.83 |  |  | 13.96
2019-02-28 | SLG | ITO | TiO2-c |  |  | Perovskite | Spiro-OBuTAD |  |  |  | Au | 0.4 | nip | FALSE | MA | Pb | I | 3 |  | 1.6 | 18.68
2019-02-28 | SLG | ITO | TiO2-c |  |  | Perovskite | Spiro-OEtTAD |  |  |  | Au | 0.4 | nip | FALSE | MA | Pb | I | 3 |  | 1.6 | 20.16
2019-06-24 | SLG | FTO | ZnO | MgO | TiO2-mp | Perovskite | TPB(2-TPTZ) |  |  |  | Au | 0.1 | nip-mp | FALSE | MA | Pb | I | 3 |  | 1.6
2015-08-18 | SLG | FTO | TiO2-c | TiO2-mp |  | Perovskite | TSHBC |  |  |  | Au | 0.1 | nip-mp | FALSE | MA | Pb | I | 3 |  | 1.6 | 12.8
2019-01-31 | SLG | ITO | SnO2 |  |  | Perovskite | TTE-1 |  |  |  | Au | 0.1 | nip | FALSE | FA; MA | Pb | Br; I | 0.15; 2.85 |  |  | 13.68
2019-01-31 | SLG | ITO | SnO2 |  |  | Perovskite | TTE-2 |  |  |  | Au | 0.1 | nip | FALSE | FA; MA | Pb | Br; I | 0.15; 2.85 |  |  | 20.04
2017-09-20 | SLG | FTO | TiO2-c | TiO2-mp |  | Perovskite | Z26 |  |  |  | Au | 0.16 | nip-mp | FALSE | FA; MA | Pb | Br; I | 0.45; 2.55 |  |  | 20.1
2017-09-20 | SLG | FTO | TiO2-c | TiO2-mp |  | Perovskite | Z26 |  |  |  | Au | 0.16 | nip-mp | FALSE | FA; MA | Pb | Br; I | 0.45; 2.55 |  |  | 20.1
2017-03-27 | SLG | FTO | TiO2-c | TiO2-mp |  | Perovskite | ZnP |  |  |  | Au | 0.126 | nip-mp | FALSE | MA | Pb | I | 3 |  | 1.6 | 17.78
2019-12-25 | SLG | ITO | NiO |  |  | Perovskite | C60 | BCP |  |  | Cu | 0.1 | pin | FALSE | Cs; FA; MA | Pb | Br; I | 0.51; 2.49 |  |  | 19.47
2016-09-07 | SLG | ITO | PEDOT:PSS |  |  | Perovskite | C60 | BCP |  |  | Ag | 0.1 | pin | FALSE | MA | Pb | I | 3 |  | 1.6 | 18.03
2018-12-12 | SLG | ITO | PEDOT:PSS |  |  | Perovskite | C60 | BCP |  |  | Al | 0.0757 | pin | FALSE | MA | Pb | I | 3 | 3,4-dihydroxybenzhydrazide; MACl | 1.6 | 17.58
2017-06-10 | SLG | ITO | PolyTPD |  |  | Perovskite | C60 | BCP |  |  | Ag | 0.1 | pin | FALSE | MA | Pb | I | 3 |  | 1.6
2019-07-11 | SLG | ITO | PTAA |  |  | Perovskite | C60 | BCP |  |  | Cu | 0.1 | pin | FALSE | MA | Pb | I | 3 | PCBB-OEG | 1.6 | 19.05
2019-07-11 | SLG | ITO | PTAA |  |  | Perovskite | C60 | BCP |  |  | Cu | 0.1 | pin | FALSE | MA | Pb | I | 3 | PCBB-OEG | 1.6 | 19.05
2019-05-07 | SLG | ITO | PTAA |  |  | Perovskite | C60 | BCP |  |  | Cu | 0.01 | pin | FALSE | MA | Pb | I | 3 | Unknown | 1.6
2019-05-06 | SLG | ITO | PTAA |  |  | Perovskite | C60; C70 | BCP |  |  | Ag | 0.1 | pin | FALSE | Cs-other16 | Pb | I | 3 |  |  | 16.9
2018-10-12 | SLG | ITO |  | NiO-c |  | Perovskite | PCBM-60 | BCP |  |  | Ag | 0.09 | pin | FALSE | MA | Pb | I | 3 |  | 1.6 | 18.21
2017-07-19 | SLG | FTO | NiMgLiO |  |  | Perovskite | PCBM-60 | BCP |  |  | Ag | 0.09 | pin | FALSE | MA | Pb | I | 3 |  | 1.6 | 17.87
2019-03-06 | SLG | FTO | NiO |  |  | Perovskite | PCBM-60 | BCP |  |  | Ag | 0.09 | pin | FALSE | MA | Pb | I | 3 |  | 1.6 | 18.52
2019-02-13 | SLG | FTO | NiO |  |  | Perovskite | PCBM-60 | BCP |  |  | Ag | 0.85 | pin | FALSE | MA | Pb | I | 3 |  | 1.62 | 18.98
2019-12-04 | PEN | ITO | NiO |  |  | Perovskite | PCBM-60 | BCP |  |  | Ag | 0.1 | pin | FALSE | MA | Pb | I | 3 |  | 1.6 | 18.16
2019-10-09 | SLG | ITO | NiO | SY1 |  | Perovskite | PCBM-60 | BCP |  |  | Ag | 0.1 | pin | FALSE | MA | Pb | I | 3 |  | 1.6 | 16.73
2018-11-21 | SLG | ITO | NiO |  |  | Perovskite | PCBM-60 | BCP |  |  | Ag | 0.04 | pin | FALSE | MA | Pb | I | 3 |  | 1.6 | 16.19
2019-06-04 | SLG | FTO | PEDOT:PSS |  |  | Perovskite | PCBM-60 | BCP |  |  | Ag | 0.1 | pin | FALSE | FA; MA | Pb; Sn | I | 3 |  |  | 11.81
2018-03-27 | SLG | ITO | PEDOT:PSS | V2O5 |  | Perovskite | PCBM-60 | BCP |  |  | Ag | 0.07 | pin | FALSE | Cs; FA; MA | Pb | Br; I | 0.54; 2.46 |  |  | 15.39
2017-07-14 | SLG | ITO | PEDOT:PSS |  |  | Perovskite | PCBM-60 | BCP |  |  | Ag | 0.1 | pin | FALSE | MA | Pb | I | 3 | HPA | 1.59 | 13.68
2018-02-20 | SLG | ITO | PEDOT:PSS |  |  | Perovskite | PCBM-60 | BCP |  |  | Ag | 0.09 | pin | FALSE | MA | Pb | I | 3 |  | 1.6
2016-07-14 | SLG | ITO | PEDOT:PSS |  |  | Perovskite | PCBM-60 | BCP |  |  | Au | 0.1 | pin | FALSE | MA | Pb | I | 3 | PTB7 | 1.6 | 14.4
2020-01-23 | SLG | ITO | PEDOT:PSS |  |  | Perovskite | PCBM-60 | BCP |  |  | Ag | 0.08 | pin | FALSE | (PBA); BA; MA | Pb | I | 13 | Undoped | 1.65 | 15.4
2020-01-23 | SLG | ITO | PEDOT:PSS |  |  | Perovskite | PCBM-60 | BCP |  |  | Ag | 0.08 | pin | FALSE | (PBA); BA; MA | Pb | I | 13 | Undoped | 1.65 | 16
2019-12-23 | SLG | ITO | PTAA |  |  | Perovskite | PCBM-60 | BCP |  |  | Ag | 0.1 | pin | FALSE | (BDA); MA | Pb | I | 16 | NH4SCN |  | 12.76
2019-01-24 | SLG | ITO | PTPD |  |  | Perovskite | PCBM-60 | BCP |  |  | Ag | 0.07 | pin | FALSE | Cs; FA | Pb | I | 3 |  |  | 16.85
2020-04-14 | SLG | ITO | PTAA | PFN |  | Perovskite | PCBM-60 | BCP |  |  | Cu |  | pin | FALSE | MA | Pb | I | 3 | nan | 1.59 | 18.8
2019-07-31 | SLG | ITO | P3CT |  |  | Perovskite | PCBM-60 | Bphen |  |  | Ag | 0.09 | pin | FALSE | MA | Pb | I | 3 | nan | 1.6 | 20.01
2018-08-11 | SLG | ITO | PEDOT:PSS |  |  | Perovskite | PCBM-60 | C60 | BCP |  | Ag | 0.0314 | pin | FALSE | Cs; FA; MA | Pb; Sn | Br; I | 0.5; 2.5 |  | 1.29
2018-08-29 | SLG | ITO | PEDOT:PSS |  |  | Perovskite | PCBM-60 | Ca |  |  | Al | 0.1 | pin | FALSE | MA | Pb | I | 3 | PCBM-60 | 1.6 | 8.98
2019-10-22 | SLG | FTO | TiO2-c | TiO2-mp | Al2O3-c | Perovskite |  |  |  |  | Carbon | 0.08 | nip-mp-carbon | FALSE | MA | Pb | I | 3 | g-C3N4 | 1.6 | 14.34
2019-03-12 | SLG | FTO | TiO2-c |  |  | Perovskite |  |  |  |  | Carbon | 0.1 | nip | FALSE | Cs | Pb | Br | 3 |  |  | 10.17
2019-11-03 | SLG | FTO | TiO2-c |  |  | Perovskite |  |  |  |  | Carbon | 0.09 | nip | FALSE | Cs | Pb | Br | 3 | nan | 2.31 | 8.11
2019-03-29 | SLG | FTO | ZnO-np |  |  | Perovskite |  |  |  |  | Carbon | 0.1 | nip | FALSE | MA | Pb | I | 3 |  | 1.6 | 12.81
2019-03-29 | SLG | FTO | ZnO-np |  |  | Perovskite |  |  |  |  | Carbon | 0.1 | nip | FALSE | MA | Pb | I | 3 | NH4Cl | 1.6 | 13.62
2019-05-15 | SLG | FTO | TiO2-c | TiO2-mp |  | Perovskite |  |  |  |  | Carbon | 0.07 | nip-mp-carbon | FALSE | Cs; FA; MA | Pb | Br; I | 0.51; 2.49 |  |  | 10.97
2019-05-15 | SLG | FTO | TiO2-c | TiO2-mp |  | Perovskite |  |  |  |  | Carbon | 0.07 | nip-mp-carbon | FALSE | Cs; FA; MA | Pb | Br; I | 0.51; 2.49 | TBA |  | 12
2019-05-15 | SLG | FTO | TiO2-c | TiO2-mp |  | Perovskite |  |  |  |  | Carbon | 0.07 | nip-mp-carbon | FALSE | Cs; FA; MA | Pb | Br; I | 0.51; 2.49 | TBA |  | 10.17
2019-05-15 | SLG | FTO | TiO2-c | TiO2-mp |  | Perovskite |  |  |  |  | Carbon | 0.07 | nip-mp-carbon | FALSE | Cs; FA; MA | Pb | Br; I | 0.51; 2.49 | TBA |  | 9.4
2019-12-02 | SLG | FTO | TiO2-c | TiO2-mp |  | Perovskite |  |  |  |  | Carbon | 0.132 | nip-mp-carbon | FALSE | Cs; FA; MA | Pb | Br; I | 0.48; 2.52 |  |  | 12.5
2018-11-29 | SLG | FTO | TiO2-c | TiO2-mp |  | Perovskite |  |  |  |  | Carbon | 0.1 | nip-mp-carbon | FALSE | MA | Pb | I | 3 | nan | 1.6 | 11.37
2017-03-31 | SLG | FTO | TiO2-c | ZrO2-mp | NiO-mp | Perovskite |  |  |  |  | Carbon | 0.1 | nip-mp-carbon | FALSE | MA | Pb | I | 3 |  | 1.6
2018-01-29 | SLG | FTO | TiO2-c | ZrO2-mp | TiO2-mp | Perovskite |  |  |  |  | Carbon | 0.8 | nip-mp-carbon | FALSE | MA | Pb | I | 3 | Benzoic acid hydroiodide | 1.6 | 15.6
2019-01-09 | SLG | FTO | SnO2 |  |  | Perovskite | CsBiBr3-QDs |  |  |  | Carbon | 0.1 | nip-mp-carbon | FALSE | Cs | Pb | Br | 3 |  | 2.3 | 10
2019-01-09 | SLG | FTO | SnO2 |  |  | Perovskite | CsCuBr3-QDs |  |  |  | Carbon | 0.1 | nip-mp-carbon | FALSE | Cs | Pb | Br | 3 |  | 2.3 | 9.34
2019-10-18 | SLG | FTO | TiO2-c | TiO2-mp |  | Perovskite | CsPbI3-np |  |  |  | Carbon | 0.09 | nip-mp-carbon | FALSE | Cs ¦ Cs | Pb ¦ Pb | Br; I | 3 ¦ 3 |  | 2.3 | 9.45
2019-10-28 | SLG | ITO | PTAA |  |  | Perovskite | Ti |  |  |  | Cu | 0.1 | pin | FALSE | MA | Pb | I | 3 | CQD | 1.6 | 19.17
2016-10-21 | SLG | FTO | PEDOT:PSS |  |  | Perovskite | DMEC-60 | LiF |  |  | Al | 0.07 | pin | FALSE | MA | Pb | I | 3 | Undoped | 1.6 | 15.2
2016-10-21 | SLG | FTO | PEDOT:PSS |  |  | Perovskite | DMEC-70 | LiF |  |  | Al | 0.07 | pin | FALSE | MA | Pb | I | 3 | Undoped | 1.6 | 16.4
2018-12-13 | SLG | ITO | PEDOT:PSS |  |  | Perovskite | PCBM-60 | LiF |  |  | Al | 0.05 | pin | FALSE | BA; MA | Pb | I | 13 |  |  | 12.15
2018-01-04 | SLG | FTO | SnO2 |  |  | Perovskite | EH44 | MoO3 |  |  | Al | 0.1 | nip | FALSE | Cs; FA; MA | Pb | Br; I | 0.54; 2.46 |  |  | 12.19
2019-06-28 | SLG | ITO | ZnO-np | SnO2-np |  | Perovskite | H-Z2 | MoO3 |  |  | Ag | 0.04 | nip | FALSE | Cs | Pb | Br; I | 1; 2 |  | 1.92 | 14.4
2019-03-30 | SLG | ITO | SnO2 |  |  | Perovskite | Spiro-MeOTAD | MoO3 |  |  | Ag | 0.075 | nip | FALSE | Cs | Pb | Br; I | 1; 2 |  |  | 13.5
2019-03-28 | SLG | ITO | CPTA |  |  | Perovskite | Spiro-MeOTAD | MoO3 |  |  | Au | 0.05 | nip | FALSE | MA | Pb | I | 3 |  | 1.6 | 19.88
2019-06-07 | SLG | FTO | SnO2 |  |  | Perovskite | Spiro-MeOTAD | MoO3 |  |  | Ag | 0.06 | nip | FALSE | Cs | Pb | Br; I | 1; 2 | Zn | 1.88 | 12.16
2018-03-22 | SLG | FTO | TiO2-c |  |  | Perovskite | Spiro-MeOTAD | MoO3 |  |  | Au | 0.02 | nip | FALSE | MA | Pb | I | 3 | KCl | 1.6 | 17.43
2019-01-17 | SLG | FTO | TiO2-c |  |  | Perovskite | Spiro-MeOTAD | MoO3 |  |  | Ag | 0.09 | nip | FALSE | MA | Pb | I | 3 |  | 1.6 | 20.18
2016-05-04 | SLG | FTO | TiO2-c |  |  | Perovskite | Spiro-MeOTAD | MoO3 |  |  | Al | 0.1 | nip | FALSE | MA | Pb | I | 3 |  | 1.6 | 10.5
2019-04-12 | SLG | ITO | SnO2 | PN4N |  | Perovskite | Spiro-MeOTAD | MoO3 |  |  | Ag | 0.04 | nip | FALSE | Cs | Pb | Br; I | 1; 2 |  |  | 15.1
2019-10-10 | SLG | ITO | SnO2 |  |  | Perovskite | Aminothiazolium iodide | P3HT |  |  | Au | 0.1 | nip | FALSE | Cs | Pb | Br; I | 1; 2 |  |  | 13.91
2019-01-23 | SLG | ITO | VB-MeO-FDPA |  |  | Perovskite | PCBM-60 | PEI |  |  | Ag | 0.045 | pin | FALSE | MA | Pb | I | 3 | Cl | 1.6 | 18.7
2016-11-10 | SLG | ITO | PEDOT:PSS |  |  | Perovskite | PNDI-2T | PEIE |  |  | Au | 0.4 | pin | FALSE | MA | Pb | I | 3 | Cl | 1.6 | 13.93
2016-03-02 | SLG | FTO | NiO |  |  | Perovskite | PCBM-60 | PN4N |  |  | Al | 0.1 | pin | FALSE | MA | Pb | I | 3 | Cl | 1.6 | 15.7
2017-02-16 | SLG | FTO | NiO |  |  | Perovskite | PCBM-60 | PN4N |  |  | Ag | 0.1 | pin | FALSE | MA | Pb | I | 3 |  | 1.6 | 18.47
2018-11-19 | SLG | ITO | SnO2 |  |  | Perovskite | PTQ10 | PTAA |  |  | Ag | 0.1 | nip | FALSE | FA; MA | Pb | Br; I | 0.1; 2.9 | Cl | 1.52 | 21.21
2019-03-06 | SLG | FTO | SnO2 |  |  | Perovskite | 1‐adamantylamine hydrochloride | Spiro-MeOTAD |  |  | Au | 0.16 | nip | FALSE | Cs; FA; MA | Pb | Br; I | 0.369; 2.631 | Cl |  | 21.2
2018-04-17 | SLG | FTO | TiO2-c | TiO2-mp |  | Perovskite | AQ310 | Spiro-MeOTAD |  |  | Ag | 0.09 | nip-mp | FALSE | FA; MA | Pb | Br; I | 0.45; 2.55 |  | 1.6 | 19.66
2018-05-11 | SLG | FTO | TiO2-c | TiO2-mp |  | Perovskite | Polystyrene | Spiro-MeOTAD |  |  | Ag | 0.12 | nip-mp | FALSE | Cs; FA; MA | Pb | Br; I | 0.49; 2.51 |  |  | 20.46
2019-03-28 | SLG | FTO | TiO2-c | TiO2-mp |  | Perovskite | POSS-NH2 | Spiro-MeOTAD |  |  | Au | 0.2 | nip-mp | FALSE | MA | Pb | I | 3 |  | 1.6 | 16.01
2019-06-20 | SLG | FTO | SnO2 |  |  | Perovskite | PTAA | Spiro-MeOTAD |  |  | Au | 0.1 | nip | FALSE | FA; MA | Pb | Br; I | 0.45; 2.55 |  | 1.57 | 16.58
2019-06-20 | SLG | FTO | SnO2 |  |  | Perovskite | PTAA | Spiro-MeOTAD |  |  | Au | 0.1 | nip | FALSE | FA; MA | Pb | Br; I | 0.45; 2.55 |  | 1.57 | 17.61
2019-06-20 | SLG | FTO | SnO2 |  |  | Perovskite | PTAA | Spiro-MeOTAD |  |  | Au | 0.1 | nip | FALSE | FA; MA | Pb | Br; I | 0.45; 2.55 |  | 1.57 | 17.66
2019-06-20 | SLG | FTO | SnO2 |  |  | Perovskite | PTAA | Spiro-MeOTAD |  |  | Au | 0.1 | nip | FALSE | FA; MA | Pb | Br; I | 0.45; 2.55 |  | 1.57 | 17.12
2017-07-25 | SLG | FTO | NiMgLiO |  |  | Perovskite | PCBM-60 | TiO2-c |  |  | Ag | 0.25 | pin | FALSE | FA; MA | Pb | I | 3 | Cl |  | 20.65
2018-10-23 | SLG | ITO | P3CT |  |  | Perovskite | PCBM-60 | ZnO |  |  | Al | 0.06 | pin | FALSE | MA | Pb | I | 3 | Graphdyine | 1.6 | 21.01
2017-09-15 | SLG | FTO | TiO2-c | TiO2-mp |  | Perovskite | (OctPhO)8ZnPc |  |  |  | Au | 0.16 | nip-mp | FALSE | FA; MA | Pb | Br; I | 0.51; 2.49 | Undoped |  | 7.25
2018-02-06 | SLG | FTO | TiO2-c | TiO2-mp |  | Perovskite | NiO |  |  |  | Carbon | 0.16 | nip-mp-carbon | FALSE | MA | Pb | I | 3 |  | 1.6 | 13.26
2017-03-13 | SLG | FTO | TiO2-c | TiO2-mp | Al2O3-np | Perovskite |  |  |  |  | MWCNTs | 0.08 | nip-mp | FALSE | MA | Pb | I | 3 | MWCNTs | 1.6
2019-05-08 | SLG | FTO | TiO2-c |  |  | Perovskite | Spiro-MeOTAD |  |  |  | Au | 0.06 | nip | FALSE | Cs; FA; MA | Pb | Br; I | 0.45; 2.55 |  |  | 18.72
2019-05-09 | SLG | FTO | TiO2-c | TiO2-mp |  | Perovskite | PF8-TAA |  |  |  | Au | 0.096 | nip-mp | FALSE | Cs | Pb | Br; I | 1; 2 |  |  | 14.73
2020-01-29 | SLG | FTO | SnO2 |  |  | Perovskite | Spiro-MeOTAD |  |  |  | Au | 1.84 | nip | FALSE | MA | Pb | I | 3 |  | 1.6 | 15.1
2019-12-05 | SLG | ITO | SnO2 |  |  | Perovskite | Spiro-MeOTAD |  |  |  | Au | 0.1 | nip | FALSE | FA; MA | Pb | Br; I | 0.15; 2.85 |  | 1.53 | 22.2
2018-03-12 | SLG | FTO | TiO2-c |  |  | Perovskite | ITIC |  |  |  | Au | 0.09 | nip | FALSE | MA | Pb | I | 3 |  | 1.6 | 19
2019-07-02 | SLG | ITO | PEDOT:PSS |  |  | Perovskite | S-acetylthiocholine chlorde | C60 | BCP |  | Ag | 0.08 | pin | FALSE | MA | Pb | I | 3 | Acetate | 1.6
2018-06-21 | SLG | ITO | TiO2-c |  |  | Perovskite | PCA-1 |  |  |  | Au | 0.14 | nip | FALSE | MA | Pb | I | 3 |  | 1.6 | 15.59
2018-06-21 | SLG | FTO | TiO2-c | ZnPtriazine(gly)2 |  | Perovskite | Spiro-MeOTAD |  |  |  | Ag | 0.12 | nip | FALSE | MA | Pb | I | 3 | H3PO2 | 1.6 | 16.87
2020-01-31 | SLG | FTO | SnO2 |  |  | Perovskite | Spiro-MeOTAD |  |  |  | Au | 0.1 | pin | FALSE | FA; MA | Pb | Br; I | 0.09; 2.91 | Cl |  | 18.9
2018-07-09 | SLG | FTO | TiO2-c | TiO2-c | TiO2-mp | Perovskite | Spiro-MeOTAD |  |  |  | Au | 0.1 | nip-mp | FALSE | MA | Pb | I | 3 | Cl | 1.598 | 10.17
2016-10-24 | PAA-PEG | Ti | PANI |  |  | Perovskite | PCBM-60 | Ti-grid |  |  |  | 0.25 | pin | FALSE | MA | Pb | I | 3 |  | 1.6
2019-10-30 | SLG | FTO | TiO2-c | TiO2-mp |  | Perovskite | Spiro-MeOTAD |  |  |  | Ag | 0.1 | nip-mp | FALSE | Cs; FA; MA | Pb | Br; I | 0.45; 2.55 |  |  | 16
2018-07-26 | SLG | FTO | TiO2-c | TiO2-mp |  | Perovskite | Spiro-MeOTAD |  |  |  | Ag | 0.1 | nip-mp | FALSE | MA | Pb | I | 3 |  | 1.6 | 14.38
2019-10-23 | SLG | FTO | TiO2-c | TiO2-mp |  | Perovskite | Spiro-MeOTAD |  |  |  | Au | 0.1 | nip-mp | FALSE | FA | Pb | I | 3 |  | 1.48 | 18.2
2018-08-01 | SLG | ITO | PTAA |  |  | Perovskite | ITIC-Th | BCP |  |  | Ag | 0.1 | pin | FALSE | BA; MA | Pb | I | 13 |  | 1.56 | 8.9
2017-06-01 | SLG | ITO | PEDOT:PSS |  |  | Perovskite | PCBM-60 | BCP |  |  | Ag | 0.07 | pin | FALSE | MA | Pb | I | 3 | Cl | 1.6 | 16.65
2019-01-24 | SLG | FTO | TiO2-c |  |  | Perovskite | PHPT-py |  |  |  | Au | 0.1 | nip | FALSE | FA; MA | Pb | I | 3
2017-07-25 | SLG | FTO | TiO2-c | TiO2-mp |  | Perovskite | Spiro-MeOTAD |  |  |  | Au | 0.16 | nip-mp | FALSE | Cs; FA; MA | Pb | Br; I | 0.45; 2.55 | Undoped | 1.6 | 16.07
2016-02-03 | SLG | FTO | TiO2-c |  |  | Perovskite | Spiro-MeOTAD |  |  |  | Au | 0.049 | nip | FALSE | (PEA); MA | Pb | I | 31 |  |  | 13.89
2019-10-28 | SLG | FTO | TiO2-c | TiO2-mp |  | Perovskite | P3HT |  |  |  | Au | 0.096 | nip-mp | FALSE | Cs | Pb | Br; I | 1; 2 |  | 1.92 | 11.76
2019-05-09 | SLG | FTO | TiO2-c | TiO2-mp |  | Perovskite | PTAA |  |  |  | Au | 0.096 | nip-mp | FALSE | Cs | Pb | Br; I | 1; 2 |  |  | 14.5
2018-08-10 | SLG | FTO | NiO |  |  | Perovskite | PCBM-60 | BCP |  |  | Ag | 1.02 | pin | FALSE | MA | Pb | I | 3 | nan | 1.55
2020-03-09 | SLG | ITO | SnO2 |  |  | Perovskite | Spiro-MeOTAD |  |  |  | Au |  | nip | FALSE | FA; MA | Pb | I | 3 | dimethyl itaconate | 1.55 | 23
2015-04-29 | SLG | ITO | CuI |  |  | Perovskite | PCBM-60 | BCP |  |  | Ag | 0.06 | pin | FALSE | Cs | Sn | I | 3 | nan | 1.3
2019-05-18 | SLG | FTO | TiO2-c | TiO2-mp |  | Perovskite | Ph-TPA-2A | MoO3 |  |  | Ag | 0.1 | nip-mp | FALSE | MA | Pb | I | 3 |  | 1.6 | 12.74
2017-12-22 | SLG | ITO | PEDOT:PSS |  |  | Perovskite | PCBM-60 | Bphen |  |  | Ag | 0.0625 | pin | FALSE | MA | Pb | I | 3 | Cl; H2O | 1.6 | 7
2019-05-09 | SLG | FTO | TiO2-c | TiO2-mp |  | Perovskite | PIF8-TAA |  |  |  | Au | 0.096 | nip-mp | FALSE | Cs | Pb | Br; I | 1; 2 |  |  | 14.86
2019-06-17 | SLG | ITO | NiO-np |  |  | Perovskite | BCP |  |  |  | Ag | 0.1 | pin | FALSE | Cs; FA; MA | Pb | Br; I | 0.2; 2.8 |  |  | 14.48
2018-02-26 | SLG | FTO | NiMgLiO |  |  | Perovskite | CeOx-np |  |  |  | Ag | 0.09 | pin | FALSE | MA | Pb | I | 3 |  | 1.6 | 16.65
2015-11-04 | SLG | FTO | TiO2-c | TiO2-mp |  | Perovskite | POZ6-2 |  |  |  | Ag | 0.09 | nip-mp | FALSE | MA | Pb | I | 3 |  | 1.6 | 10.3
2019-04-25 | SLG | ITO | SnO2 |  |  | Perovskite | PTAA |  |  |  | Ag | 0.1 | nip | FALSE | MA | Pb | I | 3 | Caffeine | 1.6
2017-12-06 | SLG | FTO | TiO2-c |  |  | Perovskite | Spiro-MeOTAD |  |  |  | Ag | 0.1 | nip | FALSE | MA | Pb | I | 3 | Cl | 1.6 | 18.7
2017-01-26 | SLG | FTO | TiO2-c |  |  | Perovskite | Spiro-MeOTAD |  |  |  | Ag | 0.1 | nip | FALSE | MA | Pb | I | 3 |  | 1.6 | 18.64
2016-11-04 | SLG | ITO | TiO2-c |  |  | Perovskite | Spiro-MeOTAD |  |  |  | Ag | 0.065 | nip | FALSE | MA | Pb | I | 3 |  | 1.6
2016-06-16 | SLG | FTO | ZnO | ZnO-mp | TiO2-c | Perovskite | Spiro-MeOTAD |  |  |  | Ag | 0.1 | nip | FALSE | MA | Pb | I | 3 |  | 1.5 | 13.49
2018-11-20 | SLG | FTO | TiO2-c | TiO2-mp |  | Perovskite | ZnPc | Spiro-MeOTAD |  |  | Ag | 0.1 | nip-mp | FALSE | MA | Pb | I | 3 |  | 1.6 | 16.52
2019-04-03 | SLG | ITO | N,N‐di‐p‐methylthiophenylamine |  |  | Perovskite | PCBM-60 |  |  |  | Al | 0.1 | pin | FALSE | MA | Pb | I | 3 |  | 1.5 | 19.06
2019-01-22 | SLG | FTO | TiO2-c |  |  | Perovskite | 9,9'-([1,2,5]thiadiazolo[3,4-c]pyridine-4,7-diylbis(4,1- phenylene))bis(N3,N3,N6,N6-tetrakis(4-methoxyphenyl)-9H-carbazole-3,6-diamine) |  |  |  | Au | 0.1 | nip | FALSE | MA | Pb | I | 3 |  | 1.6 | 18.08
2019-04-06 | SLG | FTO | TiO2-c |  |  | Perovskite | CuSCN |  |  |  | Au | 0.16 | nip | FALSE | MA | Pb | I | 3 | CuSCN | 1.56 | 12.64
2019-02-14 | SLG | FTO | TiO2-c | TiO2-mp |  | Perovskite | CuSCN |  |  |  | Au | 0.122 | nip-mp | FALSE | MA | Pb | I | 3 | nan | 1.6 | 18.57
2016-09-08 | SLG | FTO | TiO2-c | TiO2-mp |  | Perovskite | OMeTPA-DPP |  |  |  | Au | 0.09 | nip-mp | FALSE | MA | Pb | I | 3 |  | 1.6 | 8.63
2020-06-29 | SLG | FTO | TiO2-c | TiO2-mp |  | Perovskite | PTAA |  |  |  | Au |  | nip-mp | FALSE | Cs; FA; MA | Pb | Br; I | 2.55; 0.45 | nan | 1.59 | 20.13
2019-03-20 | SLG | FTO | TiO2-c | TiO2-mp |  | Perovskite | SM |  |  |  | Au | 0.1 | nip-mp | FALSE | Cs; FA; MA | Pb | Br; I | 0.48; 2.52 |  | 1.58 | 15.66
2019-03-06 | SLG | FTO | TiO2-c | TiO2-mp | ETPM | Perovskite | Spiro-MeOTAD |  |  |  | Au | 0.1 | nip-mp | FALSE | Cs; FA; MA | Pb | Br; I | 0.51; 2.49 |  | 1.59 | 19.07
2016-04-27 | SLG | FTO | SnO2 |  |  | Perovskite | Spiro-MeOTAD |  |  |  | Au | 0.09 | nip | FALSE | MA | Pb | I | 3 |  | 1.5 | 8.21
2018-10-16 | PET | ITO | SnO2 |  |  | Perovskite | Spiro-MeOTAD |  |  |  | Au |  | nip | FALSE | FA; MA | Pb | Br; I | 0.15; 0.85 | Undoped | 1.63 | 16.89
2019-07-09 | SLG | ITO | SnO2 |  |  | Perovskite | Spiro-MeOTAD |  |  |  | Au | 0.08019 | nip | FALSE | Cs | Pb | Br; I | 1; 2 | Pb(Ac)2 |  | 16.37
2018-08-07 | SLG | ITO | SnO2 |  |  | Perovskite | Spiro-MeOTAD |  |  |  | Au | 0.1017 | nip | FALSE | Cs; FA | Pb | I | 3 |  | 1.61 | 21.6
2019-07-24 | SLG | ITO | SnO2 |  |  | Perovskite | Spiro-MeOTAD |  |  |  | Au | 0.1225 | nip | FALSE | FA; MA | Pb | Br; I | 0.09; 2.91 |  |  | 20.79
2019-09-18 | SLG | FTO | TiO2-c |  |  | Perovskite | Spiro-MeOTAD |  |  |  | Au | 0.09 | nip | FALSE | Cs | Pb | Br; I | 1; 2 |  | 1.94 | 13.47
2015-12-03 | SLG | ITO | ZnO-np |  |  | Perovskite | Spiro-MeOTAD |  |  |  | Au | 0.07 | pin | FALSE | MA | Pb | I | 3 |  | 1.6 | 17.6
2019-03-03 | SLG | FTO | TiO2-c | SnO2 |  | Perovskite | Spiro-MeOTAD |  |  |  | Au | 0.1 | nip | FALSE | FA | Pb | I | 3 | C6H5C2H4NH3 | 1.48 | 11.46
2017-12-06 | SLG | FTO | TiO2-c | SnO2-np |  | Perovskite | Spiro-MeOTAD |  |  |  | Au | 0.16 | nip | FALSE | FA; MA | Pb | Br; I | 0.45; 2.55 |  |  | 17.78
2019-01-24 | SLG | FTO | TiO2-c | TiO2-mp |  | Perovskite | Spiro-MeOTAD |  |  |  | Au | 0.1 | nip-mp | FALSE | MA | Pb | I | 3 |  | 1.6 | 10.2
2019-03-02 | SLG | FTO | TiO2-c | TiO2-mp |  | Perovskite | Spiro-MeOTAD |  |  |  | Au | 0.09 | nip-mp | FALSE | FA; MA | Pb | Br; I | 0.45; 2.55 | PANI |  | 19.09
2019-03-02 | SLG | FTO | TiO2-c | TiO2-mp |  | Perovskite | Spiro-MeOTAD |  |  |  | Au | 0.09 | nip-mp | FALSE | FA; MA | Pb | Br; I | 0.45; 2.55 | PANI |  | 18.17
2019-03-02 | SLG | FTO | TiO2-c | TiO2-mp |  | Perovskite | Spiro-MeOTAD |  |  |  | Au | 0.09 | nip-mp | FALSE | FA; MA | Pb | Br; I | 0.45; 2.55 | PANI |  | 18.24
2019-03-02 | SLG | FTO | TiO2-c | TiO2-mp |  | Perovskite | Spiro-MeOTAD |  |  |  | Au | 0.09 | nip-mp | FALSE | FA; MA | Pb | Br; I | 0.45; 2.55 | PANI |  | 17.73
2019-03-02 | SLG | FTO | TiO2-c | TiO2-mp |  | Perovskite | Spiro-MeOTAD |  |  |  | Au | 0.09 | nip-mp | FALSE | FA; MA | Pb | Br; I | 0.45; 2.55 | PANI |  | 17.33
2017-12-19 | SLG | FTO | TiO2-c | TiO2-mp |  | Perovskite | Spiro-MeOTAD |  |  |  | Au | 0.09 | nip-mp | FALSE | Cs; FA; MA | Pb | Br; I | 0.51; 2.49 | Butylammonium iodide |  | 15.74
2017-06-06 | SLG | FTO | TiO2-c | TiO2-mp |  | Perovskite | Spiro-MeOTAD |  |  |  | Au | 0.09 | nip-mp | FALSE | MA | Pb | Br; I | 0.2; 2.8 |  | 1.614 | 15.53
2016-10-12 | SLG | FTO | TiO2-c | TiO2-mp |  | Perovskite | Spiro-MeOTAD |  |  |  | Au | 0.102 | nip-mp | FALSE | MA | Pb | I | 3 |  | 1.6 | 13.14
2018-04-17 | SLG | FTO | TiO2-c | TiO2-mp |  | Perovskite | Spiro-MeOTAD |  |  |  | Au | 0.1 | nip-mp | FALSE | MA | Pb | I | 3 |  | 1.6 | 16.83
2016-09-27 | SLG | FTO | TiO2-c | TiO2-mp |  | Perovskite | ST1 (4-(4-(bis(4-(4-(dibutylamino)styryl)phenyl)amino)styryl)-N,N-dibutylaniline) |  |  |  | Au | 0.16 | nip-mp | FALSE | MA | Pb | I | 3 |  | 1.6 | 15.4
2018-06-13 | SLG | FTO | TiO2-c | TiO2-mp |  | Perovskite | TQ2 |  |  |  | Au | 0.09 | nip-mp | FALSE | MA | Pb | I | 3 |  | 1.6 | 19.62
2019-06-22 | SLG | ITO | SnO2 |  |  | Perovskite | YD2-o-C8 | Spiro-MeOTAD |  |  | Au | 0.08 | nip | FALSE | Cs | Pb | Br; I | 2; 1 |  | 2.05 | 10.13
2019-04-25 | PEN | ITO | NiO |  |  | Perovskite | PCBM-60 |  |  |  | Au | 0.15 | pin | FALSE | MA | Pb | I | 3 |  | 1.6 | 12.81
2018-06-30 | SLG | ITO | PEDOT:PSS |  |  | Perovskite | (DTYM-NDI-DTYA)2 | BCP |  |  | Ag | 0.07 | pin | FALSE | MA | Pb | I | 3 | Undoped | 1.6 | 12.9
2019-07-16 | SLG | ITO | NiO | PFN-P2 |  | Perovskite | C60 | BCP |  |  | Ag | 0.1 | pin | FALSE | Cs; FA; MA | Pb | Br; I | 0.42; 2.58 |  |  | 20.5
2019-07-30 | SLG | ITO | XY1 |  |  | Perovskite | C60 | BCP |  |  | Cu | 0.0729 | pin | FALSE | Cs; FA; MA | Pb | Br; I | 0.51; 2.49 |  |  | 18.3
2019-02-05 | SLG | FTO | NiO |  |  | Perovskite | C60; PCBM-60 | BCP |  |  | Ag | 0.1 | pin | FALSE | MA | Pb | Br; I | 0.3; 2.7 |  |  | 15.77
2018-02-26 | SLG | FTO | NiMgLiO |  |  | Perovskite | PCBM-60 | BCP |  |  | Ag | 0.09 | pin | FALSE | MA | Pb | I | 3 |  | 1.6 | 18.26
2019-10-09 | SLG | ITO | NiO | SY4 |  | Perovskite | PCBM-60 | BCP |  |  | Ag | 0.1 | pin | FALSE | MA | Pb | I | 3 |  | 1.6 | 17.42
2017-11-14 | PEN | ITO | NiO-np |  |  | Perovskite | PCBM-60 | BCP |  |  | Ag | 0.1 | pin | FALSE | MA | Pb | I | 3 |  | 1.6 | 17.16
2019-06-17 | SLG | ITO | NiO-np |  |  | Perovskite | PCBM-60 | BCP |  |  | Ag | 0.1 | pin | FALSE | Cs; FA; MA | Pb | Br; I | 0.2; 2.8 |  |  | 17.4
2020-01-31 | SLG | ITO | NiO-np |  |  | Perovskite | PCBM-60 | BCP |  |  | Ag | 3.6 | pin | TRUE | FA; MA | Pb | Br; I | 0.51; 2.49
2017-07-14 | SLG | ITO | PEDOT:PSS |  |  | Perovskite | PCBM-60 | BCP |  |  | Ag | 0.1 | pin | FALSE | MA | Pb | I | 3 | HPA | 1.59 | 13.68
2017-07-14 | SLG | ITO | PEDOT:PSS |  |  | Perovskite | PCBM-60 | BCP |  |  | Ag | 0.1 | pin | FALSE | MA | Pb | I | 3 |  | 1.59 | 8.24
2016-10-05 | SLG | ITO | PTAA |  |  | Perovskite | C60-SAM | C60 | BCP |  | Cu | 0.0644 | pin | FALSE | MA | Pb | I | 3 |  | 1.6 | 19.3
2016-05-25 | SLG | ITO | PEDOT:PSS |  |  | Perovskite | PCBM-60 | Ca |  |  | Al | 0.035 | pin | FALSE | MA | Pb | I | 3 | H2O | 1.6 | 7.1
2019-03-27 | SLG | FTO | TiO2-c |  |  | Perovskite |  |  |  |  | Carbon | 0.1 | nip | FALSE | Cs | Pb | Br | 3 |  |  | 8.86
2019-12-24 | SLG | FTO | TiO2-c | TiO2-mp |  | Perovskite |  |  |  |  | Carbon | 0.09 | nip-mp-carbon | FALSE | FA; MA | Pb | Br; I | 0.51; 2.49 |  |  | 11.12
2019-07-04 | SLG | FTO | CdSe |  |  | Perovskite | CuPc |  |  |  | Carbon | 0.071 | nip | FALSE | Cs; FA; MA | Pb | Br; I | 0.51; 2.49 |  | 1.63 | 12.24
2020-01-13 | SLG | ITO | PEDOT:PSS |  |  | Perovskite | PCBM-60 | Cr |  |  | Au | 0.05 | pin | FALSE | (MTEA); MA | Pb | I | 16 | nan | 1.58 | 14.8
2017-09-08 | PEN | ITO | NiO |  |  | Perovskite | CSCNT@Al2O3-c |  |  |  | CSCNT@SnO2 | 0.1 | pin | FALSE | MA | Pb | I | 3 | Unknown | 1.6 | 10.5
2019-02-14 | SLG | ITO | SnO2 |  |  | Perovskite | Spiro-MeOTAD | MnO3 |  |  | Ag | 0.16 | nip | FALSE | FA; MA | Pb | Br; I | 0.51; 2.49 | NH4BF4 | 1.62 | 20.16
2019-01-25 | SLG | ITO | ZnO-np | SnO2-np | C60-SAM | Perovskite | P3HT | MoO3 |  |  | Ag | 0.1 | nip | FALSE | FA; MA | Pb; Sn | I | 3 | SnF2 | 1.2 | 13.8
2018-08-13 | SLG | FTO | TiO2-c |  |  | Perovskite | Spiro-MeOTAD | MoO3 |  |  | Ag | 0.1 | nip | FALSE | MA | Pb | I | 3 |  | 1.6 | 20.05
2017-04-22 | SLG | FTO | TiO2-c | TiO2-mp | Al2O3-mp | Perovskite | Carbon black; Graphite |  |  |  | MWCNTs | 0.16 | nip-mp | FALSE | (5-AVA); MA | Pb | I | 3 | 5-AVAI |  | 8.04
2019-07-02 | SLG | ITO | PTAA | PMMA |  | Perovskite | PEAI | PCBC | Bphen |  | Al | 0.1 | pin | FALSE | MA | Pb | I | 3 |  | 1.6 | 20.73
2019-04-02 | SLG | FTO | TiO2-c | TiO2-mp |  | Perovskite | CuSCN | rGO |  |  | Au | 1.04 | nip-mp | FALSE | Cs; FA; MA | Pb | Br; I | 0.45; 2.55 |  |  | 18.34
2018-09-21 | SLG | FTO | TiO2-c | TiO2-mp |  | Perovskite | MoS2-QDs | Spiro-MeOTAD |  |  | Au | 0.1 | nip-mp | FALSE | MA | Pb | I | 3 |  | 1.6 | 18.98
2018-02-09 | SLG | ITO | P3CT |  |  | Perovskite | PCBM-60 | ZnO |  |  | Al | 0.06 | pin | FALSE | MA | Pb | I | 3 |  | 1.6 | 20
2019-05-17 | SLG | ITO | PEDOT:PSS |  |  | Perovskite | PCBM-60 | Zr(acac)4 |  |  | Al | 0.2 | pin | FALSE | MA | Pb | I | 3 | Acetate; H2O | 1.6 | 11.17
2017-02-08 | SLG | FTO | TiO2-c |  |  | Perovskite | Spiro-MeOTAD |  |  |  | Ag | 0.09 | nip | FALSE | MA | Pb | I | 3 |  | 1.6 | 7.16
2019-12-31 | SLG | ITO | SnO2 |  |  | Perovskite | TCPBr | Spiro-MeOTAD |  |  | Au | 0.15 | nip | FALSE | MA | Pb | I | 3 |  | 1.6 | 20.13
2019-10-30 | SLG | FTO | TiO2-c | TiO2-mp |  | Perovskite | Spiro-MeOTAD |  |  |  | Ag | 0.1 | nip-mp | FALSE | Cs; FA; MA | Pb | Br; I | 0.45; 2.55 |  |  | 17.8
2018-12-04 | SLG | FTO | TiO2-c | TiO2-mp |  | Perovskite | Spiro-MeOTAD |  |  |  | Au | 0.04 | nip-mp | FALSE | MA | Pb | I | 3 | CdS; Cd(SCN2H4)2Cl2 | 1.6 | 20.1
2017-12-06 | SLG | FTO | ZnO | TiO2-mp |  | Perovskite | Spiro-MeOTAD |  |  |  | Au | 0.15 | nip-mp | FALSE | MA | Pb | I | 3 |  | 1.6 | 12.48
2018-09-24 | SLG | FTO | TiO2-c | TiO2-mp |  | Perovskite |  |  |  |  | Carbon | 0.09 | nip-mp-carbon | FALSE | Cs | Pb | Br | 3 |  |  | 6.99
2017-06-09 | SLG | ITO | PEDOT:PSS |  | 5,6,11,12-Tetraphenylnaphthacene | Perovskite | PCBM-60 | BCP |  |  | Ag | 0.1 | pin | FALSE | MA | Pb | I | 3 |  | 1.6 | 14.4
2017-05-18 | SLG | FTO | SnO2 | PCBM-60 |  | Perovskite | Spiro-MeOTAD |  |  |  | Au | 0.09 | nip | FALSE | MA | Pb | I | 3 | Pb(SCN)2 | 1.6 | 18.78
2018-12-04 | SLG | FTO | TiO2-c |  |  | Perovskite | PCPD2FBT:BCF | PEDOT:PSS |  |  | ITO | 1 | nip | FALSE | FA; MA | Pb | Br; I | 0.45; 2.55 |  | 1.47 | 17.3
2018-10-15 | SLG | FTO | TiO2-c | TiO2-mp |  | Perovskite | Spiro-MeOTAD |  |  |  | Au | 0.1 | nip-mp | FALSE | (NH4); FA; MA | Pb | Br; I | 0.45; 23.8 | NH4I |  | 18.3
2017-06-28 | SLG | ITO | NiO |  |  | Perovskite | PCBM-60 |  |  |  | Ag | 0.075 | pin | FALSE | MA | Pb | I | 3 | Cl | 1.61 | 15.85
2019-08-07 | SLG | FTO | PEDOT:PSS |  |  | Perovskite | 4-HI-PVK | PCBC | BCP |  | Ag | 0.08 | pin | FALSE | MA | Pb | I | 3 |  | 1.6 | 13.76
2017-09-14 | SLG | ITO | ZnO |  |  | Perovskite | Spiro-MeOTAD |  |  |  | Ag | 0.045 | nip | FALSE | FA; MA | Pb | I | 3 | Rb
2019-08-19 | PES | Ti | Graphene |  | NiO-c | Perovskite | PCBM-60 | AZO |  |  | Ag | 1 | pin | FALSE | MA | Pb | I | 3 |  | 1.6 | 14.18
2019-08-19 | PES | Ti | Graphene |  | NiO-c | Perovskite | PCBM-60 | AZO |  |  | Ag | 1 | pin | FALSE | MA | Pb | I | 3 |  | 1.6 | 13.39
2019-11-29 | SLG | FTO | SrTiO3 | TiO2-mp | Al2O3-mp | Perovskite | Spiro-MeOTAD |  |  |  | Au | 0.16 | nip-mp | FALSE | MA | Pb | I | 3 | Ag; Cl; rGO | 1.6
2017-03-03 | SLG | FTO | TiO2-c |  |  | Perovskite | Spiro-MeOTAD |  |  |  | Au | 0.09 | nip | FALSE | MA | Pb | I | 3 | 1,3:2,4-di-O-methylbenzylidene-d-sorbitol | 1.6 | 15
2016-04-01 | SLG | FTO | TiO2-c | TiO2-mp |  | Perovskite | Spiro-MeOTAD |  |  |  | Au | 0.1 | nip-mp | FALSE | MA | Pb | I | 3 | SCN | 1.6 | 15.12
2018-05-22 | SLG | ITO | NiO |  |  | Perovskite | PCBM-60 | BCP |  |  | AZO-c | 0.06 | pin | FALSE | Cs-other16 | Pb | I | 3 |  |  | 18.45
2016-08-05 | SLG | FTO | TiO2-c | TiO2-mp |  | Perovskite | Spiro-MeOTAD |  |  |  | Au | 0.13 | nip-mp | FALSE | MA | Pb | I | 3 |  | 1.6
2019-04-28 | SLG | FTO | TiO2-c | TiO2-mp |  | Perovskite | P(BDTT-SePPD) |  |  |  | Au | 0.1 | nip-mp | FALSE | MA | Pb | I | 3 |  | 1.5 | 13.99
2016-02-03 | SLG | FTO | TiO2-c |  |  | Perovskite | Spiro-MeOTAD |  |  |  | Au | 0.049 | nip | FALSE | (PEA); MA | Pb | I | 31 |  |  | 13.89
2018-08-11 | SLG | FTO | TiO2-c | ZrO2-mp | TiO2-mp | Perovskite |  |  |  |  | Carbon | 0.1 | nip-mp-carbon | FALSE | MA | Pb | I | 3 | 5-AVAI | 1.6 | 9.68
2018-04-04 | SLG | FTO | TiO2-c | SnO2 | SiO2-mp | Perovskite |  |  |  |  | Carbon | 0.18 | nip-mp | FALSE | MA | Pb | I | 3 | NH4Cl | 1.6 | 12.21
2019-02-28 | SLG | FTO |  |  |  | Perovskite |  |  |  |  | Ag | 0.1 | nip | FALSE | MA | Pb | I | 3 | NH4Cl | 1.6 | 14.65
2016-03-16 | SLG | FTO | TiO2-c | TiO2-mp |  | Perovskite | BF003 |  |  |  | Ag | 0.12 | nip-mp | FALSE | MA | Pb | I | 3 |  | 1.6 | 12.98
2016-03-19 | SLG | ITO | DFTAB |  |  | Perovskite | PCBM-60 |  |  |  | Ag | 0.1 | pin | FALSE | MA | Pb | I | 3 |  | 1.6 | 12.4
2019-11-11 | SLG | ITO | NiO |  |  | Perovskite | PCBM-60 |  |  |  | Ag | 0.05 | nip | FALSE | BA; MA | Pb | I | 13 | CsI | 1.633 | 13.92
2019-03-20 | SLG | ITO | NiO |  |  | Perovskite | PCBM-60 |  |  |  | Ag | 0.19 | pin | FALSE | MA | Pb | I | 3 | Cl | 1.6 | 15.15
2017-09-26 | SLG | FTO | TiO2-c | TiO2-mp |  | Perovskite | Poly[4,8-bis(2-(4-(2-ethylhexyloxy)3-fluorophenyl)-5-thienyl)benzo[1,2-b:4,5-b'] dithiophenealt-1,3-bis(4-octylthien-2-yl)-5-(2-ethylhexyl)thieno[3,4-c]pyrrole-4,6-dione |  |  |  | Ag | 0.11 | nip-mp | FALSE | MA | Pb | I | 3 |  | 1.6 | 14.94
2017-09-08 | SLG | ITO | ZnO | CsCO3 |  | Perovskite | Spiro-MeOTAD |  |  |  | Ag | 0.45 | nip | FALSE | FA; MA | Pb | I | 3 |  |  | 10.01
2019-12-16 | SLG | FTO | SnO2 |  |  | Perovskite | Spiro-MeOTAD |  |  |  | Ag | 0.045 | nip | FALSE | FA; MA | Pb | I | 3 | TEOS | 1.57 | 19.64
2020-05-18 | SLG | ITO | SnO2 |  |  | Perovskite | Spiro-MeOTAD |  |  |  | Ag |  | nip | FALSE | Cs | Pb | I | 3 | Glycine | 1.8 | 13.66
2016-05-04 | SLG | FTO | TiO2-c |  |  | Perovskite | Spiro-MeOTAD |  |  |  | Ag | 0.1 | nip | FALSE | MA | Pb | I | 3 |  | 1.6 | 14.45
2015-02-06 | SLG | ITO | ZnO-np |  |  | Perovskite | Spiro-MeOTAD |  |  |  | Ag | 0.1 | nip | FALSE | MA | Pb | I | 3 |  | 1.6 | 10.4
2017-11-03 | SLG | FTO | TiO2-c | TiO2-mp |  | Perovskite | Spiro-MeOTAD |  |  |  | Ag | 0.09 | nip-mp | FALSE | MA | Pb | I | 3 | Cl | 1.6 | 18.1
2016-01-15 | SLG | ITO | PEDOT:PSS |  |  | Perovskite | P(NDI2OD-T2) |  |  |  | Al | 0.1 | pin | FALSE | MA | Pb | I | 3 | Cl | 1.55 | 10.82
2018-04-12 | SLG | Graphene | PEDOT:PSS |  |  | Perovskite | PCBM-60 |  |  |  | Al | 0.16 | pin | FALSE | FA | Pb | Br; I | 0.15; 2.85 |  |  | 17.6
2018-06-18 | SLG | ITO | PEDOT:PSS |  |  | Perovskite | PCBM-60 |  |  |  | Al | 0.04 | pin | FALSE |  | other | I | 6 |  | 2.43 | 0.5
2018-02-07 | SLG | FTO | TiO2-c | TiO2-mp |  | Perovskite | asy-PBTBDT |  |  |  | Au | 0.09 | nip-mp | FALSE | Cs; FA; MA | Pb | Br; I | 0.45; 2.55 |  |  | 14.5
2019-11-01 | SLG | FTO | TiO2-c |  |  | Perovskite | CuSCN |  |  |  | Au | 0.15 | nip | FALSE | Cs; FA; MA | Pb | Br; I | 0.05; 2.95 |  |  | 15.8
2018-03-12 | SLG | FTO | TiO2-c |  |  | Perovskite | DR3T |  |  |  | Au | 0.09 | nip | FALSE | MA | Pb | I | 3 |  | 1.6 | 16.7
2019-07-02 | SLG | FTO | TiO2-c | TiO2-mp |  | Perovskite | NiO |  |  |  | Au | 0.09 | nip-mp | FALSE | Cs; FA; MA | Pb | Br; I | 0.51; 2.49 |  |  | 13.1
2016-09-08 | SLG | FTO | TiO2-c | TiO2-mp |  | Perovskite | OMeTPA-BDT |  |  |  | Au | 0.09 | nip-mp | FALSE | MA | Pb | I | 3 |  | 1.6 | 10.89
2016-06-23 | PEN | ITO | PEIE | PCBM-60 |  | Perovskite | P3HT |  |  |  | Au | 1 | nip | FALSE | MA | Pb | I | 3 |  | 1.6 | 13.12
2018-10-15 | SLG | FTO | TiO2-c |  |  | Perovskite | PTAA |  |  |  | Au | 0.09 | nip | FALSE | Cs | Pb | Br; I | 1; 2 | PEABr | 1.94
2018-11-03 | SLG | FTO | TiO2-c | TiO2-mp |  | Perovskite | PTAA |  |  |  | Au | 0.16 | nip-mp | FALSE | MA | Pb | I | 3 |  | 1.6
2015-12-23 | SLG | FTO | TiO2-c | TiO2-mp |  | Perovskite | PTAA |  |  |  | Au | 0.24 | nip-mp | FALSE | Cs | Pb | Br | 3 |  | 2.25 | 6.1
2018-03-15 | SLG | FTO | TiO2-c | TiO2-mp |  | Perovskite | PTAA |  |  |  | Au | 0.09 | nip-mp | FALSE | Cs; FA; MA | Pb | Br; I | 0.45; 2.55 | 2-(1H-pyrazol-1-yl)pyridine |  | 18.1
2017-11-29 | SLG | FTO | TiO2-c | TiO2-mp |  | Perovskite | S,N-Heteroacene 2 |  |  |  | Au | 0.16 | nip-mp | FALSE | Cs; FA; MA | Pb | Br; I | 0.51; 2.49 |  |  | 16.1
2019-03-08 | PEN | ITO | SnO2 | CPTA |  | Perovskite | Spiro-MeOTAD |  |  |  | Au | 0.1 | nip | FALSE | MA | Pb | I | 3 |  | 1.6
2018-05-04 | SLG | ITO | nTi-MOF | PCBM-60 |  | Perovskite | Spiro-MeOTAD |  |  |  | Au | 0.12 | nip | FALSE | FA; MA | Pb | I | 3 | Undoped | 1.5 | 18.94
2018-05-04 | SLG | ITO | nTi-MOF | PCBM-60 |  | Perovskite | Spiro-MeOTAD |  |  |  | Au | 0.12 | nip | FALSE | FA; MA | Pb | I | 3 | Undoped | 1.5 | 16.41
2018-05-29 | SLG | FTO | SnO2 |  |  | Perovskite | Spiro-MeOTAD |  |  |  | Au | 0.16 | nip | FALSE | Cs; FA; MA | Pb | Br; I | 0.45; 2.55 |  | 1.63 | 20.34
2017-10-03 | SLG | FTO | SnO2 |  |  | Perovskite | Spiro-MeOTAD |  |  |  | Au | 0.1 | nip | FALSE | MA | Pb | I | 3 | nan | 1.61 | 14.69
2019-04-02 | SLG | ITO | SnO2 |  |  | Perovskite | Spiro-MeOTAD |  |  |  | Au | 0.044 | nip | FALSE | Cs | Pb | Br; I | 1; 2 | MnCl2; ZnCl2 |  | 14.15
2019-07-04 | SLG | ITO | SnO2 |  |  | Perovskite | Spiro-MeOTAD |  |  |  | Au | 0.07 | nip | FALSE | MA | Pb | I | 3 | P(VDF-TrFE) | 1.6 | 15.3
2018-12-13 | SLG | FTO | SnO2 |  |  | Perovskite | Spiro-MeOTAD |  |  |  | Au | 0.1 | nip | FALSE | MA | Pb | I | 3 | MAAc | 1.6 | 15.26
2019-11-22 | SLG | ITO | SnO2 |  |  | Perovskite | Spiro-MeOTAD |  |  |  | Au | 0.0896 | nip | FALSE | FA; MA | Pb | Br; I | 0.03; 2.97 | Cl |  | 18.4
2018-01-19 | SLG | FTO | TiO2-c |  |  | Perovskite | Spiro-MeOTAD |  |  |  | Au | 0.16 | nip | FALSE | Cs; FA; MA | Pb | Br; I | 0.45; 2.55 |  |  | 18.79
2016-08-01 | SLG | FTO | TiO2-c |  |  | Perovskite | Spiro-MeOTAD |  |  |  | Au | 0.16 | nip | FALSE | MA | Pb | I | 3 |  | 1.6 | 17.39
2018-01-22 | SLG | FTO | TiO2-c |  |  | Perovskite | Spiro-MeOTAD |  |  |  | Au | 0.1 | nip | FALSE | MA | Pb | I | 3 |  | 1.6 | 18.61
2019-04-20 | SLG | FTO | TiO2-c |  |  | Perovskite | Spiro-MeOTAD |  |  |  | Au | 0.09 | nip | FALSE | Cs | Pb | Br; I | 2; 1 | CaI2 |  | 10.42
2019-04-20 | SLG | FTO | TiO2-c |  |  | Perovskite | Spiro-MeOTAD |  |  |  | Au | 0.09 | nip | FALSE | Cs | Pb | Br; I | 2; 1 | CaI2 |  | 9.45
2019-04-20 | SLG | FTO | TiO2-c |  |  | Perovskite | Spiro-MeOTAD |  |  |  | Au | 0.09 | nip | FALSE | Cs | Pb | Br; I | 2; 1 | BaI2 |  | 10.51
2019-04-20 | SLG | FTO | TiO2-c |  |  | Perovskite | Spiro-MeOTAD |  |  |  | Au | 0.09 | nip | FALSE | Cs | Pb | Br; I | 2; 1 | BaI2 |  | 9.7
2019-02-18 | SLG | FTO | TiO2-c |  |  | Perovskite | Spiro-MeOTAD |  |  |  | Au | 0.1 | nip | FALSE | MA | Pb | I | 3 | C4F8I2 | 1.6 | 20.12
2019-01-17 | SLG | FTO | TiO2-c | TiO2-mp |  | Perovskite | Spiro-MeOTAD |  |  |  | Au | 0.09 | nip-mp | FALSE | Cs; FA | Pb | Br; I | 0.3; 2.7 | BEA |  | 19.83
2017-07-04 | SLG | FTO | TiO2-c | TiO2-mp |  | Perovskite | Spiro-MeOTAD |  |  |  | Au | 0.1 | nip-mp | FALSE | MA | Pb | I | 3 |  | 1.6 | 16.81
2017-06-05 | SLG | FTO | TiO2-c | TiO2-mp |  | Perovskite | Spiro-MeOTAD |  |  |  | Au | 0.14 | nip-mp | FALSE | MA | Pb | I | 3 |  | 1.6 | 16.3
2015-07-08 | SLG | FTO | TiO2-c | TiO2-mp |  | Perovskite | Spiro-MeOTAD |  |  |  | Au | 0.1 | nip-mp | FALSE | MA | Pb | I | 3 |  | 1.6 | 10.1
2016-05-09 | SLG | FTO | TiO2-c | TiO2-mp |  | Perovskite | Spiro-MeOTAD |  |  |  | Au | 0.09 | nip-mp | FALSE | MA | Pb | I | 3 | Cl | 1.6 | 9.51
2017-01-13 | SLG | FTO | TiO2-c | TiO2-mp |  | Perovskite | Spiro-MeOTAD |  |  |  | Au | 0.1 | nip-mp | FALSE | MA | Pb | I | 3 |  | 1.6 | 15.57
2020-02-12 | SLG | FTO | TiO2-c | TiO2-mp |  | Perovskite | Spiro-MeOTAD |  |  |  | Au | 0.065 | nip-mp | FALSE | Cs | Pb | Br; I | 1; 2 | BAI; PEG | 1.91 | 11.03
2017-07-04 | SLG | FTO | TiO2-c | TiO2-mp |  | Perovskite | TPA-BPV-TPA |  |  |  | Au | 0.1 | nip-mp | FALSE | MA | Pb | I | 3 |  | 1.6 | 16.42
2019-08-22 | SLG | ITO | PTAA |  |  | Perovskite | C60 | BCP |  |  | Ag | 0.0757 | pin | FALSE | MA | Pb | I | 3 | Cl; DTA | 1.6 | 21.45
2019-12-07 | SLG | ITO | PTAA |  |  | Perovskite | C60 | BCP |  |  | Ag | 0.1 | pin | TRUE | MA | Pb | I | 3 |  | 1.6 | 16.37
2018-03-28 | SLG | FTO | NiMgLiO-c |  |  | Perovskite | PCBM-60 | BCP |  |  | Ag | 0.09 | pin | FALSE | MA | Pb | I | 3 |  | 1.6 | 15
2019-09-16 | SLG | ITO | NiO |  |  | Perovskite | PCBM-60 | BCP |  |  | Au | 0.01 | pin | FALSE | MA | Pb | I | 3 | Poly(amicacid) | 1.6 | 16.8
2019-04-13 | SLG | ITO | NiO | CuGaO2 |  | Perovskite | PCBM-60 | BCP |  |  | Ag | 0.09 | pin | FALSE | Cs; FA | Pb | Br; I | 0.12; 2.88 |  | 1.6 | 20.67
2019-05-20 | SLG | ITO | PEDOT:PSS |  |  | Perovskite | PCBM-60 | BCP |  |  | Ag | 0.1 | pin | FALSE | MA | Pb | I | 3 | nan | 1.5 | 12.47
2018-06-30 | SLG | ITO | PEDOT:PSS |  |  | Perovskite | PCBM-60 | BCP |  |  | Ag | 0.07 | pin | FALSE | MA | Pb | I | 3 | Undoped | 1.6 | 14.3
2020-02-20 | SLG | ITO | PTAA |  |  | Perovskite | PCBM-60 | BCP |  |  | Ag |  | pin | FALSE | MA | Pb | I | 3 | Undoped | 1.609 | 18.07
2019-08-29 | SLG | ITO | PEDOT:PSS | SrGO |  | Perovskite | PCBM-60 | BCP |  |  | Ag | 0.1 | pin | FALSE | MA | Pb | I | 3 |  | 1.6 | 16.01
2019-11-30 | SLG | ITO | PEDOT:PSS |  | MoS2 | Perovskite | PCBM-60 | Bphen |  |  | Ag | 0.0625 | pin | FALSE | MA | Pb | I | 3 | MoS2 | 1.6 | 17.63
2017-03-15 | SLG | ITO | PTAA |  |  | Perovskite | PCBM-60 | C60 | BCP |  | Ag | 0.07 | pin | FALSE | FA; MA | Pb | I | 3 | Acetate |  | 20.15
2019-04-01 | SLG | FTO | TiO2-c | TiO2-mp | NaYF2@SiO2-np | Perovskite | Graphene-QDs |  |  |  | Carbon | 0.1 | nip-mp-carbon | FALSE | MA | Pb | I | 3 | Cl | 1.6 | 14.47
2019-11-13 | SLG | FTO | SnO2 |  |  | Perovskite |  |  |  |  | Carbon | 0.1 | nip | FALSE | Cs | Pb | Br | 3 |  |  | 10.71
2020-07-07 | SLG | FTO | TiO2-c | TiO2-mp |  | Perovskite |  |  |  |  | Carbon | 0.12 | nip-mp-carbon | FALSE | Cs; FA; MA | Pb | Br; I | 0.42; 2.58 | Undoped | 1.61 | 15.02
2018-10-25 | SLG | FTO | TiO2-c | ZrO2-mp | TiO2-mp | Perovskite |  |  |  |  | Carbon | 0.07 | nip-mp-carbon | FALSE | FA; MA | Pb | I | 3 |  |  | 14.32
2019-10-09 | SLG | FTO | TiO2-c |  |  | Perovskite | COTT-1 | PCBC | COTT-2 |  | Au | 0.1 | nip | FALSE | Cs; FA; MA | Pb | Br; I | 0.51; 2.49 |  |  | 19.2
2017-09-08 | SLG | FTO | NiO |  |  | Perovskite | CSCNT@Al2O3-c |  |  |  | CSCNT@SnO2 | 0.1 | pin | FALSE | MA | Pb | I | 3 | Unknown | 1.6
2019-09-27 | SLG | FTO | TiO2-c | TiO2-mp |  | Perovskite | PBT1-C | MoO3 |  |  | Ag | 0.1 | nip-mp | FALSE | Cs; FA; MA | Pb | Br; I | 0.51; 2.49 | Guanidinium |  | 18.6
2016-01-14 | SLG | FTO | TiO2-c |  |  | Perovskite | Spiro-MeOTAD | MoO3 |  |  | Al | 0.1 | nip | FALSE | MA | Pb | I | 3 |  | 1.6 | 15.1
2016-05-17 | SLG | FTO | TiO2-c |  |  | Perovskite | Spiro-MeOTAD | MoO3 |  |  | Ag | 0.1 | nip | FALSE | FA | Pb | I | 3 | NH4SCN | 1.57 | 11.44
2017-11-30 | SLG | ITO | ZnO |  |  | Perovskite | Spiro-MeOTAD | MoO3 |  |  | Ag | 0.1 | nip | FALSE | MA | Pb | I | 3 |  | 1.6 | 13.66
2019-03-25 | SLG | FTO | ZnO-np |  |  | Perovskite | Spiro-MeOTAD | MoO3 |  |  | Ag | 0.09 | nip | FALSE | Cs | Pb | Br; I | 1; 2 |  |  | 12.3
2019-06-24 | SLG | FTO | TiO2-c |  |  | Perovskite | PTAA | MoO3 |  |  | Ag | 0.0725 | nip | FALSE | Cs | Pb | I | 3 |  |  | 13.67
2020-01-09 | SLG | ITO | SnO2 |  |  | Perovskite | PTAA | NiO-c |  |  | Au | 0.105 | nip | FALSE | Cs; FA; MA | Pb | Br; I | 0.45; 2.55 |  |  | 14.6
2019-11-18 | SLG | FTO | NiO |  |  | Perovskite | PS | PCBC |  |  | Ag | 0.25 | pin | FALSE | MA | Pb | I | 3 |  | 1.55 | 19.55
2016-12-19 | SLG | FTO | TiO2-c |  |  | Perovskite | Poly-N-vinylcarbazole | Spiro-MeOTAD |  |  | Au | 0.16 | nip | FALSE | MA | Pb | I | 3 | Cl | 1.6 | 16.9
2019-03-28 | SLG | FTO | TiO2-c | TiO2-mp |  | Perovskite | POSS-NH2 | Spiro-MeOTAD |  |  | Au | 0.2 | nip-mp | FALSE | FA; MA | Pb | Br; I | 0.45; 2.55 |  |  | 19.17
2019-03-28 | SLG | FTO | TiO2-c | TiO2-mp |  | Perovskite | POSS-SH | Spiro-MeOTAD |  |  | Au | 0.2 | nip-mp | FALSE | FA; MA | Pb | Br; I | 0.45; 2.55 |  |  | 18.38
2019-09-09 | SLG | ITO | PEDOT:PSS |  |  | Perovskite | PCBM-60 | TiO2-c |  |  | Al | 0.16 | pin | FALSE | MA | Pb | I | 3 | AA; Cl | 1.6 | 14
2018-08-04 | SLG | ITO | VOx |  |  | Perovskite | PCBM-60 | ZnO |  |  | Ag | 0.06 | pin | FALSE | MA | Pb | I | 3 |  | 1.59 | 19.7
2017-09-06 | PET | ITO | CzPAF-TPA |  |  | Perovskite | PCBM-60 | ZnO |  |  | Ag | 0.11 | pin | FALSE | MA | Pb | I | 3 |  | 1.5 | 12.46
2017-09-06 | SLG | ITO | CzPAF-TPA |  |  | Perovskite | PCBM-60 | ZnO |  |  | Ag | 0.11 | pin | FALSE | MA | Pb | I | 3 |  | 1.5 | 15.71
2017-02-14 | SLG | ITO | NiO |  |  | Perovskite | PCBM-60 | Zr(acac)4 |  |  | Ag | 1.01 | pin | FALSE | MA | Pb | I | 3 |  | 1.6 | 16.24
2019-05-17 | SLG | ITO | PEDOT:PSS |  |  | Perovskite | PCBM-60 | Zr(acac)4 |  |  | Al | 0.2 | pin | FALSE | MA | Pb | I | 3 | Acetate; H2O | 1.6 | 15.21
2016-07-03 | SLG | FTO | SnO2 | TiO2-mp |  | Perovskite | Spiro-MeOTAD |  |  |  | Au | 0.1 | nip-mp | FALSE | MA | Pb | I | 3 |  | 1.6 | 13.67
2018-05-22 | SLG | ITO | P3CT |  |  | Perovskite | PCBM-60 | SnO2-c |  |  | Al | 0.06 | pin | FALSE | MA | Pb | I | 3 |  | 1.6 | 19.7
2017-09-14 | SLG | ITO | ZnO |  |  | Perovskite | Spiro-MeOTAD |  |  |  | Ag | 0.045 | nip | FALSE | FA; MA | Pb | I | 3 | Rb
2016-12-07 | SLG | FTO | TiO2-c | TiO2-mp |  | Perovskite | P3HT |  |  |  | Au | 0.03 | nip-mp | FALSE | MA | Pb | I | 3 |  | 1.6 | 9.81
2020-01-18 | SLG | FTO | TiO2-c |  |  | Perovskite | Spiro-MeOTAD |  |  |  | Au | 0.1 | pin | FALSE | Cs; FA; MA | Pb | Br; I | 0.51; 2.49 |  |  | 19.14
2018-01-10 | SLG | FTO | SnO2 | SnO2-mp |  | Perovskite | Spiro-MeOTAD |  |  |  | Au | 0.1 | nip | FALSE | MA | Pb | I | 3 |  | 1.6 | 19.21
2019-07-02 | SLG | ITO | PEDOT:PSS |  |  | Perovskite | S-acetylthiocholine chlorde | C60 | BCP |  | Ag | 0.08 | pin | FALSE | MA | Pb | I | 3 | Acetate | 1.6
2016-09-08 | SLG | FTO | TiO2-c | TiO2-mp |  | Perovskite | Spiro-MeOTAD |  |  |  | Au | 0.16 | nip-mp | FALSE | MA | Pb | I | 3 |  | 1.6 | 11.05
2016-11-22 | SLG | FTO | TiO2-c |  |  | Perovskite | WO3 |  |  |  | Ag | 0.2 | nip | FALSE | FA; MA | Pb | I | 3
2015-10-01 | SLG | ITO | PEDOT:PSS |  |  | Perovskite | PCBM-60 | Bphen |  |  | Ag | 0.072 | pin | FALSE | MA | Pb | I | 3 | Cl | 1.6 | 12.13
2019-08-10 | SLG | FTO | TiO2-c | TiO2-mp |  | Perovskite | Spiro-MeOTAD |  |  |  | Ag | 0.1 | nip-mp | FALSE | MA | Pb | I | 3 | MgAc | 1.58 | 17.76
2017-11-17 | SLG | FTO | SnO2 |  |  | Perovskite | CsPbBr3-np | Spiro-MeOTAD |  |  | Au | 0.102 | nip | FALSE | FA; MA | Pb | Br; I | 0.45; 2.55 |  |  | 20.56
2016-10-24 | PAA-PEG | Ti | PANI |  |  | Perovskite | PCBM-60 | Ti-grid |  |  |  | 0.25 | pin | FALSE | MA | Pb | I | 3 | 5-AVAI; Cl | 1.6
2019-12-05 | SLG | ITO | SnO2 |  |  | Perovskite | Spiro-MeOTAD |  |  |  | Au | 0.1 | nip | FALSE | FA; MA | Pb | Br; I | 0.15; 2.85 |  | 1.53 | 20.2
2018-10-19 | SLG | FTO | TiO2-c |  |  | Perovskite | Spiro-MeOTAD |  |  |  | Au | 0.1 | nip | FALSE | MA | Pb | I | 3 | HPbI3 ¦ Cl | 1.6 | 17.42
2019-08-01 | SLG | FTO | TiO2-c | TiO2-mp |  | Perovskite | DTB |  |  |  | Au | 0.1 | nip-mp | FALSE | Cs; FA; MA | Pb | Br; I | 0.45; 2.55 |  |  | 19.65
2018-01-09 | SLG | FTO | TiO2-c | TiO2-mp |  | Perovskite | HTM |  |  |  | Au | 0.09 | nip-mp | FALSE | MA | Pb | I | 3 |  | 1.6 | 14.49
2019-08-20 | SLG | FTO | TiO2-c |  |  | Perovskite | Spiro-MeOTAD |  |  |  | Au | 0.12 | nip | FALSE | MA | Pb | I | 3 | Ba | 1.579 | 7.39
2018-11-06 | SLG | ITO | NiO-np |  |  | Perovskite | C60; PCBM-60 |  |  |  | Ag | 0.16 | pin | FALSE | Cs; FA; MA | Pb | Br; I | 0.45; 2.45 |  | 1.59 | 17.8
2016-11-29 | SLG | FTO | NiO |  |  | Perovskite | Fulleropyrrolidinium Iodide |  |  |  | Ag | 0.12 | pin | FALSE | MA | Pb | I | 3 |  | 1.6 | 15.15
2018-08-07 | SLG | ITO | TiO2-c |  |  | Perovskite | J2 |  |  |  | Ag | 0.1 | nip | FALSE | MA | Pb | I | 3 | Cl | 1.6 | 15.07
2015-10-13 | SLG | FTO | TiO2-c | TiO2-mp |  | Perovskite | JK-216D |  |  |  | Ag | 0.16 | nip-mp | FALSE | MA | Pb | I | 3 |  | 1.51 | 14.74
2019-11-08 | SLG | FTO | TiO2-c | TiO2-mp |  | Perovskite | P3TAA-co-P3HT |  |  |  | Ag | 0.1 | nip-mp | FALSE | MA | Pb | I | 3 | PVDF | 1.6 | 11.95
2016-10-12 | SLG | ITO | Aniline; rGO |  |  | Perovskite | PffBT4T-2OD | CsCO3 |  |  | Ag | 0.04 | nip | FALSE | MA | Pb | I | 3 |  | 1.51 | 13.8
2016-05-04 | SLG | FTO | TiO2-c |  |  | Perovskite | Spiro-MeOTAD |  |  |  | Ag | 0.1 | nip | FALSE | MA | Pb | I | 3 |  | 1.6 | 17.74
2017-11-20 | SLG | FTO | TiO2-c |  |  | Perovskite | Spiro-MeOTAD |  |  |  | Ag | 0.12 | nip | FALSE | Cs; FA | Pb | I | 3 |  | 1.54 | 12.35
2018-12-16 | SLG | FTO | TiO2-c |  |  | Perovskite | Spiro-MeOTAD |  |  |  | Ag | 0.1 | nip | FALSE | MA ¦ MA | other | I | 3 ¦ 3 |  | 1.53 | 18.9
2018-02-23 | SLG | ITO | ZnO |  |  | Perovskite | Spiro-MeOTAD |  |  |  | Ag | 0.045 | nip | FALSE | FA; MA | Pb | I | 3 | RbI |  | 14.37
2019-04-17 | SLG | FTO | TiO2-c | TiO2-mp |  | Perovskite | Spiro-MeOTAD |  |  |  | Ag | 0.105 | nip-mp | FALSE | Cs; FA; MA | Pb | Br; I | 0.45; 2.55 | EAI | 1.6 | 18.3
2016-05-11 | SLG | ITO | DNA-CTMA |  |  | Perovskite | PCBM-60 |  |  |  | Al | 0.2 | pin | FALSE | MA | Pb | I | 3 |  | 1.6 | 15.12
2015-12-03 | SLG | ITO | PEDOT:PSS |  |  | Perovskite | PCBM-60 |  |  |  | Al | 0.07 | pin | FALSE | MA | Pb | I | 3 |  | 1.6 | 15.7
2020-01-24 | SLG | FTO | SnO2 |  |  | Perovskite | Alkoxy-PTEG |  |  |  | Au | 0.09 | pin | FALSE | Cs; FA; MA | Pb | Br; I | 0.51; 2.49 |  |  | 21.2
2019-09-26 | SLG | FTO | TiO2-c |  |  | Perovskite | CuSCN |  |  |  | Au | 0.09 | nip | FALSE | Cs | Pb | I | 3 | PVP | 1.73 | 10.48
2019-09-19 | SLG | FTO | SnO2 |  |  | Perovskite | NP-SC6-TiOPc |  |  |  | Au | 0.11 | nip | FALSE | Cs; FA; MA | Pb | Br; I | 0.39; 2.61 |  | 1.6 | 16.87
2019-07-26 | SLG | FTO | TiO2-c |  |  | Perovskite | pPh-2MODPACz |  |  |  | Au | 0.1 | pin | FALSE | MA | Pb | I | 3 |  | 1.6 | 19.74
2019-08-12 | SLG | FTO | SnO2 | CPTA |  | Perovskite | PTAA |  |  |  | Au | 0.1 | nip | FALSE | FA | Sn | I | 3 | en; SnF2 |  | 5.03
2015-04-01 | SLG | FTO | TiO2-c |  |  | Perovskite | PTAA |  |  |  | Au | 0.096 | nip | FALSE | MA | Pb | I | 3 | HI | 1.6 | 17.2
2014-03-26 | SLG | FTO | TiO2-c | TiO2-mp |  | Perovskite | PTAA |  |  |  | Au | 0.127 | nip-mp | FALSE | MA | Pb | I | 3 |  | 1.6 | 10.7
2020-06-04 | SLG | FTO | TiO2-c | Al2O3-mp | NiO-np | Perovskite | Spiro-MeOTAD |  |  |  | Au | 0.17 | nip | FALSE | FA; MA | Pb | I | 3 | Cu:NiO-np | 1.516 | 18.95
2018-07-16 | SLG | FTO | SnO2 | C60 |  | Perovskite | Spiro-MeOTAD |  |  |  | Au | 0.1 | nip | FALSE | FA; MA | Pb | I | 3 | Pb(SCN)2 |  | 18.83
2018-02-21 | SLG | FTO | ZnO | EMIM-PF6 |  | Perovskite | Spiro-MeOTAD |  |  |  | Au | 0.12 | nip | FALSE | MA | Pb | I | 3 |  | 1.51 | 13.5
2018-08-23 | SLG | FTO | SnO2 |  |  | Perovskite | Spiro-MeOTAD |  |  |  | Au | 0.1 | nip | FALSE | Cs-other7 | Pb ¦ Pb | Br; I | 0.45; 2.55 ¦ 4
2019-03-20 | SLG | FTO | TiO2-c |  |  | Perovskite | Spiro-MeOTAD |  |  |  | Au | 0.06 | nip | FALSE | Cs; FA; GU; MA | Pb | Br; I | 0.51; 2.49 |  | 1.605 | 20.29
2017-11-10 | SLG | FTO | TiO2-c |  |  | Perovskite | Spiro-MeOTAD |  |  |  | Au | 0.1 | nip | FALSE | FA; MA | Pb | Br; I | 0.25; 2.75 | Polystyrene |  | 20.2
2018-10-03 | SLG | FTO | TiO2-c |  |  | Perovskite | Spiro-MeOTAD |  |  |  | Au | 0.1 | nip | FALSE | MA | Pb | I | 3 |  | 1.59 | 16.38
2016-08-18 | SLG | FTO | TiO2-c |  |  | Perovskite | Spiro-MeOTAD |  |  |  | Au | 0.16 | nip | FALSE | MA | Pb | Br; I | 0.4; 2.6 |  |  | 19
2014-09-24 | SLG | FTO | TiO2-c |  |  | Perovskite | Spiro-MeOTAD |  |  |  | Au | 0.1 | nip | FALSE | MA | Pb | I | 3 |  | 1.6 | 7
2017-09-21 | SLG | FTO | TiO2-c |  |  | Perovskite | Spiro-MeOTAD |  |  |  | Au | 0.09 | nip | FALSE | MA | other | I | 3 | Cl |  | 12.9
2017-08-15 | SLG | FTO | TiO2-c |  |  | Perovskite | Spiro-MeOTAD |  |  |  | Au | 0.09 | nip | FALSE | BA; Cs; MA | Pb | I | 13 | Unknown | 1.63
2017-12-15 | SLG | ITO | TiO2-c |  |  | Perovskite | Spiro-MeOTAD |  |  |  | Au | 0.102 | pin | FALSE | BA; FA; MA | Pb | I | 13 |  |  | 12.46
2017-02-14 | SLG | FTO | TiO2-c | TiO2-mp |  | Perovskite | Spiro-MeOTAD |  |  |  | Au | 0.1 | nip-mp | FALSE | MA | Pb | I | 3 | Cl | 1.6 | 17.11
2017-07-03 | SLG | FTO | TiO2-c | TiO2-mp |  | Perovskite | Spiro-MeOTAD |  |  |  | Au | 0.16 | nip-mp | FALSE | Cs; FA; MA | Pb | Br; I | 0.45; 2.55 | Rb |  | 19.6
2018-05-29 | SLG | FTO | TiO2-c | TiO2-mp |  | Perovskite | Spiro-MeOTAD |  |  |  | Au | 0.09 | nip-mp | FALSE | Cs; FA | Pb | Br; I | 0.3; 2.7 |  |  | 19.94
2017-01-31 | SLG | FTO | TiO2-c | TiO2-mp |  | Perovskite | Spiro-MeOTAD |  |  |  | Au | 0.09 | nip-mp | FALSE | MA | Bi | I | 9 |  |  | 0.19
2018-09-27 | SLG | FTO | TiO2-c | TiO2-mp |  | Perovskite | Spiro-MeOTAD |  |  |  | Au | 0.1 | nip-mp | FALSE | Cs; FA; MA | Pb | Br; I | 0.51; 2.49 | KSCN | 1.59 | 19.23
2019-11-08 | SLG | FTO | TiO2-c | TiO2-mp |  | Perovskite | Spiro-MeOTAD |  |  |  | Au | 0.09 | nip-mp | FALSE | FA; MA ¦ (FEA) | Pb ¦ Pb | Br; I | 0.45; 2.55 ¦ 4 |  |  | 17.4
2020-09-02 | SLG | FTO | TiO2-c | TiO2-mp |  | Perovskite | Spiro-MeOTAD |  |  |  | Au | 0.09 | nip-mp | FALSE | MA | Pb | I | 3 | KI | 1.62 | 11.9
2018-09-12 | SLG | ITO | PEDOT:PSS |  |  | Perovskite | PCBM-60 | AZO |  |  | Ag | 0.07 | pin | FALSE | MA | Pb | I | 3 | Cl | 1.58 | 16.19
2019-10-29 | SLG | ITO | PEDOT:PSS |  |  | Perovskite | C60 | BCP |  |  | Ag | 0.1 | pin | TRUE | MA | Pb | I | 3 | nan | 1.6 | 18.48
2018-09-21 | SLG | ITO | PTAA |  |  | Perovskite | C60 | BCP |  |  | Cu | 0.16 | pin | FALSE | Cs; FA; MA | Pb | Br; I | 0.51; 2.49
2019-10-02 | SLG | ITO | V1036 |  |  | Perovskite | C60 | BCP |  |  | Cu | 0.16 | pin | FALSE | Cs; FA; MA | Pb | Br; I | 0.51; 2.49 |  |  | 16.1
2018-05-22 | SLG | ITO | PEDOT:PSS |  |  | Perovskite | PCBM-60 | BCP |  |  | Ag | 0.09 | pin | FALSE | MA | Pb | I | 3 |  | 1.6 | 18.05
2018-08-06 | SLG | FTO | CuAlO2 |  |  | Perovskite | PCBM-60 | BCP |  |  | Ag | 0.06 | pin | FALSE | MA | Pb | I | 3 |  | 1.6 | 13.1
2016-09-29 | SLG | ITO | NiMgLiO |  |  | Perovskite | PCBM-60 | BCP |  |  | Ag | 0.09 | pin | FALSE | MA | Pb | I | 3 |  | 1.6
2016-09-29 | SLG | ITO | NiMgLiO |  |  | Perovskite | PCBM-60 | BCP |  |  | Ag | 0.09 | pin | FALSE | MA | Pb | I | 3 |  | 1.6
2019-03-11 | SLG | FTO | NiMgLiO-c |  |  | Perovskite | PCBM-60 | BCP | Bi |  | Au | 1 | pin | FALSE | MA | Pb | I | 3 |  | 1.6 | 18.52
2019-04-13 | SLG | ITO | NiO | CuGaO2 |  | Perovskite | PCBM-60 | BCP |  |  | Ag | 0.09 | pin | FALSE | Cs; FA | Pb | Br; I | 0.12; 2.88 |  | 1.6 | 19.57
2019-07-30 | SLG | ITO | PEDOT:PSS |  |  | Perovskite | PCBM-60 | BCP |  |  | Ag | 0.06 | pin | FALSE | BA; MA | Pb | I | 16 | Cl; Formamide; Guadinium |  | 15.71
2019-04-18 | SLG | FTO | PTAA |  |  | Perovskite | PCBM-60 | BCP |  |  | Ag | 0.09 | pin | FALSE | Cs | Pb | I | 3 | OTG3 | 1.72 | 13.32
2017-09-18 | SLG | ITO | TS-CuPc |  |  | Perovskite | PCBM-60 | Bphen |  |  | Ag | 0.0725 | pin | FALSE | MA | Pb | I | 3 | Cl | 1.56 | 14.25
2018-10-29 | SLG | ITO | PTAA |  |  | Perovskite | PCBM-60 | C60 | BCP |  | Cu | 0.08 | pin | FALSE | FA; MA | Pb | Br; I | 0.45; 2.55 | DPSI |  | 21.1
2018-10-29 | SLG | ITO | PTAA |  |  | Perovskite | PCBM-60 | C60 | BCP |  | Cu | 1 | pin | FALSE | FA; MA | Pb | Br; I | 0.45; 2.55 | DPSI |  | 18.3
2018-04-26 | SLG | FTO | TiO2-c | TiO2-mp |  | Perovskite |  |  |  |  | Carbon | 0.1 | nip-mp-carbon | FALSE | MA | Pb | I | 3 | Polyethylenimines (PEIs), MW 600 | 1.55 | 6.84
2018-04-26 | SLG | FTO | TiO2-c | TiO2-mp |  | Perovskite |  |  |  |  | Carbon | 0.1 | nip-mp-carbon | FALSE | MA | Pb | I | 3 | Polyethylenimines (PEIs), MW 10000 | 1.55 | 6.43
2019-07-15 | SLG | FTO | TiO2-c | ZrO2-mp | TiO2-mp | Perovskite |  |  |  |  | Carbon | 0.3 | nip-mp-carbon | FALSE | MA | Pb | I | 3 |  | 1.6 | 7.83
2019-04-16 | SLG | FTO | TiO2-c | ZrO2-mp | TiO2-mp | Perovskite |  |  |  |  | Carbon | 0.1475 | nip-mp-carbon | FALSE | Cs; FA | Pb | Br; I | 0.1; 2.9
2019-01-09 | SLG | FTO | SnO2 |  |  | Perovskite | CsCuBr3-QDs |  |  |  | Carbon | 0.1 | nip-mp-carbon | FALSE | Cs | Pb | Br | 3 |  | 2.3 | 9.34
2019-09-26 | SLG | FTO | TiO2-c |  |  | Perovskite | BP | CuSCN |  |  | Au | 0.09 | nip | FALSE | Cs | Pb | I | 3 | PVP | 1.73 | 14.17
2016-12-09 | SLG | ITO | PEDOT:PSS |  |  | Perovskite | PCBM-60 | LiF |  |  | Al | 0.0676 | pin | FALSE | MA | Pb | I | 3 | Acetate; Cl | 1.6 | 13.9
2018-05-10 | SLG | FTO | TiO2-c |  |  | Perovskite | Spiro-MeOTAD | MoO3 |  |  | Ag | 0.06 | nip | FALSE | Cs | Pb | Br; I | 1.5; 1.5 |  |  | 7.94
2019-07-11 | SLG | FTO | TiO2-c | TiO2-mp |  | Perovskite | Cs-oleate | Spiro-MeOTAD |  |  | Au | 0.09 | nip-mp | FALSE | Cs; FA; MA | Pb | Br; I | 0.51; 2.49 |  | 1.613 | 18.31
2018-02-15 | SLG | ITO | CuI | PEDOT:PSS |  | Perovskite | PCBM-60 | ZnO |  |  | Al | 0.1 | pin | FALSE | MA | Pb | I | 3 | MABr | 1.6 | 14.3
2019-03-25 | SLG | ITO | NiO-np |  |  | Perovskite | PCBM-60 | Zr(acac)4 |  |  | Ag | 0.1 | pin | FALSE | Cs; FA; MA | Pb | Br; I | 0.45; 2.55 |  |  | 19.27
2019-01-15 | SLG | FTO | TiO2-c |  |  | Perovskite | Spiro-MeOTAD |  |  |  | Ag | 0.16 | nip | FALSE | MA | Pb | I | 3 | Butylated hydroxytoluene | 1.6 | 18.28
2019-08-10 | SLG | ITO | NiO |  |  | Perovskite | PCBM-60 | BCP |  |  | Ag | 0.075 | pin | FALSE | FA; MA | Pb | I | 3 | Cl |  | 19.2
2017-04-20 | SLG | ITO | PEI | PCBM-60 |  | Perovskite | PTAA | MoO3 |  |  | Ag | 0.05 | nip | FALSE | MA | Pb | I | 3 |  | 1.6
2018-01-04 | SLG | FTO | TiO2-c |  |  | Perovskite | PBDTTT-CT | Spiro-MeOTAD |  |  | Au | 0.16 | nip | FALSE | MA | Pb | I | 3 | Cl | 1.6 | 17.7
2019-01-16 | SLG | FTO | TiO2-c |  |  | Perovskite | Spiro-MeOTAD |  |  |  | Au | 0.09 | nip | FALSE | GU; MA | Pb | I | 12 | GA | 1.75 | 14.69
2018-01-19 | SLG | ITO | PTAA |  |  | Perovskite | PCBM-60 | C60 | BCP |  | Cu | 0.1 | pin | FALSE | MA ¦ BA | Pb ¦ Pb | I | 3 ¦ 4 |  |  | 18.17
2019-08-09 | SLG | FTO | TiO2-c | TiO2-mp |  | Perovskite | Spiro-MeOTAD |  |  |  | Ag | 0.1 | nip-mp | TRUE | MA | Pb | I | 3 | CU(SCN) | 1.58 | 16.39
2017-07-25 | SLG | FTO | TiO2-c | TiO2-mp |  | Perovskite | Spiro-MeOTAD |  |  |  | Au | 0.16 | nip-mp | FALSE | Cs; FA; MA | Pb | Br; I | 0.45; 2.55 | 1‐methyl‐3‐(1H,1H,2H,2H‐tridecafluorooctyl)‐imidazolium iodide | 1.6 | 16.32
2019-02-05 | SLG | ITO | P3CT |  |  | Perovskite | PCBM-60 | C60 | BCP |  | Cu | 0.09 | pin | FALSE | MA | Pb | I | 3 | E2CA | 1.6 | 20.68
2016-11-22 | SLG | FTO | TiO2-c | TiO2-mp |  | Perovskite |  |  |  |  | Carbon | 0.0625 | nip-mp-carbon | FALSE | Cs | Pb | Br | 3 |  | 1.83 | 5
2018-08-01 | SLG | FTO | TiO2-c |  |  | Perovskite | C101 |  |  |  | Au | 0.1 | nip | FALSE | FA; MA | Pb | Br; I | 0.45; 2.55 | nan | 1.62 | 15.5
2016-08-24 | SLG | FTO | TiO2-c | TiO2-mp |  | Perovskite | Spiro-MeOTAD |  |  |  | Au | 0.16 | nip-mp | FALSE | MA | Pb | I | 3 |  | 1.6 | 12.48
2015-08-17 | SLG | FTO | TiO2-c | TiO2-mp |  | Perovskite | Spiro-MeOTAD |  |  |  | Au | 0.16 | nip-mp | FALSE | MA | Pb | I | 3 | 4-ABPACl | 1.6 | 12.16
2018-01-04 | SLG | FTO | TiO2-c |  |  | Perovskite | PTAA | Spiro-MeOTAD |  |  | Au | 0.16 | nip | FALSE | MA | Pb | I | 3 | Cl | 1.6 | 18.6
2017-04-28 | SLG | FTO | TiO2-c | TiO2-mp |  | Perovskite | HL-2 |  |  |  | Au | 0.09 | nip-mp | FALSE | FA; MA | Pb | Br; I | 0.45; 2.55 |  |  | 18.34
2019-01-17 | SLG | ITO | TiO2-c |  |  | Perovskite | Spiro-MeOTAD |  |  |  | Au | 0.1 | nip | FALSE | MA | Pb | Br; I | 0.15; 2.85 | Cl | 1.53 | 20.2
2018-06-16 | SLG | FTO | TiO2-c | TiO2-mp |  | Perovskite | Spiro-MeOTAD |  |  |  | Au | 0.0625 | nip-mp | FALSE | MA ¦ MA | Pb ¦ Pb | I | 3 ¦ 3 | PbCl2 | 1.63 | 10.6
2018-06-30 | SLG | FTO | TiO2-c | ZrO2-mp | TiO2-mp | Perovskite |  |  |  |  | Carbon | 0.0514 | nip-mp-carbon | FALSE | MA | Pb | I | 3 | 5-AVAI | 1.6 | 12.74
2018-06-30 | SLG | FTO | TiO2-c | ZrO2-mp | TiO2-mp | Perovskite |  |  |  |  | Carbon | 0.0514 | nip-mp-carbon | FALSE | MA | Pb | I | 3 | 5-AVAI | 1.6 | 12.07
2018-04-19 | SLG | FTO | TiO2-c | ZrO2-mp | TiO2-mp | Perovskite |  |  |  |  | Carbon | 0.1475 | nip-mp-carbon | FALSE | (5-AVA); Cs; MA | Pb | I | 3 | 5-AVAI |  | 11.61
2020-02-11 | SLG | FTO | TiO2-c | TiO2-mp |  | Perovskite | Spiro-MeOTAD |  |  |  | Au | 0.16 | nip-mp | FALSE | MA | Pb | I | 3 |  | 1.6 | 16.44
2018-08-20 | SLG | FTO | TiO2-c |  |  | Perovskite | Spiro-MeOTAD |  |  |  | Ag | 0.09 | nip | FALSE | MA | Pb | I | 3 | Ba | 1.6 | 9.5
2015-05-19 | SLG | Carbon-nt | TiO2-c | TiO2-mp |  | Perovskite | P3HT; SWCNTs |  |  |  | Ag-nw | 0.1 | nip-mp | FALSE | MA | Pb | I | 3 | Cl | 1.6 | 3.03
2018-01-04 | SLG | FTO | TiO2-c |  |  | Perovskite | MEH-PPV | Spiro-MeOTAD |  |  | Au | 0.16 | nip | FALSE | MA | Pb | I | 3 | Cl | 1.6 | 18.4
2015-03-11 | SLG | FTO | TiO2-c | TiO2-mp |  | Perovskite | TPD |  |  |  | Au | 0.03 | nip-mp | FALSE | MA | Pb | I | 3 | Cl | 1.6 | 7.1
2018-08-23 | SLG | ITO | NiO-np |  |  | Perovskite | PCBM-60 | ZnO | ZnO-c |  | ITO | 0.09 | pin | FALSE | Cs; FA; MA | Pb | Br; I | 0.31; 2.7 |  | 1.59
2019-04-22 | SLG | FTO | TiO2-c | ZrO2-mp | TiO2-mp | Perovskite |  |  |  |  | Carbon | 0.1 | nip-mp-carbon | FALSE | MA | Pb | I | 3 | 5-AVAI | 1.6 | 10.7
2020-01-10 | SLG | FTO | TiO2-c | TiO2-mp |  | Perovskite | Spiro-MeOTAD |  |  |  | Ag | 0.115 | nip-mp | FALSE | Cs; FA; MA | Pb | Br; I | 0.5; 2.5 |  | 1.555 | 16.86
2018-12-12 | SLG | FTO | TiO2-c | TiO2-mp |  | Perovskite | Spiro-MeOTAD |  |  |  | Ag | 0.09 | nip-mp | FALSE | MA | Pb | I | 3 |  | 1.57 | 17.28
2017-08-15 | SLG | FTO | TiO2-c |  |  | Perovskite | Spiro-MeOTAD |  |  |  | Au | 0.1 | nip | FALSE | MA | Pb | I | 3 |  | 1.6
2018-07-27 | SLG | ITO | Au-np |  |  | Perovskite | PCBM-60 |  |  |  | Ag | 0.0225 | pin | FALSE | MA | Pb | I | 3 |  | 1.59 | 14.6
2017-05-26 | SLG | ITO | MoS2 | PEDOT:PSS |  | Perovskite | PCBM-60 |  |  |  | Ag | 0.1 | pin | FALSE | MA | Pb | I | 3 |  | 1.6 | 14.8
2017-05-26 | SLG | ITO | MoS2 | PEDOT:PSS |  | Perovskite | PCBM-60 |  |  |  | Ag | 0.1 | pin | FALSE | MA | Pb | I | 3 |  | 1.6 | 16.47
2017-05-26 | SLG | ITO | MoS2 | PEDOT:PSS |  | Perovskite | PCBM-60 |  |  |  | Ag | 0.1 | pin | FALSE | MA | Pb | I | 3 |  | 1.6 | 10.43
2019-01-28 | SLG | FTO | TiO2-c | TiO2-nw | CdS | Perovskite | Spiro-MeOTAD |  |  |  | Ag | 0.09 | nip | FALSE | MA | Pb | I | 3 |  | 1.6 | 17.71
2018-02-19 | SLG | FTO | TiO2-c | Ag-np |  | Perovskite | Spiro-MeOTAD |  |  |  | Ag | 0.04 | nip | FALSE | MA | Pb | I | 3 |  | 1.6 | 17.25
2017-11-27 | SLG | ITO | ZnO | PCBM-60 |  | Perovskite | Spiro-MeOTAD |  |  |  | Ag | 0.045 | nip | FALSE | FA; MA | Pb | I | 3 | Rb |  | 14.99
2017-12-13 | SLG | FTO | TiO2-c |  |  | Perovskite | Spiro-MeOTAD |  |  |  | Ag | 0.07 | nip | FALSE | MA | Pb | I | 3 |  | 1.6 | 12.87
2018-07-26 | SLG | FTO | TiO2-c | TiO2-mp |  | Perovskite | Spiro-MeOTAD |  |  |  | Ag | 0.09 | nip-mp | FALSE | MA | Pb | I | 3 |  | 1.6 | 13
2018-07-26 | SLG | FTO | TiO2-c | TiO2-mp |  | Perovskite | Spiro-MeOTAD |  |  |  | Ag | 0.1 | nip-mp | FALSE | MA | Pb | I | 3 |  | 1.6 | 17.28
2020-03-02 | SLG | FTO | TiO2-c | TiO2-mp |  | Perovskite | Spiro-MeOTAD |  |  |  | Ag |  | nip-mp | FALSE | MA | Pb | I | 3 | MAAc | 1.59 | 18.07
2018-10-17 | SLG | FTO | TiO2-c | TiO2-mp |  | Perovskite | Spiro-MeOTAD |  |  |  | Ag | 0.1 | nip-mp | FALSE | MA | Pb | I | 3 | MAPbBr3 | 1.6 | 18.2
2018-03-26 | SLG | ITO | PEDOT:PSS |  |  | Perovskite | NDI-ID |  |  |  | Al | 0.096 | pin | FALSE | FA | Pb | Br; I | 0.3; 2.7 | Br |  | 20.1
2018-01-19 | SLG | FTO | PEDOT:PSS |  |  | Perovskite | PC61BEH |  |  |  | Al | 0.0007 | pin | FALSE | MA | Pb | I | 3 |  | 1.6 | 16.26
2015-10-12 | SLG | ITO | NiO |  |  | Perovskite | ZnO-np |  |  |  | Al | 0.1 | pin | FALSE | MA | Pb | I | 3 |  | 1.5 | 13.2
2016-08-05 | SLG | FTO | TiO2-c | TiO2-mp |  | Perovskite |  |  |  |  | Au | 0.16 | nip-mp | FALSE | MA | Pb | I | 3 | NiO-np | 1.6 | 12.14
2019-06-12 | SLG | FTO | TiO2-c | TiO2-mp |  | Perovskite | BDT-4MeOTPA |  |  |  | Au | 0.1 | nip-mp | FALSE | Cs; FA; MA | Pb | Br; I | 0.51; 2.49 |  |  | 8.78
2019-05-27 | SLG | FTO | SnO2 |  |  | Perovskite | Ome-TPA-CuPc |  |  |  | Au | 0.16 | nip | FALSE | MA | Pb | I | 3 | nan | 1.6 | 17.03
2019-05-17 | SLG | FTO | TiO2-c | PCBA |  | Perovskite | P2 |  |  |  | Au | 0.04 | nip | FALSE | FA; MA | Pb | Br; I | 0.45; 2.55 |  |  | 7.55
2019-09-27 | SLG | ITO | SnO2 |  |  | Perovskite | P3HT |  |  |  | Au | 0.28 | nip | FALSE | MA | Pb | I | 3 | Cl | 1.6 | 10
2019-07-31 | SLG | FTO | TiO2-c |  |  | Perovskite | PTAA |  |  |  | Au | 0.09 | nip | FALSE | Cs | Pb | Br; I | 0.15; 2.85 |  | 1.7 | 17.17
2015-06-25 | SLG | FTO | TiO2-c | TiO2-mp |  | Perovskite | Graphene |  |  |  | Au | 0.06 | nip-mp | FALSE | MA | Pb | I | 3 |  | 1.62 | 9.31
2019-06-19 | PEN | ITO | SnO2 |  |  | Perovskite | Spiro-MeOTAD |  |  |  | Au | 0.09 | nip | FALSE | FA | Pb | I | 3 |  | 1.523 | 19.25
2019-11-11 | SLG | ITO | SnO2 |  |  | Perovskite | Spiro-MeOTAD |  |  |  | Au | 0.044 | nip | FALSE | FA; MA | Pb | Br; I | 0.03; 2.97 | Cl
2019-08-23 | SLG | FTO | TiO2-c |  |  | Perovskite | Spiro-MeOTAD |  |  |  | Au | 0.1 | nip | FALSE | Cs | Pb | Br; I | 2; 1 |  | 2.05 | 6.3
2018-09-17 | SLG | FTO | TiO2-c |  |  | Perovskite | Spiro-MeOTAD |  |  |  | Au | 0.09 | nip | FALSE | MA | Pb | I | 3 |  | 1.6 | 16.18
2017-08-15 | SLG | FTO | TiO2-c |  |  | Perovskite | Spiro-MeOTAD |  |  |  | Au | 0.09 | nip | FALSE | BA; Cs; MA | Pb | I | 13 | Unknown | 1.63
2017-12-06 | SLG | FTO | TiO2-c | SnO2-np |  | Perovskite | Spiro-MeOTAD |  |  |  | Au | 0.16 | nip | FALSE | FA; MA | Pb | Br; I | 0.45; 2.55 |  |  | 17.78
2017-12-06 | SLG | FTO | TiO2-c | SnO2-np |  | Perovskite | Spiro-MeOTAD |  |  |  | Au | 1.666667 | nip | TRUE | FA; MA | Pb | Br; I | 0.45; 2.55 |  |  | 14.39
2018-01-30 | SLG | FTO | TiO2-c | TiO2-mp |  | Perovskite | Spiro-MeOTAD |  |  |  | Au | 0.11 | nip-mp | FALSE | MA | Pb | I | 3 |  | 1.6
2019-04-01 | SLG | FTO | TiO2-c | TiO2-mp |  | Perovskite | Spiro-MeOTAD |  |  |  | Au | 0.1 | nip-mp | FALSE | FA; MA | Pb | Br; I | 0.24; 0.76 |  |  | 18.8
2017-07-08 | SLG | FTO | TiO2-c | TiO2-mp |  | Perovskite | Spiro-MeOTAD |  |  |  | Au | 0.1 | nip-mp | FALSE | FA; MA | Pb | I | 3 |  |  | 15.98
2016-05-09 | SLG | FTO | TiO2-c | TiO2-mp |  | Perovskite | Spiro-MeOTAD |  |  |  | Au | 0.09 | nip-mp | FALSE | MA | Pb | I | 3 | Cl | 1.6 | 11.23
2017-09-22 | SLG | ITO | TiO2-c | TiO2-mp |  | Perovskite | Spiro-MeOTAD |  |  |  | Au | 0.089 | nip-mp | FALSE | MA | Pb | I | 3 | Unknown | 1.6 | 16.8
2019-10-01 | SLG | FTO | ZnSO | TiO2-mp |  | Perovskite | Spiro-MeOTAD |  |  |  | Au | 8 | nip-mp | TRUE | MA | Pb | I | 3 | Cl; TBAB | 1.6 | 15.79
2018-07-03 | SLG | ITO | F6-TCNNQ |  |  | Perovskite | C60 | BCP | TaTm |  | Ag | 0.01 | pin | FALSE | MA | Pb | I | 3 |  | 1.6 | 16.9
2018-10-03 | SLG | ITO | PEDOT:PSS |  |  | Perovskite | C60 | BCP |  |  | Ag | 0.1 | pin | FALSE | MA | Pb | I | 3 |  | 1.6 | 19.5
2017-05-15 | SLG | ITO |  |  |  | Perovskite | C60 | BCP |  |  | Ag | 0.1 | pin | FALSE | MA | Pb | I | 3 | Cl; Cu(thiourea)I | 1.6 | 20
2019-07-15 | SLG | ITO | PTAA |  |  | Perovskite | C60 | BCP |  |  | Ag | 0.1 | pin | FALSE | MA | Pb | I | 3 |  | 1.6 | 17.17
2020-03-23 | SLG | ITO | PTAA |  |  | Perovskite | C60 | BCP |  |  | Ag |  | pin | FALSE | (PEA); (F5PEA); Cs; FA; MA | Pb | Br; I | 0.6; 2.4 | SCN | 1.68 | 21.1
2018-02-13 | SLG | ITO | PEDOT:PSS |  |  | Perovskite | P(NDI2DT-TTCN) | BCP |  |  | Ag | 0.09 | pin | FALSE | MA | Pb | I | 3 | Undoped | 1.6 | 17
2019-12-18 | SLG | ITO | TPA-PT-C6 |  |  | Perovskite | PCBM-60 | BCP |  |  | Ag | 1.02 | pin | FALSE | MA | Pb | I | 3 |  | 1.6 | 17.49
2019-10-09 | SLG | ITO | NiO | SY2 |  | Perovskite | PCBM-60 | BCP |  |  | Ag | 0.1 | pin | FALSE | MA | Pb | I | 3 |  | 1.6 | 17.67
2019-10-09 | SLG | ITO | NiO | SY2 |  | Perovskite | PCBM-60 | BCP |  |  | Ag | 0.1 | pin | FALSE | MA | Pb | I | 3 |  | 1.6 | 17.67
2015-10-07 | SLG | ITO | PEDOT:PSS |  |  | Perovskite | PCBM-60 | BCP |  |  | Ag | 0.1 | pin | FALSE | MA | Pb | I | 3 | Cl | 1.6 | 15.02
2018-11-01 | SLG | ITO | PEDOT:PSS |  |  | Perovskite | PCBM-70 | BCP |  |  | Ag | 0.13 | pin | FALSE | MA | Pb | Br; I | 0.5; 2.5 |  |  | 14.2
2019-01-02 | SLG | FTO | TiO2-c | SnO2 |  | Perovskite | Graphene; P3HT |  |  |  | Carbon | 0.1 | nip | FALSE | FA; MA | Pb | I | 3 |  |  | 17.5
2019-07-30 | SLG | FTO | TiO2-c | TiO2-mp |  | Perovskite | MnS |  |  |  | Carbon | 0.1 | nip-mp | FALSE | Cs | Pb | Br | 3 |  |  | 10.45
2019-11-01 | SLG | FTO | TiO2-c |  |  | Perovskite | CuSCN | Graphene |  |  | Au | 0.15 | nip | FALSE | Cs; FA; MA | Pb | Br; I | 0.05; 2.95 |  |  | 13.9
2019-06-17 | SLG | FTO | SnO2 |  |  | Perovskite | Spiro-MeOTAD |  |  |  | Graphene | 0.1 | nip | FALSE | MA | Pb | I | 3 |  | 1.6 | 8.65
2016-01-14 | SLG | FTO | TiO2-c |  |  | Perovskite | Spiro-MeOTAD | MoO3 |  |  | Al | 0.1 | nip | FALSE | MA | Pb | I | 3 |  | 1.6 | 15.1
2016-01-14 | SLG | FTO | TiO2-c |  |  | Perovskite | Spiro-MeOTAD | MoO3 |  |  | Al | 0.1 | nip | FALSE | MA | Pb | I | 3 |  | 1.6 | 14.2
2018-12-18 | SLG | ITO | PEDOT:PSS |  |  | Perovskite | PCBM-60 | Rhodamine 101 |  |  | Au | 0.16 | pin | FALSE | MA | Pb | I | 3 |  | 1.6 | 16.28
2017-01-11 | SLG | FTO | TiO2-c |  |  | Perovskite | 3-hydroxypyridine | Spiro-MeOTAD |  |  | Au | 0.1 | nip | FALSE | MA | Pb | I | 3 |  | 1.6 | 15.2
2018-09-12 | SLG | FTO | TiO2-c | TiO2-mp |  | Perovskite | Al2O3 | Spiro-MeOTAD |  |  | Au | 0.16 | nip-mp | FALSE | MA | Pb | I | 3 |  | 1.6 | 18.8
2017-10-10 | SLG | FTO | TiO2-c | TiO2-mp |  | Perovskite | Carbon-QDs | Spiro-MeOTAD |  |  | Ag | 0.09 | nip-mp | FALSE | Cs | Pb | Br | 3 |  |  | 8.29
2019-11-11 | SLG | ITO | SnO2 |  |  | Perovskite | CH3O-PEAI | Spiro-MeOTAD |  |  | Au | 0.044 | nip | FALSE | FA; MA | Pb | Br; I | 0.03; 2.97 | Cl
2019-03-28 | SLG | FTO | TiO2-c | TiO2-mp |  | Perovskite | POSS-SH | Spiro-MeOTAD |  |  | Au | 0.2 | nip-mp | FALSE | MA | Pb | I | 3 |  | 1.6 | 15.89
2018-09-21 | SLG | FTO | TiO2-c | TiO2-mp |  | Perovskite | rGO-flakes | Spiro-MeOTAD |  |  | Au | 0.1 | nip-mp | FALSE | MA | Pb | I | 3 |  | 1.6 | 19.34
2018-06-28 | SLG | ITO | P3CT |  |  | Perovskite | PCBM-60 | ZnO |  |  | Al | 0.06 | pin | FALSE | MA | Pb | I | 3 |  | 1.6 | 17.6
2016-07-28 | SLG | ITO | NiO-np |  |  | Perovskite | PCBM-60 | ZnO |  |  | Al | 0.06 | pin | FALSE | MA | Pb | I | 3 |  | 1.6
2017-12-21 | SLG | FTO | CrOx |  |  | Perovskite | Spiro-MeOTAD |  |  |  | Au | 0.13 | nip | FALSE | Cs; FA; MA | Pb | Br; I | 0.51; 2.49 |  | 1.57 | 15.62
2019-08-05 | SLG | FTO | TiO2-c | TiO2-mp |  | Perovskite | Spiro-MeOTAD |  |  |  | Au | 0.0784 | nip-mp | FALSE | MA | Pb | I | 3 | CuBr2; KI | 1.59 | 12.8
2017-07-13 | SLG | FTO | ZnO |  |  | Perovskite | FDT |  |  |  | Ag | 0.05 | nip | FALSE | FA; MA | Pb | I | 3 |  |  | 14.72
2017-02-27 | SLG | FTO | TiO2-c | TiO2-mp |  | Perovskite | Spiro-MeOTAD |  |  |  | Au | 0.16 | nip-mp | FALSE | FA; MA | Pb | Br; I | 0.45; 2.55
2015-05-12 | SLG | FTO | TiO2-c |  |  | Perovskite | Spiro-MeOTAD |  |  |  | Au | 0.1 | nip | FALSE | MA | Pb | (SCN); I | 1; 2 |  |  | 8.3
2018-08-01 | SLG | FTO | TiO2-c |  |  | Perovskite | Spiro-MeOTAD |  |  |  | Au | 0.1 | nip | FALSE | FA; MA | Pb | Br; I | 0.45; 2.55 | nan | 1.62 | 16.7
2018-10-17 | SLG | FTO | TiO2-c | TiO2-mp |  | Perovskite | Spiro-MeOTAD |  |  |  | Ag | 0.1 | nip-mp | FALSE | MA | Pb | I | 3 | MAPbBr3 | 1.6 | 19.1
2018-10-22 | SLG | FTO | TiO2-c | TiO2-mp |  | Perovskite | Spiro-MeOTAD |  |  |  | Au | 0.16 | nip-mp | FALSE | Cs; FA | Pb | I | 3 | HI |  | 18.7
2018-08-20 | SLG | FTO | TiO2-c |  |  | Perovskite | Spiro-MeOTAD |  |  |  | Ag | 0.09 | nip | FALSE | MA | Pb | I | 3 | Ba | 1.6 | 14.1
2019-12-05 | SLG | ITO | SnO2 |  |  | Perovskite | Spiro-MeOTAD |  |  |  | Au | 0.1 | nip | FALSE | FA; MA | Pb | Br; I | 0.15; 2.85 |  | 1.53 | 20.2
2019-12-02 | SLG | FTO | TiO2-c | TiO2-mp |  | Perovskite | Spiro-MeOTAD | rGO |  |  | Au | 0.1 | nip-mp | FALSE | FA; MA | Pb | I | 3 |  |  | 19.3
2019-05-07 | SLG | ITO | PTAA |  |  | Perovskite | PCBM-60 | C60 | BCP |  | Cu | 0.1 | pin | FALSE | MA | Pb | I | 3 | Tetraethylorthosilicate | 1.6 | 21.1
2019-12-04 | SLG | ITO | SnO2 | Carbon-QDs |  | Perovskite | Spiro-MeOTAD | MoO3 |  |  | Au | 0.1 | nip | FALSE | Cs; FA; MA | Pb | Br; I | 0.45; 2.55 |  |  | 22.77
2017-12-18 | SLG | FTO | TiO2-c | TiO2-mp |  | Perovskite | DPA-ANT-DPA |  |  |  | Ag | 0.1 | nip-mp | FALSE | MA | Pb | I | 3 |  | 1.53 | 10.8
2017-12-21 | SLG | FTO | TiO2-c |  |  | Perovskite | Spiro-MeOTAD |  |  |  | Au | 0.13 | nip | FALSE | Cs; FA; MA | Pb | Br; I | 0.51; 2.49 |  | 1.57 | 17.04
2019-02-04 | SLG | FTO | NiO |  |  | Perovskite | PPEA | PCBC | BCP |  | Ag | 0.09 | pin | FALSE | MA ¦ (PPEA) | Pb ¦ Pb | I | 3 ¦ 4 |  |  | 20.89
2017-10-13 | SLG | FTO | TiO2-c |  |  | Perovskite | Spiro-MeOTAD |  |  |  | Au | 0.1 | nip | FALSE | MA | Pb | I | 3 | MACSN | 1.61 | 18.76
2017-12-29 | SLG | ITO | PEDOT:PSS |  |  | Perovskite | C60 | BCP |  |  | Ag | 0.1 | pin | FALSE | BA; MA | Pb; Sn | I | 13 |  |  | 11.2
2018-08-10 | SLG | FTO | NiO |  |  | Perovskite | PCBM-60 | BCP |  |  | Ag | 1.02 | pin | FALSE | MA | Pb | I | 3 | nan | 1.55
2019-09-12 | SLG | FTO | TiO2-c | TiO2-mp |  | Perovskite | Carbon-nt |  |  |  |  | 0.07 | nip-mp | FALSE | MA | Pb | I | 3 |  | 1.6 | 6.92
2019-06-28 | SLG | ITO | SnO2 |  |  | Perovskite | CZTPA-2 | MoO3 |  |  | Au | 0.05 | nip | FALSE | MA | Pb | I | 3 | Cl | 1.6 | 11.79
2019-07-25 | SLG | ITO | PEDOT:PSS |  |  | Perovskite | PCBM-60 |  |  |  | Ag | 10 | pin | FALSE | MA | Pb | I | 3 | Diethylammoniumchloride | 1.6 | 13.92
2020-01-06 | SLG | ITO | SnO2 |  |  | Perovskite | IT-4F; PBDB-T-SF | MoO3 |  |  | Ag | 0.038 | nip | FALSE | MA | Pb | I | 3 |  | 1.6 | 10.72
2018-04-03 | SLG | FTO | TiO2-c | TiO2-mp |  | Perovskite | Adamantane | Spiro-MeOTAD |  |  | Au | 0.16 | nip-mp | FALSE | Cs; FA; MA | Pb | Br; I | 0.4; 2.6 |  | 1.61 | 20.47
2018-04-04 | SLG | ITO | PEDOT:PSS |  |  | Perovskite | PCBM-60 | BCP |  |  | Ag | 0.1 | pin | FALSE | MA | Pb | Br; I | 0.9; 2.1 |  |  | 15.6
2019-04-16 | SLG | FTO | TiO2-c |  |  | Perovskite | Spiro-MeOTAD |  |  |  | Au | 0.37 | nip | FALSE | Cs; FA; MA | Pb | Br; I | 0.51; 2.49 | Pyrrole |  | 20.02
2019-05-09 | SLG | FTO | TiO2-c | TiO2-mp |  | Perovskite | P3HT |  |  |  | Au | 0.096 | nip-mp | FALSE | Cs | Pb | Br; I | 1; 2 |  |  | 12.4
2019-11-07 | SLG | FTO | TiO2-c |  |  | Perovskite | Spiro-MeOTAD |  |  |  | Au | 0.09 | nip | FALSE | Cs; FA; MA | Pb | Br; I | 0.45; 2.55 |  |  | 20.22
2018-07-10 | SLG | ITO | NiO |  |  | Perovskite | PCBM-60 | TiO2 |  |  | Al | 0.1 | pin | FALSE | Cs; FA; MA | Pb | Br; I | 0.5; 2.5 |  |  | 14.6
2019-08-05 | SLG | FTO | TiO2-c | TiO2-mp |  | Perovskite | Spiro-MeOTAD |  |  |  | Au | 0.0784 | nip-mp | FALSE | MA | Pb | I | 3 | CuBr2; CsI | 1.594 | 13
2019-12-26 | SLG | FTO |  |  |  | Perovskite |  |  |  |  | Ag | 0.25 | nip | FALSE | MA | Pb | Br | 3 |  |  | 4.2
2018-09-06 | SLG | ITO | PEDOT:PSS |  |  | Perovskite | BCP; PCBM-60 |  |  |  | Ag | 0.1 | pin | FALSE | MA | Pb | I | 3 | Hexylamine hydrochlorid | 1.6 | 15.7
2018-04-06 | SLG | ITO | 3-F-br-4C |  |  | Perovskite | C60 | BCP |  |  | Ag | 0.09 | pin | FALSE | MA | Pb | I | 3 |  | 1.6
2019-11-22 | SLG | ITO | NiO |  |  | Perovskite | CeOx |  |  |  | Ag | 0.1 | pin | FALSE | Cs | Pb | Br; I | 2; 1 |  |  | 5.6
2017-12-11 | SLG | ITO | NiO-np |  |  | Perovskite | CeOx |  |  |  | Ag | 0.1 | pin | FALSE | MA | Pb | I | 3 |  | 1.6 | 17.1
2019-06-04 | SLG | ITO | C60 |  |  | Perovskite | FBA2 | MoO3 |  |  | Ag | 0.04 | nip | FALSE | MA | Pb | I | 3 | Cl | 1.6
2019-06-04 | SLG | ITO | C60 |  |  | Perovskite | FBA3 | MoO3 |  |  | Ag | 0.04 | nip | FALSE | MA | Pb | I | 3 | Cl | 1.6
2019-06-04 | SLG | ITO | C60 |  |  | Perovskite | FTA2 | MoO3 |  |  | Ag | 0.04 | nip | FALSE | MA | Pb | I | 3 | Cl | 1.6
2018-08-06 | SLG | FTO |  |  |  | Perovskite | Graphene |  |  |  | Ag | 0.1 | pin | FALSE | Bi | Fe | O | 3 | Ti |  | 3.04
2018-08-06 | SLG | FTO |  |  |  | Perovskite | Graphene |  |  |  | Ag | 0.1 | pin | FALSE | Bi | Fe | O | 3 |  |  | 0.0648
2018-08-06 | SLG | FTO |  |  |  | Perovskite | Graphene |  |  |  | Ag | 0.1 | pin | FALSE | Bi | Fe | O | 3 | Ni |  | 1.35
2018-08-06 | SLG | FTO |  |  |  | Perovskite | Graphene |  |  |  | Ag | 0.1 | pin | FALSE | Bi | Fe | O | 3 | Cd |  | 0.0757
2019-05-28 | SLG | FTO | ZnO |  |  | Perovskite | Graphene |  |  |  | Ag | 0.1 | nip | FALSE | (TMA) | Sn | I | 3 |  |  | 1.92
2019-06-06 | SLG | FTO | SnO2 |  |  | Perovskite | ME6Bu-ZnPc |  |  |  | Ag | 0.1 | nip | FALSE | Cs; FA; MA | Pb | Br; I | 0.48; 2.52 |  |  | 17.41
2019-06-27 | SLG | ITO | SnO2 | SnO2 |  | Perovskite | NiO |  |  |  | Ag | 0.19 | nip | FALSE | Cs; FA; MA | Pb | Br; I | 0.42; 2.38 |  | 1.61 | 11.22
2017-10-09 | SLG | ITO | PEDOT:PSS |  |  | Perovskite | P(NDI2OD-T2) |  |  |  | Ag | 0.12 | pin | FALSE | MA | Pb | I | 3 |  | 1.6 | 17.13
2017-06-13 | SLG | FTO | TiO2-c | TiO2-mp |  | Perovskite | P3HT |  |  |  | Ag | 0.1 | nip-mp | FALSE | MA | Pb | I | 3 | Cl | 1.57 | 2.54
2017-06-13 | SLG | FTO | TiO2-c | TiO2-mp |  | Perovskite | P3HT |  |  |  | Ag | 0.1 | nip-mp | FALSE | MA | Pb | I | 3 | Cl | 1.57 | 3.57
2019-12-17 | SLG | FTO | SnO2 |  |  | Perovskite | PBDT(2F)T |  |  |  | Ag |  | nip | FALSE | MA | Pb | I | 3 | Undoped | 1.61 | 17.52
2018-07-10 | SLG | ITO | rGO |  | CuSCN | Perovskite | PCBM-60 |  |  |  | Ag | 1.02 | pin | FALSE | MA | Pb | I | 3 |  | 1.6 | 14.28
2019-06-07 | SLG | ITO | BV-FNPD |  |  | Perovskite | PCBM-60 |  |  |  | Ag | 0.01 | pin | FALSE | MA | Pb | I | 3 |  | 1.6 | 5.52
2019-06-07 | SLG | ITO | BV-FNPD |  |  | Perovskite | PCBM-60 |  |  |  | Ag | 0.01 | pin | FALSE | FA; MA | Pb | I | 3 |  |  | 7.72
2019-06-07 | SLG | ITO | BV-FNPD |  |  | Perovskite | PCBM-60 |  |  |  | Ag | 0.01 | pin | FALSE | FA; MA | Pb | I | 3 |  |  | 8.64
2019-06-07 | SLG | ITO | BV-FNPD |  |  | Perovskite | PCBM-60 |  |  |  | Ag | 0.01 | pin | FALSE | FA; MA | Pb | I | 3 |  |  | 6.73
2017-03-25 | SLG | FTO | CoCuO |  |  | Perovskite | PCBM-60 |  |  |  | Ag | 0.07 | pin | FALSE | MA | Pb | I | 3 |  | 1.6 | 9.89
2017-03-15 | SLG | FTO | CoOx |  |  | Perovskite | PCBM-60 |  |  |  | Ag | 0.07 | pin | FALSE | MA | Pb | I | 3 |  | 1.55 | 3.68
2017-03-15 | SLG | FTO | CoOx |  |  | Perovskite | PCBM-60 |  |  |  | Ag | 0.07 | pin | FALSE | MA | Pb | I | 3 |  | 1.55 | 9.6
2018-03-23 | SLG | FTO | NiMgLiO |  |  | Perovskite | PCBM-60 |  |  |  | Ag | 0.09 | pin | FALSE | Cs | Pb | Br; I | 1; 2 |  |  | 9.14
2018-05-04 | SLG | FTO | NiO |  |  | Perovskite | PCBM-60 |  |  |  | Ag | 0.06 | pin | FALSE | MA | Pb | I | 3 |  | 1.6 | 13.9
2016-10-22 | SLG | FTO | NiO |  |  | Perovskite | PCBM-60 |  |  |  | Ag | 0.07 | pin | FALSE | MA | Pb | I | 3 | Undoped | 1.6
2016-10-22 | SLG | FTO | NiO |  |  | Perovskite | PCBM-60 |  |  |  | Ag | 0.07 | pin | FALSE | MA | Pb | I | 3 | Undoped | 1.6
2016-09-19 | SLG | FTO | NiO |  |  | Perovskite | PCBM-60 |  |  |  | Ag | 1.022 | pin | FALSE | FA; MA | Pb | Br; I | 0.45; 2.55 |  |  | 18.75
2019-07-18 | SLG | FTO | NiO |  |  | Perovskite | PCBM-60 | PTZ-1 |  |  | Ag | 0.09 | pin | FALSE | MA | Pb | I | 3 |  | 1.6 | 16.25
2019-07-18 | SLG | FTO | NiO |  |  | Perovskite | PCBM-60 | PTZ-2 |  |  | Ag | 0.09 | pin | FALSE | MA | Pb | I | 3 |  | 1.6 | 17
2016-05-10 | SLG | ITO | PEDOT:PSS |  |  | Perovskite | PCBM-60 |  |  |  | Ag | 0.12 | pin | FALSE | MA | Pb | I | 3 | PCBM-nw | 1.6 | 13.5
2018-10-11 | SLG | ITO | PEDOT:PSS |  |  | Perovskite | PCBM-60 |  |  |  | Ag | 0.12 | pin | FALSE | HA; MA | Sn | I | 3 |  | 1.3 | 2.3
2016-08-18 | SLG | ITO | PEDOT:PSS |  |  | Perovskite | PCBM-60 |  |  |  | Ag | 0.12 | pin | FALSE | MA | Pb | I | 3 |  | 1.6
2019-07-03 | PET | PEDOT:PSS |  |  |  | Perovskite | PCBM-60 |  |  |  | Ag | 3.2 | pin | TRUE | MA | Pb | I | 3 |  | 1.6 | 10.9
2018-07-10 | SLG | ITO | Graphene oxide |  |  | Perovskite | PCBM-60 |  |  |  | Ag | 1.02 | pin | FALSE | MA | Pb | I | 3 |  | 1.6 | 9.52
2018-07-27 | SLG | ITO | Graphene oxide |  |  | Perovskite | PCBM-60 |  |  |  | Ag | 0.0225 | pin | FALSE | MA | Pb | I | 3 |  | 1.59 | 14.4
2019-01-09 | SLG | ITO | CuI |  |  | Perovskite | PCBM-60; ZnO-np |  |  |  | Ag | 0.1 | pin | FALSE | Cs; FA; MA | Pb | Br; I | 0.51; 2.49 |  |  | 18.8
2019-04-25 | SLG | ITO | SnO2 |  |  | Perovskite | PTAA |  |  |  | Ag | 0.1 | nip | FALSE | MA | Pb | I | 3 | Caffeine | 1.6
2019-07-19 | SLG | FTO | NiMgLiO |  |  | Perovskite | SnO2-c |  |  |  | Ag | 0.09 | pin | FALSE | Cs | Pb | Br; I | 1; 2 |  |  | 11.44
2018-08-14 | SLG | FTO | ZnO | ZnO-nanofibers | PEI | Perovskite | Spiro-MeOTAD |  |  |  | Ag | 0.1 | nip | FALSE | MA | Pb | I | 3 |  | 1.56 | 16.86
2018-09-27 | SLG | ITO | TiO2-c | NAMF-Cl |  | Perovskite | Spiro-MeOTAD |  |  |  | Ag | 0.04 | nip | FALSE | FA | Pb | I | 3 |  | 1.48 | 19.3
2018-08-23 | SLG | FTO | TiO2-c | PCBM-60 |  | Perovskite | Spiro-MeOTAD |  |  |  | Ag | 0.075 | nip | FALSE | FA; MA | Pb | I | 3 | Cl | 1.55 | 16.05
2018-10-22 | PET | ITO | Ag-nw | TiO2-c |  | Perovskite | Spiro-MeOTAD | MoO3 |  |  | Ag | 0.0544 | nip | FALSE | Cs; FA; MA | Pb | Br; I | 0.1; 2.9
2018-04-27 | PEN | ITO | C60 |  |  | Perovskite | Spiro-MeOTAD | PTAA |  |  | Ag | 0.09 | nip | FALSE | Cs; FA; MA | Pb | Br; I | 0.51; 2.49 |  |  | 15.2
2019-03-08 | SLG | ITO | C60 |  |  | Perovskite | Spiro-MeOTAD | MoO3 |  |  | Ag | 0.04 | nip | FALSE | MA | Pb | I | 3 | Cl | 1.6 | 16.54
2019-06-19 | SLG | FTO | PyCEE |  |  | Perovskite | Spiro-MeOTAD |  |  |  | Ag | 0.06 | nip | FALSE | MA | Pb | I | 3 |  | 1.6 | 16.81
2017-08-29 | SLG | FTO | SnO2 |  |  | Perovskite | Spiro-MeOTAD |  |  |  | Ag | 0.09 | nip | FALSE | MA | Pb | I | 3 |  | 1.6 | 18.2
2019-12-16 | SLG | FTO | SnO2 |  |  | Perovskite | Spiro-MeOTAD |  |  |  | Ag | 0.045 | nip | FALSE | FA; MA | Pb | I | 3 | TEOS | 1.57 | 19.64
2019-10-16 | PEN | ITO | SnO2 |  |  | Perovskite | Spiro-MeOTAD |  |  |  | Ag | 0.09 | nip | FALSE | Cs; FA; MA | Pb | Br; I | 0.075; 2.925 |  | 1.56 | 18.09
2019-04-17 | PET | ITO | SnO2 |  |  | Perovskite | Spiro-MeOTAD |  |  |  | Ag | 0.1 | nip | FALSE | MA | Pb | I | 3 | Undoped | 1.5 | 15.83
2015-10-25 | SLG | ITO | SnO2 |  |  | Perovskite | Spiro-MeOTAD |  |  |  | Ag | 0.04 | nip | FALSE | MA | Pb | I | 3 |  | 1.6 | 12.1
2019-08-01 | SLG | ITO | SnO2 |  |  | Perovskite | Spiro-MeOTAD |  |  |  | Ag | 0.0485 | nip | FALSE | (PTA); MA | Pb | I | 13 | Cl |  | 11.53
2015-04-09 | SLG | ITO | SnO2 |  |  | Perovskite | Spiro-MeOTAD |  |  |  | Ag | 0.04 | nip | FALSE | MA | Pb | I | 3 |  | 1.6 | 13
2017-12-23 | SLG | FTO | TiO2-c |  |  | Perovskite | Spiro-MeOTAD |  |  |  | Ag | 0.1 | nip | FALSE | Cs | Pb | Br; I | 1; 2 | HI |  | 10.56
2016-08-01 | SLG | FTO | TiO2-c |  |  | Perovskite | Spiro-MeOTAD |  |  |  | Ag | 0.12 | nip | FALSE | MA | Pb | I | 3 | MABr | 1.6 | 17.06
2019-11-12 | SLG | FTO | TiO2-c |  |  | Perovskite | Spiro-MeOTAD |  |  |  | Ag | 0.1 | nip | FALSE | BA; MA | Pb | I | 13 | K |  | 11.3
2019-09-23 | SLG | FTO | TiO2-c |  |  | Perovskite | Spiro-MeOTAD |  |  |  | Ag | 0.09 | nip | FALSE | Cs | Pb | Br; I | 1; 2 | PTAI |  | 14.23
2017-12-26 | SLG | FTO | TiO2-c |  |  | Perovskite | Spiro-MeOTAD |  |  |  | Ag | 0.1 | nip | FALSE | MA | Pb | Br; I | 0.1; 2.9 | Cl | 1.59 | 15.13
2017-04-10 | SLG | ITO | ZnO |  |  | Perovskite | Spiro-MeOTAD |  |  |  | Ag | 0.45 | nip | FALSE | MA | Pb | I | 3 | nan | 1.6 | 4.14
2016-02-13 | SLG | ITO | ZnO-np |  |  | Perovskite | Spiro-MeOTAD |  |  |  | Ag | 0.15 | nip | FALSE | MA | Pb | I | 3 | nan | 1.5
2020-05-16 | SLG | ITO | SnO2 | SnO2-np |  | Perovskite | Spiro-MeOTAD |  |  |  | Ag |  | nip | FALSE | FA; MA | Pb | Br; I | 0.2; 2.8 | nan | 1.58 | 17.99
2019-06-14 | SLG | FTO | TiO2-c | SnO2-np |  | Perovskite | Spiro-MeOTAD |  |  |  | Ag | 0.12 | nip | FALSE | MA | Pb | I | 3 |  | 1.6
2019-10-25 | SLG | FTO | TiO2-c | TiO2-mp |  | Perovskite | Spiro-MeOTAD |  |  |  | Ag | 0.1 | nip-mp | FALSE | Cs | Bi | I | 10 |  | 1.78 | 1.05
2015-08-26 | SLG | FTO | TiO2-c | TiO2-mp |  | Perovskite | Spiro-MeOTAD |  |  |  | Ag | 0.1 | nip-mp | FALSE | MA | Pb | I | 3 | PEI | 1.6 | 15.6
2016-08-17 | SLG | FTO | TiO2-c | TiO2-mp |  | Perovskite | Spiro-MeOTAD |  |  |  | Ag | 0.2 | nip-mp | FALSE | MA | Pb | I | 3 | SCN | 1.58 | 12.72
2018-06-19 | SLG | FTO | TiO2-c | TiO2-mp |  | Perovskite | Spiro-MeOTAD |  |  |  | Ag | 0.12 | nip-mp | FALSE | Cs | Pb | Br; I | 1; 2 |  |  | 12.52
2018-10-30 | SLG | FTO | TiO2-c | TiO2-mp |  | Perovskite | Spiro-MeOTAD |  |  |  | Ag | 0.1 | nip-mp | FALSE | MA | Pb | I | 3 | Guanidinium-SCN | 1.6 | 16.7
2019-12-26 | SLG | FTO | NiO |  |  | Perovskite | ZnO-np | C60 |  |  | Ag | 0.09 | pin | FALSE | Cs | Pb | Br; I | 1; 2 |  |  | 12.6
2020-07-02 | SLG | ITO | NiO |  |  | Perovskite | ZnO-np | C60 |  |  | Ag |  | pin | FALSE | Cs | Pb | Br; I | 1; 2 | Sm(acac)3 | 1.89 | 12.19
2020-07-02 | SLG | ITO | NiO |  |  | Perovskite | ZnO-np | C60 |  |  | Ag |  | pin | FALSE | Cs | Pb | Br; I | 1; 2 | Sm(acac)3 | 1.89 | 11.72
2019-12-05 | SLG | FTO | SnO2 |  |  | Perovskite | Spiro-MeOTAD |  |  |  | Ag | 0.09 | nip | FALSE | Cs; FA; MA | Pb | Br; I | 0.51; 2.49 |  |  | 16.8
2015-08-18 | SLG | FTO | CuI |  |  | Perovskite | PCBM-60 |  |  |  | Al | 0.06 | pin | FALSE | MA | Pb | I | 3 |  | 1.6 | 13.58
2019-03-27 | SLG | ITO | PEDOT:PSS |  |  | Perovskite | PCBM-60 |  |  |  | Al | 0.09 | pin | FALSE | (PEA); FA; MA | Sn | I | 3 | SnF2 |  | 4.3
2018-07-16 | SLG | ITO | PTAA |  |  | Perovskite | PCBM-60 |  |  |  | Al | 0.1 | pin | FALSE | FA; MA | Pb | I | 3 | FAAc |  | 18.9
2020-01-11 | SLG | ITO | PTAA |  |  | Perovskite | PCBM-60 |  |  |  | Al | 0.05 | pin | FALSE | MA | Pb | I | 3 | Isatin-Cl | 1.6 | 20.18
2019-02-08 | SLG | ITO | PTAA |  |  | Perovskite | PCBM-60 |  |  |  | Al | 0.1 | pin | FALSE | MA | Pb | I | 3 |  | 1.6 | 17.4
2017-12-01 | SLG | ITO | Si-OMeTPA |  |  | Perovskite | PCBM-60 |  |  |  | Al | 0.1 | pin | FALSE | MA | Pb | I | 3 |  | 1.5 | 12.89
2015-01-20 | SLG | FTO | TiO2-c |  |  | Perovskite | Spiro-MeOTAD | Al2O3 |  |  | Ag | 0.1 | nip | FALSE | MA | Pb | I | 3 |  | 1.6 | 12.9
2017-11-04 | SLG | FTO | TiO2-c |  |  | Perovskite | 2,4-spiro |  |  |  | Au | 0.085 | nip | FALSE | MA | Pb | I | 3 |  | 1.6
2016-03-02 | SLG | FTO | TiO2-c |  |  | Perovskite |  |  |  |  | Au | 0.2 | nip | FALSE | MA | Pb | Br | 3 |  |  | 6.53
2019-02-04 | SLG | FTO | TiO2-c | TiO2-mp |  | Perovskite |  |  |  |  | Au | 0.24 | nip-mp | FALSE | Cs | Pb | Br | 3 |  |  | 4.67
2019-10-03 | SLG | FTO | TiO2-c | TiO2-mp |  | Perovskite | B1 |  |  |  | Au | 0.1 | nip-mp | FALSE | MA | Pb | I | 3 |  | 1.6 | 6.95
2019-03-16 | SLG | FTO | TiO2-c | TiO2-mp |  | Perovskite | Co-porphyrin | PCBC |  |  | Au | 0.1 | nip-mp | FALSE | MA | Pb | I | 3 | tetra-ammonium zinc porphyrin | 1.6 | 19.41
2018-08-20 | SLG | FTO | TiO2-c | TiO2-mp |  | Perovskite | Co-porphyrins |  |  |  | Au | 0.1 | nip-mp | FALSE | MA | Pb | I | 3 | ZnPc | 1.56
2018-08-20 | SLG | FTO | TiO2-c | TiO2-mp |  | Perovskite | Co-porphyrins |  |  |  | Au | 0.1 | nip-mp | FALSE | MA | Pb | I | 3 | ZnPc | 1.56
2019-11-08 | SLG | FTO | TiO2-c | TiO2-mp |  | Perovskite | CuFeO2-np |  |  |  | Au | 0.16 | nip-mp | FALSE | Cs; FA; MA | Pb | Br; I | 0.45; 2.55 |  |  | 15.2
2019-11-08 | SLG | FTO | TiO2-c | TiO2-mp |  | Perovskite | CuFeO2-np |  |  |  | Au | 0.16 | nip-mp | FALSE | Cs; FA; MA | Pb | Br; I | 0.45; 2.55 |  |  | 15.2
2019-12-16 | SLG | FTO | TiO2-c | TiO2-mp |  | Perovskite | CuP |  |  |  | Au | 0.1 | nip-mp | FALSE | MA | Pb | I | 3 |  | 1.6 | 18.21
2019-12-09 | SLG | FTO | TiO2-c | TiO2-mp |  | Perovskite | CuSCN |  |  |  | Au | 0.16 | nip-mp | FALSE | Cs-other7 | Pb ¦ Pb | Br; I | 0.42; 2.58 ¦ 4 |  |  | 14.79
2017-06-27 | SLG | FTO | SnO2 |  |  | Perovskite | Cz-OMeTAD |  |  |  | Au | 0.09 | nip | FALSE | MA | Pb | I | 3 |  | 1.5 | 17.81
2015-05-11 | SLG | FTO | TiO2-c |  |  | Perovskite | EDOT-OMeTPA |  |  |  | Au | 0.0831 | nip | FALSE | MA | Pb | I | 3 |  | 1.6 | 11
2015-08-18 | SLG | FTO | TiO2-c | TiO2-mp |  | Perovskite | Graphene; TSHBC |  |  |  | Au | 0.1 | nip-mp | FALSE | MA | Pb | I | 3 |  | 1.6 | 14.02
2017-04-28 | SLG | FTO | TiO2-c | TiO2-mp |  | Perovskite | HL-2 |  |  |  | Au | 0.09 | nip-mp | FALSE | FA; MA | Pb | Br; I | 0.45; 2.55 |  |  | 18.34
2016-08-16 | SLG | FTO | TiO2-c | TiO2-mp |  | Perovskite | mp-SFX-2PA |  |  |  | Au | 0.1 | nip-mp | FALSE | MA | Pb | I | 3 | Cl | 1.5 | 16.77
2018-11-12 | SLG | FTO | SnO2 |  |  | Perovskite | N-CuMe2Pc; P3HT |  |  |  | Au | 0.16 | nip | FALSE | MA | Pb | I | 3 |  | 1.6 | 15.58
2018-11-12 | SLG | FTO | SnO2 |  |  | Perovskite | N-CuMe2Pc; P3HT |  |  |  | Au | 0.16 | nip | FALSE | MA | Pb | I | 3 |  | 1.6 | 12.7
2019-04-26 | SLG | FTO | TiO2-c | TiO2-mp |  | Perovskite | O5H-OMeDPA |  |  |  | Au | 0.25 | nip-mp | FALSE | Cs; FA; MA | Pb | Br; I | 0.3; 2.7
2019-05-17 | SLG | FTO | TiO2-c | PCBA |  | Perovskite | P3 |  |  |  | Au | 0.04 | nip | FALSE | FA; MA | Pb | Br; I | 0.45; 2.55 |  |  | 12.92
2020-01-06 | SLG | FTO | TiO2-c | PCBM-60 |  | Perovskite | P3HT |  |  |  | Au | 0.065 | nip | FALSE | BDA; Cs | Pb | Br; I | 3; 7 | nan | 1.91 | 6.93
2019-08-12 | SLG | ITO | SnO2 |  |  | Perovskite | P3HT |  |  |  | Au | 0.1 | nip | FALSE | Cs | Pb | Br; I | 1; 2 | Yttrium |  | 13.25
2016-09-22 | SLG | FTO | TiO2-c |  |  | Perovskite | P3HT |  |  |  | Au | 0.1 | nip | FALSE | Cs | Sn | I | 6 |  | 1.48 | 0.96
2017-08-23 | SLG | FTO | TiO2-c |  |  | Perovskite | P3HT |  |  |  | Au | 0.159 | nip | FALSE | Cs | Pb | Br; I | 1; 2 |  |  | 7.7
2020-07-24 | SLG | FTO | TiO2-c |  |  | Perovskite | P3HT |  |  |  | Au |  | nip | FALSE | Cs | Pb | Br; I | 1; 2 | nan | 1.93 | 16.47
2018-01-15 | SLG | ITO | TiO2-c |  |  | Perovskite | P3HT |  |  |  | Au | 0.05 | nip | FALSE | Cs | Pb | Br; I | 1; 2 | Pb(OAc)2 | 1.82 | 12.02
2018-05-08 | SLG | FTO | TiO2-c | TiO2-mp |  | Perovskite | P3HT |  |  |  | Au | 0.126 | nip-mp | FALSE | MA | Bi | I | 9 |  |  | 0.5
2018-05-08 | SLG | FTO | TiO2-c | TiO2-mp |  | Perovskite | P3HT |  |  |  | Au | 0.126 | nip-mp | FALSE | MA | Bi | I | 9 |  |  | 3.17
2019-10-08 | SLG | FTO | TiO2-c | TiO2-mp |  | Perovskite | P3HT |  |  |  | Au | 1 | nip-mp | FALSE | Cs; FA; MA | Pb | Br; I | 0.3; 2.9
2019-03-27 | SLG | FTO | TiO2-c | TiO2-mp |  | Perovskite | P3HT |  |  |  | Au | 0.0935 | nip-mp | FALSE | FA; MA ¦ (HTAB); FA; MA | Pb ¦ Pb | Br; I | 0.15; 2.85 ¦ 0.15; 2.85 | Cl
2017-12-01 | SLG | FTO | TiO2-c | TiO2-mp |  | Perovskite | P3HT |  |  |  | Au | 0.09 | nip-mp | FALSE | FA; MA | Pb | Br; I | 0.45; 2.55 |  |  | 11.63
2020-04-16 | SLG | FTO | TiO2-c | TiO2-mp |  | Perovskite | P3HT |  |  |  | Au | 0.09 | nip-mp | FALSE | Cs; Rb | Pb | Br; I | 1; 2 | nan | 1.9 | 17.16
2015-04-01 | SLG | ITO | PEDOT:PSS |  |  | Perovskite | PCBM-60 |  |  |  | Au | 0.096 | pin | FALSE | MA | Pb | I | 3 | HI | 1.6 | 18.2
2019-12-06 | SLG | FTO | TiO2-c | TiO2-mp |  | Perovskite | PDBD-T |  |  |  | Au |  | nip-mp | FALSE | Ag | Bi | I | 9 | nan | 1.86
2019-12-06 | SLG | FTO | TiO2-c | TiO2-mp |  | Perovskite | PDBD-T |  |  |  | Au |  | nip-mp | FALSE | Cs; Ag | Bi | I | 9 | nan | 1.86
2018-10-13 | SLG | FTO | TiO2-c |  |  | Perovskite | PHPT-py |  |  |  | Au | 0.1 | nip | FALSE | MA | Pb | I | 3 |  | 1.6 | 21.1
2018-10-16 | SLG | FTO | TiO2-c | TiO2-mp |  | Perovskite | POZ9 |  |  |  | Au | 0.13 | nip-mp | FALSE | FA; MA | Pb | Br; I | 0.45; 2.55 |  | 1.51 | 17
2017-03-31 | SLG | FTO | TiO2-c | Ba(La)SnO3 |  | Perovskite | PTAA |  |  |  | Au | 0.096 | nip | FALSE | MA | Pb | I | 3 |  | 1.6 | 21.3
2019-08-12 | SLG | ITO | SnO2 | ImAcHcl |  | Perovskite | PTAA |  |  |  | Au | 0.125 | nip | FALSE | FA; MA | Pb | Br; I | 0.15; 2.85 | Cl |  | 20.96
2018-10-30 | SLG | ITO | SnO2 |  |  | Perovskite | PTAA |  |  |  | Au | 0.1 | nip | FALSE | Cs | Pb | Br; I | 1; 2 |  | 1.91 | 10.93
2019-07-02 | SLG | ITO | SnO2 |  |  | Perovskite | PTAA |  |  |  | Au | 0.04 | nip | FALSE | MA | Pb | I | 3 |  | 1.6 | 18.47
2018-11-01 | SLG | FTO | TiO2-c |  |  | Perovskite | PTAA |  |  |  | Au | 0.09 | nip | FALSE | Cs | Pb | Br; I | 1; 2 |  |  | 14.12
2019-07-31 | SLG | FTO | TiO2-c |  |  | Perovskite | PTAA |  |  |  | Au | 0.09 | nip | FALSE | Cs | Pb | Br; I | 0.15; 2.85 |  | 1.7 | 17.17
2018-10-15 | SLG | FTO | TiO2-c |  |  | Perovskite | PTAA |  |  |  | Au | 0.09 | nip | FALSE | Cs | Pb | Br; I | 1; 2 | PEACl | 1.95
2019-09-27 | SLG | FTO | TiO2-c |  |  | Perovskite | PTAA |  |  |  | Au | 0.1 | nip | FALSE | (PEA); Cs | Pb | I | 121 | nan | 1.71 | 13.65
2019-06-27 | SLG | FTO | TiO2-c | SnO2 |  | Perovskite | PTAA |  |  |  | Au | 0.09 | nip | FALSE | FA; MA | Pb | Br; I | 0.15; 2.85 | Rb | 1.51 | 20.98
2019-06-27 | SLG | FTO | TiO2-c | SnO2 |  | Perovskite | PTAA |  |  |  | Au | 0.09 | nip | FALSE | FA; MA | Pb | Br; I | 0.15; 2.85 | Rb | 1.51 | 20.98
2016-10-24 | SLG | FTO | TiO2-c | TiO2-mp |  | Perovskite | PTAA |  |  |  | Au | 0.16 | nip-mp | FALSE | FA | Pb | Br | 3
2016-10-24 | SLG | FTO | TiO2-c | TiO2-mp |  | Perovskite | PTAA |  |  |  | Au | 0.16 | nip-mp | FALSE | FA | Pb | Br | 3
2018-11-03 | SLG | FTO | TiO2-c | TiO2-mp |  | Perovskite | PTAA |  |  |  | Au | 0.16 | nip-mp | FALSE | MA | Pb | I | 3 |  | 1.6
2018-09-20 | SLG | ITO | ZnO | ZrO2-mp | 1,2 ethanedithio | Perovskite | PZn-2FTPA |  |  |  | Au | 0.0707 | nip | FALSE | MA | Pb | I | 3 |  | 1.59 | 18.85
2017-11-29 | SLG | FTO | TiO2-c | TiO2-mp |  | Perovskite | S,N-Heteroacene 1 |  |  |  | Au | 0.16 | nip-mp | FALSE | Cs; FA; MA | Pb | Br; I | 0.51; 2.49 |  |  | 17.7
2018-08-09 | SLG | FTO | TiO2-c | TiO2-mp | Al2O3-c | Perovskite | Spiro-MeOTAD |  |  |  | Au | 0.1 | nip-mp | FALSE | MA | Pb | I | 3 |  | 1.6 | 12.79
2018-11-29 | SLG | FTO | TiO2-c | TiO2-mp | Al2O3-mp | Perovskite | Spiro-MeOTAD |  |  |  | Au | 0.16 | nip-mp | FALSE | MA | Pb | I | 3 | Ag-rGO; Cl | 1.5 | 16.1
2019-12-18 | SLG | FTO | TiO2-c | TiO2-mp | PCBM-60; PMMA | Perovskite | Spiro-MeOTAD |  |  |  | Au | 0.16 | nip-mp | FALSE | Cs; FA; MA | Pb | Br; I | 0.45; 2.55 | Rb |  | 20.02
2016-08-06 | SLG | FTO | TiO2-c | PCBM-60 |  | Perovskite | Spiro-MeOTAD |  |  |  | Au | 0.1 | nip | FALSE | MA | Pb | I | 3 | Cl | 1.6 | 17.85
2019-08-02 | SLG | FTO | SnO2 | Al2O3-mp |  | Perovskite | Spiro-MeOTAD |  |  |  | Au | 0.17 | nip | FALSE | MA | Pb | I | 3 | Cl; Cu:NiO-np; Graphite | 1.6 | 18.56
2018-08-17 | SLG | FTO | ZnO | Al2O3-mp |  | Perovskite | Spiro-MeOTAD |  |  |  | Au | 0.06 | nip | FALSE | MA | Pb | I | 3 |  | 1.6 | 13.77
2018-11-07 | SLG | FTO | ZnO | Au-nw |  | Perovskite | Spiro-MeOTAD |  |  |  | Au | 0.1 | nip | TRUE | MA | Pb | I | 3 |  | 1.6 | 16.51
2018-05-09 | SLG | ITO | SnO2 | C60 |  | Perovskite | Spiro-MeOTAD |  |  |  | Au | 0.06 | nip | FALSE | Cs | Pb; Sn | Br; I | 2; 1 |  |  | 11.53
2017-01-05 | SLG | FTO | TiO2-c | C60 |  | Perovskite | Spiro-MeOTAD |  |  |  | Au | 0.09 | nip | FALSE | FA; MA | Pb | I | 3 |  | 1.55 | 16.48
2018-04-18 | SLG | FTO | TiO2-c | Heparin-Na |  | Perovskite | Spiro-MeOTAD |  |  |  | Au | 0.1 | nip | FALSE | MA | Pb | I | 3 |  | 1.6 | 20.1
2018-04-17 | SLG | FTO | SnO2 | KCl |  | Perovskite | Spiro-MeOTAD |  |  |  | Au | 0.1 | nip | FALSE | Cs; FA; MA | Pb | Br; I | 0.45; 2.55 |  |  | 18.4
2019-01-29 | SLG | ITO | SnO2 | KCl |  | Perovskite | Spiro-MeOTAD |  |  |  | Au | 1 | nip | FALSE | Cs; FA; MA | Pb | Br; I | 0.51; 2.49 |  |  | 17.31
2018-01-19 | SLG | FTO | ZnO-np | MgO-EA | TiO2-mp | Perovskite | Spiro-MeOTAD |  |  |  | Au | 0.11 | nip-mp | FALSE | Cs; FA; MA | Pb | Br; I | 0.51; 2.49 |  |  | 21.08
2017-05-18 | SLG | FTO | SnO2 | PCBM-60 |  | Perovskite | Spiro-MeOTAD |  |  |  | Au | 0.11 | nip | FALSE | MA | Pb | I | 3 |  | 1.6 | 7.8
2019-02-21 | SLG | ITO | SnO2 | PCBM-60 |  | Perovskite | Spiro-MeOTAD |  |  |  | Au | 0.16 | nip | FALSE | Cs; FA; MA | Pb | Br; I | 0.51; 2.49 | t-BAI |  | 20.04
2019-10-21 | SLG | ITO | SnO2 | PCBM-60 |  | Perovskite | Spiro-MeOTAD |  |  |  | Au | 0.08 | nip | FALSE | Cs; FA; MA | Pb | Br; I | 0.45; 2.55 | Cl | 1.64 | 20.2
2019-09-27 | SLG | FTO | TiO2-c | PCBM-60 |  | Perovskite | Spiro-MeOTAD |  |  |  | Au | 0.06 | nip | FALSE | Cs ¦ BA; Cs | Pb ¦ Pb | Br; I | 1; 2 ¦ 1; 6 |  |  | 9.3
2019-12-17 | SLG | FTO | TiO2-c | PCBM-60 |  | Perovskite | Spiro-MeOTAD |  |  |  | Au | 0.16 | nip | FALSE | Cs; FA; MA | Pb | Br; I | 0.45; 2.55 | Guanidinium | 1.58 | 19.8
2018-01-05 | PEN | ITO | C60 |  |  | Perovskite | Spiro-MeOTAD | MoO3 |  |  | Au | 1.2 | nip | FALSE | MA | Pb | I | 3 |  | 1.6 | 11.6
2018-07-16 | SLG | ITO | C60 |  |  | Perovskite | Spiro-MeOTAD |  |  |  | Au | 0.16 | nip | FALSE | MA | Pb | I | 3 |  | 1.6 | 13.87
2017-07-17 | SLG | FTO | Fe2O3 |  |  | Perovskite | Spiro-MeOTAD |  |  |  | Au | 0.1 | nip | FALSE | MA | Pb | I | 3 |  | 1.6 | 14.8
2019-03-06 | SLG | FTO | SnO2 |  |  | Perovskite | Spiro-MeOTAD |  |  |  | Au | 0.16 | nip | FALSE | MA | Pb | I | 3 | t-BAI | 1.6 | 19.19
2019-03-06 | SLG | FTO | SnO2 |  |  | Perovskite | Spiro-MeOTAD |  |  |  | Au | 0.16 | nip | FALSE | MA | Pb | I | 3 | t-BAI | 1.6 | 19.19
2019-05-28 | SLG | FTO | SnO2 |  |  | Perovskite | Spiro-MeOTAD |  |  |  | Au | 0.096 | nip | FALSE | Ca; FA; MA | Pb | Br; I | 0.45; 2.55 |  |  | 18.7
2019-10-18 | SLG | FTO | SnO2 |  |  | Perovskite | Spiro-MeOTAD |  |  |  | Au | 0.1 | nip | FALSE | MA | Pb | I | 3 |  | 1.6
2018-12-13 | SLG | ITO | SnO2 |  |  | Perovskite | Spiro-MeOTAD |  |  |  | Au | 3.8 | nip | TRUE | MA | Pb | I | 3 |  | 1.6 | 12.03
2020-02-04 | SLG | ITO | SnO2 |  |  | Perovskite | Spiro-MeOTAD |  |  |  | Au | 0.1 | nip | FALSE | (Ace); MA | Pb | I | 3 |  |  | 19.28
2019-07-01 | SLG | ITO | SnO2 |  |  | Perovskite | Spiro-MeOTAD |  |  |  | Au | 0.1 | nip | FALSE | MA | Pb | I | 3 |  | 1.6
2019-10-26 | SLG | FTO | SnO2 |  |  | Perovskite | Spiro-MeOTAD |  |  |  | Au | 0.06 | nip | FALSE | FA; MA | Pb | Br; I | 0.45; 2.55 | H2O |  | 20.3
2017-06-27 | SLG | FTO | SnO2 |  |  | Perovskite | Spiro-MeOTAD |  |  |  | Au | 0.09 | nip | FALSE | MA | Pb | I | 3 |  | 1.5 | 18.59
2019-10-19 | SLG | FTO | SnO2 |  |  | Perovskite | Spiro-MeOTAD |  |  |  | Au |  | nip | FALSE | MA ¦ (BEA) | Pb ¦ Pb | I | 3 ¦ 4 | Undoped | 1.59 | 19.58
2020-01-30 | SLG | ITO | SnO2 |  |  | Perovskite | Spiro-MeOTAD |  |  |  | Au | 0.1003 | nip | FALSE | Cs; FA; MA | Pb | Br; I | 0.45; 2.55 | Rb |  | 20.85
2019-05-15 | SLG | ITO | SnO2 |  |  | Perovskite | Spiro-MeOTAD |  |  |  | Au | 0.09408 | nip | FALSE | Cs; FA; MA | Pb | Br; I | 0.06; 2.94 | NaF |  | 21.92
2019-05-15 | SLG | ITO | SnO2 |  |  | Perovskite | Spiro-MeOTAD |  |  |  | Au | 0.09408 | nip | FALSE | Cs; FA; MA | Pb | Br; I | 0.06; 2.94 | NaF |  | 21.92
2019-04-15 | SLG | ITO | SnO2 |  |  | Perovskite | Spiro-MeOTAD |  |  |  | Au | 0.09 | nip | FALSE | Cs; FA; MA | Pb | Br; I | 0.51; 2.49 |  |  | 19
2018-09-18 | SLG | ITO | SnO2 |  |  | Perovskite | Spiro-MeOTAD |  |  |  | Au | 0.1 | nip | FALSE | MA | Pb | I | 3 |  | 1.6 | 18.41
2018-12-10 | SLG | ITO | SnO2 |  |  | Perovskite | Spiro-MeOTAD |  |  |  | Au | 0.1 | nip | FALSE | MA | Pb | I | 3 | beta-cyclodextrin | 1.6 | 20.09
2020-01-20 | SLG | ITO | SnO2 |  |  | Perovskite | Spiro-MeOTAD |  |  |  | Au | 0.058 | nip | FALSE | Cs; FA | Pb | I | 3 |  | 1.58 | 14
2019-07-13 | SLG | ITO | SnO2 |  |  | Perovskite | Spiro-MeOTAD |  |  |  | Au | 0.09408 | nip | FALSE | Cs; FA; MA | Pb | Br; I | 0.04; 2.96 | Cl |  | 20.71
2019-01-18 | SLG | ITO | SnO2 |  |  | Perovskite | Spiro-MeOTAD |  |  |  | Au | 0.09408 | nip | FALSE | Cs; FA | Pb | Br; I | 0.15; 2.85 | Cl; Eu(acac)3 | 1.55
2018-06-01 | SLG | ITO | SnO2 |  |  | Perovskite | Spiro-MeOTAD |  |  |  | Au | 0.16 | nip | FALSE | Cs | Pb | Br; I | 2; 1 | Undoped | 2.1 | 8.54
2018-12-06 | SLG | ITO | SnS2 |  |  | Perovskite | Spiro-MeOTAD |  |  |  | Au | 0.108 | nip | FALSE | Cs; FA; MA | Pb | Br; I | 0.35; 2.65 |  |  | 20.12
2017-09-18 | SLG | FTO | TiO2-c |  |  | Perovskite | Spiro-MeOTAD |  |  |  | Au | 0.09 | nip | FALSE | MA | Pb | I | 3 | J71 | 1.6 | 18.27
2018-05-31 | SLG | FTO | TiO2-c |  |  | Perovskite | Spiro-MeOTAD |  |  |  | Au | 0.06 | nip | FALSE | Cs; FA; MA | Pb | Br; I | 0.49; 2.51 |  |  | 17.38
2019-03-11 | SLG | FTO | TiO2-c |  |  | Perovskite | Spiro-MeOTAD |  |  |  | Au | 0.16 | nip | FALSE | MA | Pb | I | 3 |  | 1.6 | 18
2016-11-09 | SLG | FTO | TiO2-c |  |  | Perovskite | Spiro-MeOTAD |  |  |  | Au | 0.16 | nip | FALSE | MA | Pb | I | 3 | Cl | 1.6 | 8.1
2019-03-11 | SLG | FTO | TiO2-c |  |  | Perovskite | Spiro-MeOTAD |  |  |  | Au | 1.9 | nip | TRUE | (TBA); Cs; FA; MA | Pb | Br; I | 0.51; 2.49 |  |  | 14.45
2018-10-31 | SLG | FTO | TiO2-c |  |  | Perovskite | Spiro-MeOTAD |  |  |  | Au | 0.1 | nip | FALSE | Cs; FA | Pb | I | 3
2017-11-21 | SLG | FTO | TiO2-c |  |  | Perovskite | Spiro-MeOTAD |  |  |  | Au | 0.09 | nip | FALSE | MA | Pb | I | 3 |  | 1.6 | 9.1
2017-11-21 | SLG | FTO | TiO2-c |  |  | Perovskite | Spiro-MeOTAD |  |  |  | Au | 0.09 | nip | FALSE | MA | Pb | I | 3 |  | 1.6 | 10.2
2016-11-07 | SLG | FTO | TiO2-c |  |  | Perovskite | Spiro-MeOTAD |  |  |  | Au | 0.07 | nip | FALSE | MA | Pb | I | 3 | PVA | 1.6 | 17.41
2016-11-07 | SLG | FTO | TiO2-c |  |  | Perovskite | Spiro-MeOTAD |  |  |  | Au | 0.07 | nip | FALSE | MA | Pb | I | 3 | PVA | 1.6 | 16.7
2018-10-26 | SLG | FTO | TiO2-c |  |  | Perovskite | Spiro-MeOTAD |  |  |  | Au | 0.1 | nip | FALSE | Cs | Pb | Br; I | 1; 2 |  |  | 15.48
2015-05-11 | SLG | FTO | TiO2-c |  |  | Perovskite | Spiro-MeOTAD |  |  |  | Au | 0.0831 | nip | FALSE | MA | Pb | I | 3 |  | 1.6 | 11.9
2016-07-27 | SLG | FTO | TiO2-c |  |  | Perovskite | Spiro-MeOTAD |  |  |  | Au | 0.16 | nip | FALSE | MA | Pb | I | 3 |  | 1.6 | 13.82
2017-03-14 | SLG | FTO | TiO2-c |  |  | Perovskite | Spiro-MeOTAD |  |  |  | Au | 0.09 | nip | FALSE | MA | Pb | I | 3 |  | 1.6 | 19.23
2018-01-22 | SLG | FTO | TiO2-c |  |  | Perovskite | Spiro-MeOTAD |  |  |  | Au | 0.052 | nip | FALSE | MA | Pb | I | 3 |  | 1.6 | 19.13
2019-07-31 | SLG | FTO | TiO2-c |  |  | Perovskite | Spiro-MeOTAD |  |  |  | Au | 0.09 | nip | FALSE | Cs | Pb | Br; I | 1; 2 | DPP-DTT |  | 14.58
2017-02-03 | SLG | FTO | TiO2-c |  |  | Perovskite | Spiro-MeOTAD |  |  |  | Au | 0.049 | nip | FALSE | Cs; FA; MA | Pb | Br; I | 0.45; 2.55 |  |  | 20.9
2018-10-11 | SLG | FTO | TiO2-c |  |  | Perovskite | Spiro-MeOTAD |  |  |  | Au | 0.1 | nip | FALSE | MA | Pb | I | 3 |  | 1.6 | 19.51
2020-03-12 | SLG | FTO | TiO2-c |  |  | Perovskite | Spiro-MeOTAD |  |  |  | Au | 0.09 | nip | FALSE | Cs; FA; MA | Pb | Br; I | 0.65; 2.35 | PbI2-bipyridine | 1.59 | 21.18
2018-09-10 | SLG | FTO | TiO2-c |  |  | Perovskite | Spiro-MeOTAD |  |  |  | Au | 0.1 | nip | FALSE | MA | Pb | I | 3 | Side-chain liquid crystalline polymer (SCLCP) | 1.55 | 20.63
2019-11-06 | SLG | ITO | TiO2-c |  |  | Perovskite | Spiro-MeOTAD |  |  |  | Au | 0.049 | nip | FALSE | Cs; FA; MA | Pb | Br; I | 0.48; 2.52 | CsCl |  | 21.5
2019-04-05 | SLG | FTO | WOx |  |  | Perovskite | Spiro-MeOTAD |  |  |  | Au | 0.15 | nip | FALSE | MA | Pb | I | 3 | Cl | 1.6 | 11.95
2019-04-05 | SLG | FTO | WOx |  |  | Perovskite | Spiro-MeOTAD |  |  |  | Au | 0.15 | nip | FALSE | MA | Pb | I | 3 | Cl | 1.6 | 11.4
2019-04-05 | SLG | FTO | WOx |  |  | Perovskite | Spiro-MeOTAD |  |  |  | Au | 0.15 | nip | FALSE | MA | Pb | I | 3 | Cl | 1.6 | 11.06
2018-11-07 | SLG | FTO | ZnO |  |  | Perovskite | Spiro-MeOTAD |  |  |  | Au | 0.1 | nip | TRUE | MA | Pb | I | 3 |  | 1.6 | 14.47
2019-07-19 | SLG | FTO | TiO2-c | SnO2 |  | Perovskite | Spiro-MeOTAD |  |  |  | Au | 0.09 | nip | FALSE | Cs; FA; MA | Pb | Br; I | 0.51; 2.49 |  |  | 17.9
2018-11-22 | SLG | FTO | SnO2 | TiO2-mp |  | Perovskite | Spiro-MeOTAD |  |  |  | Au | 0.07 | nip-mp | FALSE | MA | Pb | I | 3 |  | 1.6 | 16.8
2019-03-02 | SLG | FTO | TiO2-c | TiO2-mp |  | Perovskite | Spiro-MeOTAD |  |  |  | Au | 0.1 | nip-mp | FALSE | Cs-other16 | Pb | Br; I | 0.06; 2.94 | CsPbBr-np | 1.6 | 20.46
2019-10-14 | SLG | FTO | TiO2-c | TiO2-mp |  | Perovskite | Spiro-MeOTAD |  |  |  | Au | 0.06 | nip-mp | FALSE | MA | Pb | I | 3 | FeOOH-QDs | 1.58 | 19.1
2019-03-28 | SLG | FTO | TiO2-c | TiO2-mp |  | Perovskite | Spiro-MeOTAD |  |  |  | Au | 0.2 | nip-mp | FALSE | FA; MA | Pb | Br; I | 0.45; 2.55 |  |  | 18.26
2019-10-08 | SLG | FTO | TiO2-c | TiO2-mp |  | Perovskite | Spiro-MeOTAD |  |  |  | Au | 0.16 | nip-mp | FALSE | FA | Pb | I | 3 | 5-AVAI | 1.48 | 18.94
2017-04-29 | SLG | FTO | TiO2-c | TiO2-mp |  | Perovskite | Spiro-MeOTAD |  |  |  | Au | 0.16 | nip-mp | FALSE | MA | Pb | I | 3 | 2-pyridylthiourea | 1.6 | 18.2
2018-12-12 | SLG | FTO | TiO2-c | TiO2-mp |  | Perovskite | Spiro-MeOTAD |  |  |  | Au | 0.05 | nip-mp | FALSE | MA | Pb | I | 3 |  | 1.6
2017-09-18 | SLG | FTO | TiO2-c | TiO2-mp |  | Perovskite | Spiro-MeOTAD |  |  |  | Au | 0.2 | nip-mp | FALSE | FA; MA | Pb | Br; I | 0.45; 2.55 | KI | 1.6 | 20.32
2018-09-18 | SLG | FTO | TiO2-c | TiO2-mp |  | Perovskite | Spiro-MeOTAD |  |  |  | Au | 0.1 | nip-mp | FALSE | MA | Pb | I | 3 |  | 1.6 | 17.3
2019-01-11 | SLG | FTO | TiO2-c | TiO2-mp |  | Perovskite | Spiro-MeOTAD |  |  |  | Au | 0.1 | nip-mp | FALSE | MA | Pb | I | 3 |  | 1.6
2019-10-14 | SLG | FTO | TiO2-c | TiO2-mp |  | Perovskite | Spiro-MeOTAD |  |  |  | Au | 0.09 | nip-mp | FALSE | FA ¦ EDA | Pb ¦ Pb | I | 3 ¦ 10 |  |  | 17.96
2019-08-22 | SLG | FTO | TiO2-c | TiO2-mp |  | Perovskite | Spiro-MeOTAD |  |  |  | Au | 0.096 | nip-mp | FALSE | FA; MA | Pb | Br; I | 0.45; 2.55 |  |  | 18.51
2018-01-31 | SLG | FTO | TiO2-c | TiO2-mp |  | Perovskite | Spiro-MeOTAD |  |  |  | Au | 0.12 | nip-mp | FALSE | Cs | Pb | Br; I | 2.9; 0.1 |  | 2.38 | 3.98
2018-12-22 | SLG | FTO | TiO2-c | TiO2-mp |  | Perovskite | Spiro-MeOTAD |  |  |  | Au | 0.1 | nip-mp | FALSE | MA | Pb | I | 3 |  | 1.6 | 20.02
2017-01-23 | SLG | FTO | TiO2-c | TiO2-mp |  | Perovskite | Spiro-MeOTAD |  |  |  | Au | 0.65 | nip-mp | FALSE | FA; MA | Pb | Br; I | 0.45; 2.55 | Rb |  | 20
2019-02-01 | SLG | FTO | TiO2-c | TiO2-mp |  | Perovskite | Spiro-MeOTAD |  |  |  | Au | 0.159 | nip-mp | FALSE | Cs; FA; MA | Pb | I | 3 |  |  | 18.4
2019-02-01 | SLG | FTO | TiO2-c | TiO2-mp |  | Perovskite | Spiro-MeOTAD |  |  |  | Au | 0.159 | nip-mp | FALSE | Cs; FA; MA | Pb | I | 3 |  |  | 16.3
2018-11-21 | SLG | FTO | TiO2-c | TiO2-mp |  | Perovskite | Spiro-MeOTAD |  |  |  | Au | 0.1 | nip-mp | FALSE | MA | Pb | I | 3 |  | 1.6 | 18.83
2017-01-03 | SLG | FTO | TiO2-c | TiO2-mp |  | Perovskite | Spiro-MeOTAD |  |  |  | Au | 0.16 | nip-mp | FALSE | FA; MA | Pb | Br; I | 0.45; 2.55 |  |  | 20.5
2017-09-04 | SLG | FTO | TiO2-c | TiO2-mp |  | Perovskite | Spiro-MeOTAD |  |  |  | Au | 3.6 | nip-mp | TRUE | MA | Pb | I | 3 |  | 1.58 | 15.7
2019-06-26 | SLG | FTO | TiO2-c | TiO2-mp |  | Perovskite | Spiro-MeOTAD |  |  |  | Au | 0.1 | nip-mp | FALSE | MA | Pb | I | 3 | CsPbBr3-np | 1.6 | 20.46
2019-06-07 | SLG | FTO | TiO2-c | TiO2-mp |  | Perovskite | Spiro-MeOTAD |  |  |  | Au | 0.16 | nip-mp | FALSE | Cs-other3 | Pb ¦ Pb | I | 3 ¦ 4 |  |  | 22.16
2018-08-22 | SLG | FTO | TiO2-c | TiO2-mp |  | Perovskite | Spiro-MeOTAD |  |  |  | Au | 0.096 | nip-mp | FALSE | FA; MA | Pb | Br; I | 0.45; 2.55 |  |  | 19.38
2019-05-02 | SLG | FTO | TiO2-c | TiO2-mp |  | Perovskite | Spiro-MeOTAD |  |  |  | Au | 0.12 | nip-mp | FALSE | FA; MA | Pb | I | 3 |  |  | 17.42
2014-07-22 | SLG | FTO | TiO2-c | TiO2-mp |  | Perovskite | Spiro-MeOTAD |  |  |  | Au | 0.1 | nip-mp | FALSE | MA | Pb | I | 3 |  | 1.6 | 10.34
2018-07-03 | SLG | FTO | TiO2-c | TiO2-mp |  | Perovskite | Spiro-MeOTAD |  |  |  | Au | 0.1 | nip-mp | FALSE | MA | Pb | I | 3 | Mg | 1.55 | 17.8
2019-11-03 | SLG | FTO | TiO2-c | TiO2-mp |  | Perovskite | Spiro-MeOTAD |  |  |  | Au | 0.1757 | nip-mp | FALSE | MA | Pb | I | 3 | Agarose | 1.6 | 14.66
2018-11-13 | SLG | FTO | TiO2-c | TiO2-mp |  | Perovskite | Spiro-MeOTAD |  |  |  | Au | 0.09 | nip-mp | FALSE | FA; MA ¦ (NH4); FA | Pb ¦ Pb | I | 2.55 ¦ 28.4 |  |  | 18.63
2019-07-08 | SLG | FTO | TiO2-c | TiO2-mp |  | Perovskite | Spiro-MeOTAD |  |  |  | Au | 0.16 | nip-mp | FALSE | Cs; FA; MA | Pb | Br; I | 0.24; 2.76 |  |  | 22.3
2018-10-08 | SLG | FTO | TiO2-c | TiO2-mp |  | Perovskite | Spiro-MeOTAD |  |  |  | Au | 0.16 | nip-mp | FALSE | FA; MA | Pb | Br; I | 0.5; 2.5 | BrPh-Thr; bis-PCBM |  | 21.6
2020-01-03 | SLG | FTO | TiO2-c | TiO2-mp |  | Perovskite | Spiro-MeOTAD |  |  |  | Au | 0.16 | nip-mp | FALSE | MA | Pb | I | 3 |  | 1.6 | 17.8
2018-09-27 | SLG | FTO | TiO2-c | TiO2-mp |  | Perovskite | Spiro-MeOTAD |  |  |  | Au | 0.1 | nip-mp | FALSE | (NH4); FA; MA | Pb | Br; I | 0.45; 24.14 |  |  | 18.25
2019-03-20 | SLG | FTO | TiO2-c | TiO2-mp |  | Perovskite | Spiro-MeOTAD |  |  |  | Au | 0.1 | nip-mp | FALSE | Cs; FA; MA | Pb | Br; I | 0.5; 2.5 |  |  | 16.64
2018-02-27 | SLG | FTO | TiO2-c | TiO2-mp |  | Perovskite | Spiro-MeOTAD |  |  |  | Au | 0.16 | nip-mp | FALSE | FA; MA | Pb | Br; I | 0.45; 2.55 |  | 1.58 | 19.14
2019-01-24 | SLG | FTO | TiO2-c | TiO2-mp |  | Perovskite | Spiro-MeOTAD |  |  |  | Au | 0.09 | nip-mp | FALSE | FA; MA | Pb | Br; I | 0.49; 2.51 | Unknown | 1.63
2020-02-14 | SLG | FTO | TiO2-c | TiO2-mp |  | Perovskite | Spiro-MeOTAD |  |  |  | Au | 0.16 | nip-mp | FALSE | MA | Pb | I | 3 | TPA | 1.59 | 18.7
2020-01-17 | SLG | FTO | TiO2-c | TiO2-mp |  | Perovskite | Spiro-MeOTAD |  |  |  | Au | 0.16 | nip-mp | FALSE | FA; MA | Pb | Br; I | 0.45; 2.55 | nan | 1.6 | 16.53
2019-03-18 | SLG | FTO | ZnO | TiO2-mp |  | Perovskite | Spiro-MeOTAD |  |  |  | Au | 0.09 | nip-mp | FALSE | MA | Pb | I | 3 |  | 1.6
2018-07-13 | SLG | FTO | TiO2-c | TiO2-nw |  | Perovskite | Spiro-MeOTAD |  |  |  | Au | 0.1 | nip | FALSE | MA | Pb | I | 3 | Undoped | 1.6 | 16.8
2018-12-10 | SLG | FTO | ZnO | ZnOS | TiO2-mp | Perovskite | Spiro-MeOTAD |  |  |  | Au | 0.1 | nip-mp | FALSE | Cs; FA; MA | Pb | Br; I | 0.69; 2.31 |  |  | 20.71
2019-07-03 | SLG | FTO | TiO2-c |  |  | Perovskite | Spiro-MeOTAD |  |  |  | Au | 0.1 | nip | FALSE | (BEA); Cs; FA; MA | Pb | Br; I | 1.7; 0.83 |  |  | 17.39
2018-08-16 | SLG | ITO | PTAA |  |  | Perovskite | Ti |  |  |  | Au | 0.06 | pin | FALSE | MA | Pb | I | 3 |  | 1.6
2018-01-19 | SLG | FTO | TiO2-c |  |  | Perovskite | V885 |  |  |  | Au | 0.16 | nip | FALSE | Cs; FA; MA | Pb | Br; I | 0.45; 2.55 |  |  | 18.92
2018-01-19 | SLG | FTO | TiO2-c |  |  | Perovskite | V886 |  |  |  | Au | 0.16 | nip | FALSE | Cs; FA; MA | Pb | Br; I | 0.45; 2.55 |  |  | 18.45
2018-01-19 | SLG | FTO | TiO2-c |  |  | Perovskite | V911 |  |  |  | Au | 0.16 | nip | FALSE | Cs; FA; MA | Pb | Br; I | 0.45; 2.55 |  |  | 18.86
2018-08-07 | SLG | FTO | SnO2 |  |  | Perovskite | WO3 | Spiro-MeOTAD |  |  | Au | 0.09 | nip | FALSE | Cs; FA; MA | Pb | Br; I | 0.51; 2.49 |  |  | 21.44
2018-06-12 | SLG | FTO | TiO2-c | TiO2-mp |  | Perovskite | WT3 |  |  |  | Au | 0.15 | nip-mp | FALSE | Cs; FA; MA | Pb | Br; I | 0.51; 2.49 |  |  | 19.44
2019-02-11 | SLG | FTO | TiO2-c | TiO2-mp |  | Perovskite | YN3 |  |  |  | Au | 0.1 | nip-mp | FALSE | FA; MA | Pb | Br; I | 0.45; 2.55 |  |  | 18.84
2019-03-25 | SLG | FTO | TiO2-c | TiO2-mp |  | Perovskite | YT1 |  |  |  | Au | 0.09 | nip-mp | FALSE | FA; MA | Pb | Br; I | 0.45; 2.55 |  | 1.6 | 17.66
2020-01-31 | SLG | ITO | NiO |  |  | Perovskite | ZnO-np |  |  |  | Au | 0.09 | pin | FALSE | Cs | Pb | I | 3 | (adamantan‐1‐yl)methanammonium; HI |  | 11.07
2019-03-27 | SLG | ITO | TiO2-c | C60 |  | Perovskite |  | Spiro-MeOTAD |  |  | Au | 1 | nip | FALSE | FA; MA | Pb | Br; I | 0.45; 2.55 |  |  | 19.38
2018-01-22 | SLG | ITO | PEDOT:PSS |  |  | Perovskite | PCBM-60 | AZO | SnO2-c |  | Ag | 0.1 | pin | FALSE | MA | Pb | I | 3 |  | 1.6 | 12.6
2018-01-22 | SLG | ITO | PEDOT:PSS |  |  | Perovskite | PCBM-60 | AZO | SnO2-c |  | Ag | 0.1 | pin | FALSE | MA | Pb | I | 3 |  | 1.6 | 12.7
2018-12-28 | SLG | ITO | TFB |  |  | Perovskite | C60 | B4PyMPM |  |  | Ag | 0.09 | pin | FALSE | MA | Pb | I | 3 |  | 1.6 | 20.2
2018-12-12 | SLG | ITO | TAPC |  |  | Perovskite | PCBM-60 | BCB |  |  | Ag | 0.1 | pin | FALSE | MA | Pb | I | 3 |  | 1.6 | 18.29
2018-05-28 | SLG | ITO | VOx | CuPc |  | Perovskite | C60 | BCP |  |  | Ag | 0.0706 | pin | FALSE | MA | Pb | I | 3 |  | 1.6 | 16.85
2016-04-26 | SLG | ITO | CuOx |  |  | Perovskite | C60 | BCP |  |  | Ag | 0.1 | pin | FALSE | MA | Pb | I | 3 |  | 1.6 | 16.6
2019-03-28 | SLG | ITO | NiO |  |  | Perovskite | C60 | BCP |  |  | Ag | 0.12 | pin | FALSE | Cs; FA | Pb | Br; I | 0.17; 0.83 |  | 1.6 | 16.2
2019-07-11 | SLG | ITO | NiO |  |  | Perovskite | C60 | BCP |  |  | Ag | 0.1425 | pin | FALSE | Cs; FA; MA | Pb | Br; I | 0.15; 0.85 |  |  | 19.49
2018-06-21 | SLG | ITO | PASQ-IDT |  |  | Perovskite | C60 | BCP |  |  | Ag | 0.06 | pin | FALSE | MA | Pb | I | 3 |  | 1.6 | 18.29
2018-06-18 | PET | ITO | PEDOT:PSS |  |  | Perovskite | C60 | BCP | Ca |  | Al | 2.8 | pin | TRUE | MA | Pb | I | 3 |  | 1.59 | 16
2019-04-25 | PET | ITO | PEDOT:PSS |  |  | Perovskite | C60 | BCP |  |  | Ag | 0.1 | pin | FALSE | FA; MA | Pb | I | 3 | Pb(SCN)2
2018-11-30 | SLG | ITO | PEDOT:PSS |  |  | Perovskite | C60 | BCP |  |  | Ag | 0.09 | pin | FALSE | Cs; FA | Sn | I | 3 |  |  | 6
2019-09-09 | SLG | ITO | PEDOT:PSS |  |  | Perovskite | C60 | BCP |  |  | Ag | 0.09 | pin | FALSE | FA | Sn | I | 3 | SnF2 |  | 6.48
2016-09-07 | SLG | ITO | PEDOT:PSS |  |  | Perovskite | C60 | BCP |  |  | Ag | 0.1 | pin | FALSE | MA | Pb | I | 3 |  | 1.6 | 18.03
2020-01-17 | SLG | ITO | PEDOT:PSS |  |  | Perovskite | C60 | BCP |  |  | Ag | 0.06 | pin | FALSE | FA; MA | Pb; Sn | I | 3 | SnCl2 |  | 18.34
2019-10-09 | SLG | ITO | PEDOT:PSS |  |  | Perovskite | C60 | BCP |  |  | Ag | 0.09 | pin | FALSE | FA | Sn | I | 3 | PPAI |  | 9.61
2018-06-07 | SLG | ITO | PEDOT:PSS |  |  | Perovskite | C60 | BCP |  |  | Ag | 0.1 | pin | FALSE | (1.3-Pr(NH3)2) | Pb | I | 3 | nan | 1.62 | 5.1
2019-12-14 | SLG | ITO | PEDOT:PSS; PEG |  |  | Perovskite | C60 | BCP |  |  | Ag | 0.09 | pin | FALSE | FA | Sn | I | 3 | CDTA; SnF2 | 1.4 | 10.32
2020-01-20 | SLG | ITO | PTAA |  |  | Perovskite | C60 | BCP |  |  | Cu | 0.1 | pin | FALSE | Cs; FA; MA | Pb | Br; I | 0.24; 2.76 | OAm |  | 23
2020-01-20 | SLG | ITO | PTAA |  |  | Perovskite | C60 | BCP |  |  | Cu | 0.1 | pin | FALSE | Cs; FA; MA | Pb | Br; I | 0.24; 2.76 | OAm |  | 23
2018-11-26 | SLG | ITO | PTAA |  |  | Perovskite | C60 | BCP |  |  | Ag | 0.09 | pin | FALSE | MA | Pb | I | 3 |  | 1.6 | 15.86
2019-03-09 | SLG | ITO | PTAA |  |  | Perovskite | C60 | BCP |  |  | Cu | 0.08 | pin | FALSE | MA | Pb | I | 3 | 1,3-diaminopropane | 1.55 | 21.7
2020-01-24 | SLG | ITO | PTAA |  |  | Perovskite | C60 | BCP |  |  | Cu | 0.16 | pin | FALSE | MA | Pb | I | 3 | SrI2 | 1.6 | 17.9
2019-02-05 | SLG | FTO | NiO |  |  | Perovskite | C60; PCBM-60 | BCP |  |  | Ag | 0.1 | pin | FALSE | MA | Pb | Br; I | 0.3; 2.7 |  |  | 18.05
2019-07-09 | SLG | ITO | PEDOT:PSS |  |  | Perovskite | F1 | BCP | Mg |  | Ag | 0.16 | pin | FALSE | MA | Pb | I | 3 | nan | 1.6 | 11.4
2019-05-02 | SLG | ITO | MoOx | PEDOT:PSS |  | Perovskite | PCBM-60 | BCP |  |  | Ag | 0.1058 | pin | FALSE | BA; Cs; FA; MA | Pb | I | 13 |  | 1.59
2018-04-04 | SLG | ITO | WO3-nw | PEDOT:PSS |  | Perovskite | PCBM-60 | BCP |  |  | Ag | 0.04 | pin | FALSE | MA | Pb | I | 3 | Cl | 1.6
2018-08-06 | SLG | FTO | CuAlO2 |  |  | Perovskite | PCBM-60 | BCP |  |  | Ag | 0.06 | pin | FALSE | MA | Pb | I | 3 |  | 1.6 | 13.1
2019-10-23 | SLG | ITO | DMZ |  |  | Perovskite | PCBM-60 | BCP |  |  | Ag | 0.11 | pin | FALSE | MA | Pb | I | 3 |  | 1.6 | 16.3
2019-10-23 | SLG | ITO | DMZ |  |  | Perovskite | PCBM-60 | BCP |  |  | Ag | 0.11 | pin | FALSE | MA | Pb | I | 3 |  | 1.6 | 16.3
2016-09-29 | SLG | ITO | NiMgLiO |  |  | Perovskite | PCBM-60 | BCP |  |  | Ag | 0.09 | pin | FALSE | MA | Pb | I | 3 |  | 1.6 | 17.09
2017-09-20 | SLG | FTO | NiO |  |  | Perovskite | PCBM-60 | BCP |  |  | Ag | 0.1 | pin | FALSE | MA | Pb | I | 3 |  | 1.6 | 17.09
2019-06-21 | SLG | FTO | NiO |  |  | Perovskite | PCBM-60 | BCP |  |  | Ag | 0.0625 | pin | FALSE | MA | Pb | I | 3 |  | 1.6 | 19.49
2019-08-10 | SLG | ITO | NiO |  |  | Perovskite | PCBM-60 | BCP |  |  | Ag | 0.075 | pin | FALSE | FA; MA | Pb | I | 3 | Cl |  | 19.2
2018-10-05 | SLG | ITO | NiO-np |  |  | Perovskite | PCBM-60 | BCP |  |  | Ag | 0.1 | pin | FALSE | (PEA); FA | Sn | I | 3 | SCN; SnF2 |  | 9.41
2019-04-23 | SLG | ITO | PEDOT:PSS |  |  | Perovskite | PCBM-60 | BCP |  |  | Ag | 0.12 | pin | FALSE | MA | Pb | I | 3 | F-PEAI | 1.6 | 14.5
2018-05-15 | SLG | ITO | PEDOT:PSS |  |  | Perovskite | PCBM-60 | BCP |  |  | Ag | 0.1 | pin | FALSE | MA | Pb | I | 3 |  | 1.6 | 15.88
2019-02-01 | SLG | ITO | PEDOT:PSS |  |  | Perovskite | PCBM-60 | BCP |  |  | Ag | 0.08 | pin | FALSE | (5-AVA); FA | Sn | I | 16 | NH4Cl; SnF2 |  | 8.71
2019-10-30 | SLG | ITO | PEDOT:PSS |  |  | Perovskite | PCBM-60 | BCP |  |  | Ag | 0.09408 | pin | FALSE | (PEA); BA; MA | Pb | I | 13 |  |  | 14.1
2019-10-23 | SLG | ITO | PEDOT:PSS |  |  | Perovskite | PCBM-60 | BCP |  |  | Ag | 0.11 | pin | FALSE | MA | Pb | I | 3 |  | 1.6 | 11.1
2018-08-30 | SLG | ITO | PEDOT:PSS |  |  | Perovskite | PCBM-60 | BCP |  |  | Ag | 0.1 | pin | FALSE | (ThMA); MA | Pb | I | 10 | Cl |  | 15.42
2018-08-28 | SLG | ITO | PEDOT:PSS |  |  | Perovskite | PCBM-60 | BCP |  |  | Ag | 0.06 | pin | FALSE | BA; MA | Pb | I | 10 | Unknown | 1.96 | 7.99
2020-06-05 | SLG | ITO | PEDOT:PSS |  |  | Perovskite | PCBM-60 | BCP |  |  | Ag | 0.1 | pin | FALSE | (ThFA); MA | Pb | I | 7 | nan | 1.6 | 16.72
2018-04-12 | SLG | FTO | PEDOT:PSS |  |  | Perovskite | PCBM-60 | BCP |  |  | Ag | 0.16 | pin | FALSE | FA | Sn | I | 3 |  |  | 5.03
2019-12-23 | SLG | ITO | PTAA |  |  | Perovskite | PCBM-60 | BCP |  |  | Ag | 0.1 | pin | FALSE | (BDA); MA | Pb | I | 16 | NH4SCN |  | 12.76
2017-08-25 | SLG | ITO | rGO |  |  | Perovskite | PCBM-60 | BCP |  |  | Ag | 1.02 | pin | FALSE | MA | Pb | I | 3 |  | 1.6 | 15.4
2017-08-25 | SLG | ITO | rGO | PTAA |  | Perovskite | PCBM-60 | BCP |  |  | Ag | 1.02 | pin | FALSE | MA | Pb | I | 3 |  | 1.6 | 17.2
2019-06-05 | SLG | ITO | Graphene oxide |  |  | Perovskite | PCBM-60 | BCP |  |  | Ag | 0.0225 | pin | FALSE | MA | Pb | I | 3 | Undoped | 1.53 | 16.2
2019-06-05 | SLG | ITO | Graphene oxide |  |  | Perovskite | PCBM-60 | BCP |  |  | Ag | 0.0225 | pin | FALSE | MA | Pb | I | 3 | Undoped | 1.53 | 14.9
2016-09-26 | SLG | ITO | NiO |  |  | Perovskite | PCBM-60 | bis-C60 |  |  | Ag | 0.0314 | pin | FALSE | (PEA); FA | Pb | I | 3 |  |  | 17.71
2019-01-02 | SLG | ITO | PEDOT:PSS |  |  | Perovskite | PCBM-60 | bis-C60 |  |  | Ag | 0.059 | pin | FALSE | MA | Pb; Sn | I | 3 |  |  | 15.85
2019-01-02 | SLG | ITO | PEDOT:PSS |  |  | Perovskite | PCBM-60 | bis-C60 |  |  | Ag | 0.059 | pin | FALSE | FA; MA | Pb; Sn | Br; I | 0.45; 2.55 |  |  | 18.21
2016-12-29 | SLG | ITO | PEDOT:PSS | Rubrene |  | Perovskite | PCBM-60 | Bphen |  |  | Ag | 0.0725 | pin | FALSE | MA | Pb | I | 3 | Cl | 1.6 | 14.86
2019-12-25 | SLG | ITO | NiO |  |  | Perovskite | CdZnSeS-QDs | C60 | BCP |  | Cu | 0.1 | pin | FALSE | Cs; FA; MA | Pb | Br; I | 0.51; 2.49 |  |  | 21.63
2017-05-03 | SLG | ITO | PTAA |  |  | Perovskite | ICBA | C60 | BCP |  | Cu | 0.075 | pin | FALSE | Cs; FA; MA | Pb | Br; I | 1.2; 2.6 |  | 1.71 | 14.6
2018-06-08 | SLG | ITO | Spiro-TTB |  |  | Perovskite | LiF | C60 | SnO2-c | IZO | Ag | 0.25 | pin | FALSE | Cs; FA | Pb | Br; I | 1; 1
2018-08-13 | SLG | ITO | NiO | BrBA |  | Perovskite | PCBM-60 | C60 |  |  | Ag | 0.1 | pin | FALSE | MA | Pb | I | 3 | nan | 1.6 | 11.1
2018-09-12 | SLG | ITO | P3CT |  |  | Perovskite | PCBM-60 | C60 | BCP |  | Cu | 0.1 | pin | FALSE | MA | Pb | I | 3 | TMTA | 1.6 | 18.43
2019-01-09 | SLG | FTO | PEDOT:PSS |  |  | Perovskite | PCBM-60 | C60 | BCP |  | Ag | 0.1 | pin | FALSE | FA; MA | Ge; Sn | I | 3 |  |  | 7.9
2018-08-11 | SLG | ITO | PEDOT:PSS |  |  | Perovskite | PCBM-60 | C60 | BCP |  | Ag | 0.0314 | pin | FALSE | Cs; FA; MA | Pb; Sn | Br; I | 0.5; 2.5 |  | 1.31
2016-07-19 | SLG | FTO |  |  |  | Perovskite | PCBM-60 | C60 | BCP |  | Au | 0.075 | pin | FALSE | MA | Pb | I | 3 |  | 1.6 | 16.5
2019-03-08 | SLG | ITO | PTAA |  |  | Perovskite | PCBM-60 | C60 | BCP |  | Ag | 0.1 | pin | FALSE | (PEA); Cs; FA | Pb | I | 181 |  |  | 20.2
2017-05-15 | SLG | ITO | PTAA |  |  | Perovskite | PCBM-60 | C60 | BCP |  | Cu | 0.08 | nip | FALSE | FA; MA | Pb | Br; I | 0.1; 2.9 |  |  | 18.8
2018-01-10 | SLG | ITO | PTAA |  |  | Perovskite | PCBM-60 | C60 | BCP |  | Cu | 0.1 | pin | FALSE | MA | Pb | I | 3 |  | 1.6 | 20.4
2017-09-13 | SLG | ITO | PEDOT:PSS |  |  | Perovskite | PCBM-70 | C60 | BCP |  | Al | 0.1 | pin | FALSE | Cs | Sb | I | 9 |  | 2.3 | 0.67
2015-08-06 | SLG | ITO | PEDOT:PSS |  |  | Perovskite | PCBM-60 | Ca |  |  | Al | 0.1 | pin | FALSE | MA | Pb | I | 3 |  | 1.6
2016-05-25 | SLG | ITO | PEDOT:PSS |  |  | Perovskite | PCBM-60 | Ca |  |  | Al | 0.035 | pin | FALSE | MA | Pb | I | 3 | H2O | 1.6 | 7.9
2015-07-27 | SLG | ITO | PEDOT:PSS |  |  | Perovskite | PCBM-70 | Ca |  |  | Al | 0.1 | pin | FALSE | MA | Pb | I | 3 | H2O | 1.6 | 18.04
2018-08-31 | SLG | FTO | TiO2-c | TiO2-mp |  | Perovskite | BDT0FMeDPA |  |  |  | Carbon | 0.09 | nip-mp-carbon | FALSE | FA; MA | Pb | Br; I | 0.45; 2.55 |  |  | 14.5
2017-09-05 | SLG | FTO | TiO2-c | TiO2-mp | Al2O3-mp | Perovskite |  |  |  |  | Carbon | 0.09 | nip-mp-carbon | FALSE | MA | Sn | Br ¦ Br; Cl | 1.8; 0.2; 1 | SnF2 | 1.87 | 3.11
2017-02-07 | SLG | FTO | TiO2-c | TiO2-mp | Al2O3-mp | Perovskite |  |  |  |  | Carbon | 0.16 | nip-mp-carbon | FALSE | MA | Pb | I | 3 | SrCl2 | 1.59 | 15.9
2018-09-03 | SLG | FTO | C60 |  |  | Perovskite |  |  |  |  | Carbon | 0.1 | nip | FALSE | MA | Pb | I | 3 |  | 1.6 | 15.38
2019-04-30 | SLG | ITO | SnO2 |  |  | Perovskite |  |  |  |  | Carbon | 0.04 | nip | FALSE | Cs | Pb | Br; I | 1; 2 | Pb(SCN)2
2019-04-30 | SLG | ITO | SnO2 |  |  | Perovskite |  |  |  |  | Carbon | 0.04 | nip | FALSE | Cs | Pb | Br; I | 1; 2 | Pb(SCN)2
2019-11-26 | SLG | ITO | SnO2 |  |  | Perovskite |  |  |  |  | Carbon |  | nip | FALSE | Cs; FA | Pb | Br; I | 0.3; 2.7 | EDACl2 | 1.56 | 15.38
2018-12-17 | SLG | FTO | TiO2-c |  |  | Perovskite |  |  |  |  | Carbon | 0.1 | nip | FALSE | MA | Pb | I | 3 | Cl | 1.6 | 12.75
2018-09-16 | SLG | FTO | TiO2-c |  |  | Perovskite |  |  |  |  | Carbon | 0.09 | nip | FALSE | Cs | Pb | Br; I | 2; 1 |  |  | 8.12
2018-02-27 | SLG | FTO | TiO2-c |  |  | Perovskite |  |  |  |  | Carbon | 0.09 | nip | FALSE | Cs | Pb | Br | 3 |  |  | 5.86
2019-05-07 | SLG | FTO | TiO2-c |  |  | Perovskite |  |  |  |  | Carbon | 0.1 | nip | FALSE | MA | Pb | I | 3 |  | 1.6 | 9.58
2014-09-24 | SLG | FTO | TiO2-c |  |  | Perovskite |  |  |  |  | Carbon | 0.15 | nip | FALSE | MA | Pb | I | 3 |  | 1.57 | 11.6
2019-10-22 | SLG | FTO | ZnO |  |  | Perovskite |  |  |  |  | Carbon | 0.09 | nip | FALSE | Cs | Pb | Br; I | 2; 1 |  | 1.88 | 7.6
2019-09-17 | SLG | FTO | TiO2-c | TiO2-mp |  | Perovskite |  |  |  |  | Carbon | 5.2 | nip-mp-carbon | TRUE | MA | Pb | I | 3 |  | 1.6 | 10.2
2019-08-14 | SLG | FTO | TiO2-c | TiO2-mp |  | Perovskite |  |  |  |  | Carbon | 0.1 | nip-mp-carbon | FALSE | Cs | Pb | Br | 3 |  | 2.3 | 6.85
2019-08-14 | SLG | FTO | TiO2-c | TiO2-mp |  | Perovskite |  |  |  |  | Carbon | 0.1 | nip-mp-carbon | FALSE | Cs | Pb | Br | 3 | SnBr2 | 2.3 | 8.63
2018-07-09 | SLG | FTO | TiO2-c | TiO2-mp |  | Perovskite |  |  |  |  | Carbon | 0.0625 | nip-mp-carbon | FALSE | Cs | Pb | I | 3 |  | 1.68 | 9.3
2018-03-03 | SLG | FTO | TiO2-c | TiO2-mp |  | Perovskite |  |  |  |  | Carbon | 0.12 | nip-mp-carbon | FALSE | Cs | Pb | Br | 3 | HI |  | 3.5
2018-11-29 | SLG | FTO | TiO2-c | TiO2-mp |  | Perovskite |  |  |  |  | Carbon | 0.1 | nip-mp-carbon | FALSE | Cs; FA; MA | Pb | I | 3 | Pb(SCN)2 |  | 15.03
2020-01-13 | SLG | FTO | TiO2-c | TiO2-mp |  | Perovskite |  |  |  |  | Carbon | 0.09 | nip-mp-carbon | FALSE | Cs | other | Br; I | 1; 2 | nan | 1.919 | 5.43
2017-09-24 | SLG | FTO | TiO2-c | TiO2-mp |  | Perovskite |  |  |  |  | Carbon | 0.1 | nip-mp-carbon | FALSE | MA | Pb | I | 3 | nan | 1.6 | 10.6
2019-01-30 | SLG | FTO | SnO2 | ZrO2-mp | TiO2-mp | Perovskite |  |  |  |  | Carbon | 0.07 | nip-mp-carbon | FALSE | MA | Pb | I | 3 | 5-AVAI | 1.6 | 13.47
2018-08-01 | SLG | FTO | TiO2-c | ZrO2-mp | TiO2-mp | Perovskite |  |  |  |  | Carbon | 0.09 | nip-mp-carbon | FALSE | Cs | Bi | I | 10 |  | 1.76 | 1.51
2018-08-01 | SLG | FTO | TiO2-c | ZrO2-mp | TiO2-mp | Perovskite |  |  |  |  | Carbon | 0.09 | nip-mp-carbon | FALSE | MA | Bi | I | 10 |  | 1.78 | 0.67
2018-08-01 | SLG | FTO | TiO2-c | ZrO2-mp | TiO2-mp | Perovskite |  |  |  |  | Carbon | 0.09 | nip-mp-carbon | FALSE | FA | Bi | I | 10 |  | 1.81 | 0.87
2017-12-28 | SLG | FTO | TiO2-c | ZrO2-mp | TiO2-mp | Perovskite |  |  |  |  | Carbon | 0.15 | nip-mp-carbon | FALSE | MA | Pb | I | 3 |  | 1.59 | 4.49
2019-04-16 | SLG | FTO | TiO2-c | ZrO2-mp | TiO2-mp | Perovskite |  |  |  |  | Carbon | 0.1475 | nip-mp-carbon | FALSE | Cs; FA | Pb | Br; I | 0.1; 2.9
2019-03-06 | SLG | FTO | TiO2-c | ZrO2-mp | TiO2-mp | Perovskite |  |  |  |  | Carbon | 0.16 | nip-mp-carbon | FALSE | MA | Pb | I | 3 | 5-AVAI; CuSCN | 1.6
2019-03-06 | SLG | FTO | TiO2-c | ZrO2-mp | TiO2-mp | Perovskite |  |  |  |  | Carbon | 0.16 | nip-mp-carbon | FALSE | MA | Pb | I | 3 | 5-AVAI | 1.6
2020-01-10 | SLG | FTO | TiO2-c | ZrO2-mp | TiO2-mp | Perovskite |  |  |  |  | Carbon | 0.15 | nip-mp-carbon | FALSE | Cs-other16 | Pb | I | 3 | Cl
2017-02-15 | SLG | FTO | TiO2-c | TiO2-mp |  | Perovskite | CuPc‐OTPAtBu |  |  |  | Carbon | 0.09 | nip-mp | FALSE | FA; MA | Pb | Br; I | 0.45; 2.55 |  | 1.6 | 15
2017-08-07 | SLG | FTO | TiO2-c | TiO2-mp |  | Perovskite | CuPs-TIPS |  |  |  | Carbon | 0.09 | nip-mp | FALSE | FA; MA | Pb | Br; I | 0.45; 2.55 |  |  | 14
2019-05-24 | SLG | FTO | TiO2-c | TiO2-mp |  | Perovskite | P3HT |  |  |  | Carbon | 0.1 | nip-mp | FALSE | Cs | Pb | Br | 3 | nan | 2.3 | 6.49
2018-04-03 | SLG | FTO | C60 |  |  | Perovskite |  |  |  |  | Carbon | 0.1 | nip | FALSE | MA | Pb | I | 3 |  | 1.6 | 15.38
2019-01-14 | SLG | FTO | TiO2-c | TiO2-mp |  | Perovskite |  |  |  |  | Carbon | 0.3 | nip-mp-carbon | FALSE | Cs; FA; MA | Pb | Br; I | 0.51; 2.49 |  |  | 10.87
2018-01-19 | PET | Graphene | TiO2-c | PCBM-60 |  | Perovskite | Spiro-MeOTAD |  |  |  | Carbon-nt | 0.15 | nip | FALSE | MA | Pb | I | 3 |  | 1.6 | 11.9
2018-08-20 | SLG | FTO | NiO |  |  | Perovskite | PCBM-60 | Carbon-nt; PEI |  |  | Ag | 0.06 | pin | FALSE | MA | Pb | I | 3 |  | 1.6 | 10.8
2018-04-06 | SLG | FTO | NiO |  |  | Perovskite | PCBM-60 | CeOx |  |  | Ag | 0.06 | pin | FALSE | MA | Pb | I | 3 |  | 1.6 | 14.85
2017-09-08 | PEN | ITO | NiO |  |  | Perovskite | CSCNT@Al2O3-c |  |  |  | Carbon-nt | 0.1 | pin | FALSE | MA | Pb | I | 3 | Unknown | 1.6
2017-09-08 | PEN | ITO | NiO |  |  | Perovskite | CSCNT@Al2O3-c |  |  |  | Carbon-nt | 0.1 | pin | FALSE | MA | Pb | I | 3 | Unknown | 1.6
2018-07-16 | SLG | ITO | C60 |  |  | Perovskite | Spiro-MeOTAD |  |  |  | Cu | 0.16 | nip | FALSE | MA | Pb | I | 3 |  | 1.6 | 13.05
2018-07-16 | SLG | ITO | C60 |  |  | Perovskite | Spiro-MeOTAD |  |  |  | Cu | 2.265 | nip | TRUE | MA | Pb | I | 3 |  | 1.6 | 11.09
2018-08-16 | SLG | ITO | PTAA |  |  | Perovskite | Ti |  |  |  | Cu | 0.06 | pin | FALSE | MA | Pb | I | 3 |  | 1.6
2018-05-18 | SLG | FTO | TiO2-c | TiO2-mp |  | Perovskite | Spiro-MeOTAD | Cu2O |  |  | Cu | 0.09 | nip-mp | FALSE | MA | Pb | I | 3 |  | 1.6 | 14.1
2017-05-02 | SLG | FTO | SnO2 |  |  | Perovskite | Spiro-MeOTAD | Cu2O |  |  | Cu | 0.09 | nip | FALSE | MA | Pb | I | 3 | PbSCN2 | 1.6 | 18.58
2019-11-19 | SLG | ITO | SnO2 |  |  | Perovskite | PDMS | CuSCN |  |  | Au | 0.09 | nip | FALSE | MA | Pb | I | 3 |  | 1.6 | 19.04
2019-11-19 | SLG | ITO | SnO2 |  |  | Perovskite | PDMS | CuSCN |  |  | Au | 0.09 | nip | FALSE | Cs; FA; MA | Pb | Br; I | 0.51; 2.49 |  |  | 17.7
2018-06-06 | SLG | ITO |  |  |  | Perovskite | PCBM-60 |  |  |  | Ag | 0.1 | pin | FALSE | MA | Pb | I | 3 | Cl; Cu(Tiurea)I | 1.6 | 19.1
2019-08-08 | SLG | ITO | NiO |  |  | Perovskite | PCBM-60 | LiF |  |  | Ag | 0.1 | pin | FALSE | FA | Pb | I | 3 | Cl | 1.48
2016-04-10 | SLG | ITO | PEDOT:PSS |  |  | Perovskite | PCBM-60 | LiF |  |  | Al | 0.9 | pin | FALSE | MA | Pb | I | 3 |  | 1.6 | 12.73
2017-09-26 | SLG | ITO | PEDOT:PSS |  |  | Perovskite | PCBM-60 | LiF |  |  | Al | 0.1 | pin | FALSE | MA | Pb | I | 3 | CsI; OIH | 1.6 | 18.24
2016-04-12 | SLG | ITO | PEDOT:PSS |  |  | Perovskite | PCBM-60 | LiF |  |  | Ag | 2.32 | pin | FALSE | (PEI); MA | Pb | I | 22 |  | 1.7 | 8.77
2018-07-10 | SLG | FTO | TiO2-c | TiO2-mp |  | Perovskite | Spiro-MeOTAD |  |  |  | Metal | 0.07 | nip-mp | FALSE | Cs | Pb | Br; I | 2; 1 | PbAc2 |  | 8.7
2019-09-20 | SLG | ITO | SnO2 |  |  | Perovskite | IEICO; PBDTTT-E-T | MoO3 |  |  | Ag | 0.04 | nip | FALSE | Cs | Pb | Br; I | 1; 2 |  | 1.85 | 14.03
2019-04-12 | SLG | ITO | SnO2 | PN4N |  | Perovskite | PDCBT | MoO3 |  |  | Ag | 0.04 | nip | FALSE | Cs | Pb | Br; I | 1; 2 |  |  | 16.2
2019-05-18 | SLG | FTO | TiO2-c | TiO2-mp |  | Perovskite | Ph-TPA-4A | MoO3 |  |  | Ag | 0.1 | nip-mp | FALSE | MA | Pb | I | 3 |  | 1.6 | 18.03
2019-07-22 | SLG | ITO | SnO2 | PCBM-60 |  | Perovskite | PTAA | MoO3 |  |  | Ag | 0.08 | nip | FALSE | Cs; FA | Pb | Br; I | 0.45; 2.55 |  |  | 16
2019-10-01 | SLG | FTO | TiO2-c |  |  | Perovskite | PTAA | MoO3 |  |  | Ag | 0.725 | nip | FALSE | FA | Pb | I | 3 |  | 1.52 | 12
2017-04-05 | SLG | FTO | TiO2-c | TiO2-mp |  | Perovskite | PTAA | MoO3 |  |  | Au | 0.1764 | nip-mp | FALSE | Cs; FA; MA | Pb | Br; I | 1; 2 |  |  | 16
2019-06-13 | SLG | ITO | SnO2 |  |  | Perovskite | Spiro-MeOTAD | MoO3 |  |  | Ag | 0.1 | nip | FALSE | FA; MA | Pb | I | 3 | ThMAI |  | 21.49
2019-02-26 | SLG | FTO | TiO2-c |  |  | Perovskite | Spiro-MeOTAD | MoO3 |  |  | Ag | 0.09 | nip | FALSE | Ag; Cs | Bi | Br | 6 |  |  | 2.51
2019-02-26 | SLG | FTO | TiO2-c |  |  | Perovskite | Spiro-MeOTAD | MoO3 |  |  | Ag | 0.09 | nip | FALSE | Ag; Cs | Bi | Br | 6 |  |  | 1.41
2019-10-30 | SLG | FTO | TiO2-c |  |  | Perovskite | Spiro-MeOTAD | MoO3 |  |  | Au | 0.16 | nip | FALSE | MA | Pb | I | 3 |  | 1.6 | 16.02
2019-09-25 | SLG | FTO | TiO2-c |  |  | Perovskite | Spiro-MeOTAD | MoO3 |  |  | Au | 0.096 | nip | FALSE | Cs | Pb | I | 3 | Pb(NO3)2 |  | 10.7
2019-09-25 | SLG | FTO | TiO2-c |  |  | Perovskite | Spiro-MeOTAD | MoO3 |  |  | Au | 0.096 | nip | FALSE | Cs | Pb | I | 3 | NaOAc |  | 12.4
2016-04-14 | SLG | FTO | TiO2-c |  |  | Perovskite | Spiro-MeOTAD | MoO3 |  |  | Al | 0.06 | nip | FALSE | MA | Pb | I | 3 |  | 1.6
2019-10-10 | SLG | ITO | SnO2 |  |  | Perovskite | Aminothiazolium iodide | P3HT |  |  | Au | 0.1 | nip | FALSE | Cs | Pb | Br; I | 1; 2 |  |  | 13.91
2019-12-18 | SLG | ITO | TPA-PT-C6 |  |  | Perovskite | Polyimid | PCBC | BCP |  | Ag | 36 | pin | TRUE | MA | Pb | I | 3 |  | 1.6 | 12.67
2019-09-03 | SLG | ITO | NiO | PS |  | Perovskite | PS | PCBC |  |  | Ag | 0.25 | pin | FALSE | MA | Pb | I | 3 | nan | 1.55 | 19.99
2019-08-02 | SLG | ITO | P3CT |  |  | Perovskite | TMTA | PCBC | C60 | TPBi | Cu | 0.09 | pin | FALSE | FA; MA | Pb | Br; I | 0.15; 2.85 | TMTA |  | 19.83
2016-09-29 | SLG | ITO | CuSCN |  |  | Perovskite | PCBM-60 | PDINO |  |  | Al | 0.05 | pin | FALSE | MA | Pb | I | 3 |  | 1.6 | 16.4
2019-05-08 | SLG | FTO | SnO2 |  |  | Perovskite | Spiro-MeOTAD |  |  |  | PEDOT:PSS | 0.1 | nip | FALSE | Cs; FA; MA | Pb | Br; I | 0.51; 2.49 |  |  | 15.9
2017-09-11 | SLG | FTO | TiO2-c | TiO2-mp |  | Perovskite | Spiro-MeOTAD | PEDOT:PSS |  |  | FTO | 0.07065 | nip-mp | FALSE | MA | Pb | I | 3 |  | 1.6 | 14.62
2016-12-20 | SLG | FTO | NiO |  |  | Perovskite | PCBM-60 | PEI |  |  | Ag | 1.875 | pin | TRUE | MA | Pb | I | 3 | Cl | 1.6 | 12
2018-05-07 | SLG | ITO | p-PFP-O | PTAA |  | Perovskite | PCBM-60 | PFN |  |  | Al | 0.0464 | pin | FALSE | MA | Pb | I | 3 |  | 1.6 | 19.4
2018-07-31 | SLG | FTO | NiO |  |  | Perovskite | PCBM-60 | PPDIN6 |  |  | Ag | 0.1 | pin | FALSE | MA | Pb | I | 3 |  | 1.55 | 20.43
2019-08-15 | SLG | ITO | SnO2 |  |  | Perovskite | CI-GO | PTAA |  |  | Au | 1.02 | nip | FALSE | FA; MA | Pb | Br; I | 0.2; 2.7
2019-10-28 | SLG | ITO | PEDOT:PSS | PTAA |  | Perovskite | PCBM-60 | Rhodamine 101 |  | LiF | Ag | 0.11 | pin | FALSE | MA | Pb | I | 3 | Cl | 1.6 | 19.04
2019-10-28 | SLG | FTO | NiMgLiO |  |  | Perovskite | TiO2-np |  |  |  | Sb | 0.09 | pin | FALSE | Cs | Pb | Br; I | 1; 2 |  | 1.89 | 13.9
2016-12-19 | SLG | FTO | TiO2-c |  |  | Perovskite | Poly-N-vinylcarbazole | SP-12 |  |  | Au | 0.16 | nip | FALSE | MA | Pb | I | 3 | Cl | 1.6 | 18.8
2018-09-12 | SLG | FTO | TiO2-c | TiO2-mp |  | Perovskite | Al2O3 | Spiro-MeOTAD |  |  | Au | 0.16 | nip-mp | FALSE | MA | Pb | I | 3 |  | 1.6 | 16.5
2019-12-18 | SLG | FTO | TiO2-c | TiO2-mp | PCBM-60; PMMA | Perovskite | BAI | Spiro-MeOTAD |  |  | Au | 0.16 | nip-mp | FALSE | Cs; FA; MA | Pb | Br; I | 0.45; 2.55 | n-BAI; Rb | 1.6 | 22.77
2018-11-13 | SLG | FTO | TiO2-c |  |  | Perovskite | CuPc | Spiro-MeOTAD |  |  | Au | 0.0725 | nip | FALSE | MA | Pb | I | 3 |  | 1.6 | 19.7
2016-09-15 | SLG | FTO | TiO2-c | TiO2-mp |  | Perovskite | Graphene | Spiro-MeOTAD |  |  | Au | 0.1 | nip-mp | FALSE | MA | Pb | I | 3 |  | 1.6 | 18.19
2019-11-22 | SLG | ITO | SnO2 |  |  | Perovskite | NiO | Spiro-MeOTAD |  |  | Au | 0.0896 | nip | FALSE | FA; MA | Pb | Br; I | 0.03; 2.97 | Cl |  | 21.42
2019-11-22 | SLG | ITO | SnO2 |  |  | Perovskite | NiO | Spiro-MeOTAD |  |  | Au | 0.0896 | nip | FALSE | FA; MA | Pb | Br; I | 0.03; 2.97 | Cl |  | 20.21
2018-02-07 | SLG | ITO | SnO2 |  |  | Perovskite | PBDB-T | Spiro-MeOTAD |  |  | Au | 0.09 | nip | FALSE | Cs; FA; MA | Pb | Br; I | 0.45; 2.55 |  |  | 19.38
2019-12-18 | SLG | FTO | TiO2-c | TiO2-mp |  | Perovskite | Poly(TA) | Spiro-MeOTAD |  |  | Au | 1 | nip-mp | FALSE | MA | Pb | I | 3 |  | 1.6 | 20.4
2019-12-30 | SLG | FTO | TiO2-c | TiO2-mp |  | Perovskite | SrCl2 | Spiro-MeOTAD |  |  | Au | 0.1 | nip-mp | FALSE | FA; MA | Pb | Br; I | 0.15; 2.85 |  |  | 21.11
2017-07-25 | SLG | FTO | NiMgLiO |  |  | Perovskite | PCBM-60 | TiO2-c |  |  | Ag | 0.25 | pin | FALSE | FA | Pb | I | 3 | Undoped | 1.48 | 13.24
2017-07-25 | SLG | FTO | NiMgLiO |  |  | Perovskite | PCBM-60 | TiO2-c |  |  | Ag | 0.25 | pin | FALSE | FA; MA | Pb | I | 3 | Cl |  | 20.65
2015-10-30 | SLG | FTO | NiMgLiO-c |  |  | Perovskite | PCBM-60 | TiO2-c |  |  | Ag | 0.09 | pin | FALSE | MA | Pb | I | 3 |  | 1.6
2015-07-03 | SLG | ITO | PEDOT:PSS |  |  | Perovskite | PCBM-60 | ZnO |  |  | Ag | 0.04 | pin | FALSE | MA | Pb | I | 3 |  | 1.6 | 10.06
2018-06-18 | SLG | FTO | NiO |  |  | Perovskite | PCBM-60 | Zr(acac)4 |  |  | Ag | 0.1 | pin | FALSE | Cs; FA; MA | Pb | I | 3 |  | 1.62 | 15.5
2017-09-15 | SLG | FTO | TiO2-c | TiO2-mp |  | Perovskite | (OctPhO)8CuPc |  |  |  | Au | 0.16 | nip-mp | FALSE | FA; MA | Pb | Br; I | 0.51; 2.49 | Undoped |  | 8.33
2015-11-04 | SLG | FTO | TiO2-c |  |  | Perovskite |  |  |  |  | MWCNTs | 0.2 | nip | FALSE | MA | Pb | I | 3 |  | 1.6 | 10.3
2019-10-28 | SLG | FTO | TiO2-c | TiO2-mp |  | Perovskite | P3HT |  |  |  | Au | 0.096 | nip-mp | FALSE | Cs | Pb | Br; I | 1; 2 |  | 1.92 | 13.33
2020-01-31 | SLG | ITO | TiO2-c |  |  | Perovskite | Spiro-MeOTAD |  |  |  | Au | 0.09 | nip | FALSE | Cs | Pb | I | 3 | (adamantan‐1‐yl)methanammonium; HI |  | 16.04
2016-10-24 | SLG | FTO | TiO2-c | TiO2-mp |  | Perovskite | Spiro-MeOTAD |  |  |  | Au | 0.09 | nip-mp | FALSE | FA; MA | Pb | Br; I | 0.45; 2.55
2019-12-02 | SLG | FTO | TiO2-c | TiO2-mp |  | Perovskite | NiO-mp | Al2O3-mp |  |  | Carbon | 0.1 | nip-mp-carbon | FALSE | Cs | Pb; Sn | Br; I | 1; 2 | Tea Polyphenol
2018-12-31 | SLG | ITO | SnO2 |  |  | Perovskite |  |  |  |  | Carbon | 0.1 | nip | FALSE | Cs | Pb | Br; I | 1; 2 |  | 1.9 | 10.13
2018-08-11 | SLG | FTO | TiO2-c | ZrO2-mp | TiO2-mp | Perovskite |  |  |  |  | Carbon | 0.1 | nip-mp-carbon | FALSE | MA | Pb | I | 3 | 5-AVAI | 1.6 | 10.74
2020-06-04 | SLG | FTO | TiO2-c | Al2O3-mp | NiO-np | Perovskite | Spiro-MeOTAD |  |  |  | Au | 0.17 | nip | FALSE | FA; MA | Pb | I | 3 | Cu:NiO-np | 1.516 | 20.21
2019-02-04 | SLG | FTO | NiO |  |  | Perovskite | PPEA | PCBC | BCP |  | Ag | 0.09 | pin | FALSE | MA ¦ (PPEA) | Pb ¦ Pb | I | 3 ¦ 4 |  |  | 20.89
2014-01-27 | SLG | FTO | TiO2-c | TiO2-mp |  | Perovskite | PDPPDBTE |  |  |  | Au | 0.09 | nip-mp | FALSE | MA | Pb | I | 3 |  | 1.6 | 9.2
2019-03-11 | SLG | FTO | TiO2-c | ZrO2-mp | PbTiO3 | Perovskite |  |  |  |  | Carbon | 0.2 | nip-mp-carbon | FALSE | MA | Pb | I | 3 | NH4Cl | 1.6 | 10.55
2017-08-14 | SLG | FTO | NiO | NiO-mp |  | Perovskite | PCBM-60 |  |  |  | Ag | 0.0625 | pin | FALSE | MA | Pb | I | 3 |  | 1.6 | 19.79
2019-07-19 | SLG | FTO | NiMgLiO |  |  | Perovskite | In2O3-c |  |  |  | Ag | 0.09 | pin | FALSE | Cs | Pb | Br; I | 1; 2 |  |  | 10.74
2016-01-18 | SLG | FTO | TiO2-c |  |  | Perovskite | Spiro-MeOTAD |  |  |  | Ag | 0.0625 | nip | FALSE | MA | Pb | I | 3 |  | 1.6 | 15.02
2019-02-07 | SLG | FTO | TiO2-c |  |  | Perovskite | 2mF-X59 |  |  |  | Au | 0.09 | nip | FALSE | MA | Pb | I | 3 |  | 1.6 | 15.45
2019-08-21 | SLG | FTO | NiMgLiO |  |  | Perovskite | 2-acetylpyridine | PCBC | BCP |  | Ag | 0.09 | pin | FALSE | Cs; FA; MA | Pb | Br; I | 0.51; 2.49 | Undoped |  | 19.84
2018-01-04 | SLG | FTO | TiO2-c |  |  | Perovskite | P3HT | Spiro-MeOTAD |  |  | Au | 0.16 | nip | FALSE | MA | Pb | I | 3 | Cl | 1.6 | 19
2016-01-11 | SLG | ITO | PEDOT:PSS |  |  | Perovskite | PCBM-60 |  |  |  | Al | 0.1 | pin | FALSE | MA | Pb | I | 3 |  | 1.55 | 14.07
2016-02-16 | SLG | FTO | TiO2-c | TiO2-mp |  | Perovskite | Spiro-MeOTAD |  |  |  | Au | 0.16 | nip-mp | FALSE | MA | Pb | I | 3 | FEAI | 1.6 | 17.4
2018-01-06 | SLG | FTO | TiO2-c | ZrO2-mp | TiO2-mp | Perovskite |  |  |  |  | Carbon | 0.1 | nip-mp-carbon | FALSE | FA; MA | Pb | I | 3 |  |  | 11.33
2017-12-31 | SLG | FTO | TiO2-c | TiO2-mp |  | Perovskite | Spiro-MeOTAD |  |  |  | Au | 0.09 | nip-mp | FALSE | MA | Pb | I | 3 | Cl | 1.6 | 13.28
2017-02-27 | SLG | FTO | TiO2-c | TiO2-mp |  | Perovskite | Spiro-MeOTAD |  |  |  | Au | 0.16 | nip-mp | FALSE | FA; MA | Pb | Br; I | 0.45; 2.55
2019-12-04 | PEN | ITO | NiO |  |  | Perovskite | PCBM-60 | BCP |  |  | Ag | 0.1 | pin | FALSE | MA | Pb | I | 3 |  | 1.6 | 18.16
2017-07-28 | SLG | ITO | CuSCN |  |  | Perovskite | PCBM-60 | LiF |  |  | Ag | 0.05 | pin | FALSE | MA | Pb | I | 3 |  | 1.6 | 17.2
2018-12-01 | SLG | ITO | PEDOT:PSS |  |  | Perovskite | PCBM-60 | PEI |  |  | Ag | 0.1058 | pin | FALSE | MA | Pb | I | 3 |  | 1.6 | 12.1
2019-07-16 | SLG | FTO | SnO2 | C60 |  | Perovskite | PMMA | Spiro-MeOTAD |  |  | Au | 0.08 | nip | FALSE | FA; MA | Pb | Br; I | 0.15; 2.85 | Pb(SCN)2 |  | 19.59
2019-12-31 | SLG | ITO | SnO2 |  |  | Perovskite | TCPBr | Spiro-MeOTAD |  |  | Au | 0.15 | nip | FALSE | MA | Pb | I | 3 |  | 1.6 | 20.13
2018-03-20 | SLG | FTO | NiO |  |  | Perovskite | PCBM-60 | BCP |  |  | Ag | 0.09 | pin | FALSE | MA | Eu; Pb | I | 3 |  |  | 16.7
2020-01-03 | SLG | FTO | NiO |  |  | Perovskite | PCBM-60 | Zr(acac)4 |  |  | Ag | 0.1 | nip | FALSE | MA | Pb | I | 3 |  | 1.6 | 19.16
2015-10-13 | SLG | FTO | PEDOT:PSS |  |  | Perovskite | Zr(acac)4 |  |  |  | Al | 0.1 | pin | FALSE | MA | Pb | I | 3 |  | 1.6 | 11.88
2018-06-21 | SLG | FTO | TiO2-c | SnO2 |  | Perovskite | Spiro-MeOTAD |  |  |  | Au | 1 | nip | FALSE | MA | Pb | I | 3 | G-NH2 | 1.6 | 18.7
2019-10-13 | SLG | ITO | PTAA |  |  | Perovskite | PCBM-60 | C60 | BCP |  | Cu | 0.07 | pin | FALSE | Cs; FA; MA | Pb | Br; I | 0.1; 2.9 |  |  | 21.03
2017-10-03 | SLG | FTO | TiO2-c | TiO2-mp |  | Perovskite | Spiro-MeOTAD |  |  |  | Ag | 0.1 | nip-mp | FALSE | MA | Pb | I | 3 | Li-TFSI | 1.6 | 15.6
2019-12-27 | SLG | FTO | TiO2-c | TiO2-mp |  | Perovskite | Spiro-MeOTAD |  |  |  | Ag | 0.09 | nip-mp | FALSE | MA | Pb | I | 3 |  | 1.6 | 11.72
2018-03-16 | SLG | FTO | TiO2-c | TiO2-mp |  | Perovskite | Spiro-MeOTAD |  |  |  | Ag | 0.1 | nip-mp | FALSE | MA | Pb | I | 3 | Phenylethylammonium iodide | 1.6 | 15.34
2019-10-24 | SLG | FTO | TiO2-c | TiO2-mp |  | Perovskite | Spiro-MeOTAD |  |  |  | Ag | 0.1 | nip-mp | FALSE | MA | Pb | I | 3 | I2 | 1.6 | 21.33
2018-11-10 | SLG | ITO | NiO |  |  | Perovskite | ZnO-mp |  |  |  | Ag | 0.108 | pin | FALSE | MA | Pb | I | 3 |  | 1.6 | 20.21
2019-08-23 | SLG | FTO | SnO2 |  |  | Perovskite | Spiro-MeOTAD |  |  |  | Ag | 0.1 | nip | FALSE | Cs; FA | Pb | Br; I | 1; 2 |  | 1.72 | 14.1
2019-09-17 | SLG | ITO | NPB; PTAA |  |  | Perovskite | PCBM-60 |  |  |  | Al | 0.05 | pin | FALSE | MA | Pb | I | 3 |  | 1.6 | 17.79
2018-10-19 | SLG | ITO | PEDOT:PSS |  |  | Perovskite | PCBM-60 |  |  |  | Al | 0.13 | pin | FALSE | MA | Pb | I | 3 | N2H5Cl | 1.6 | 16.45
2018-02-07 | SLG | FTO | TiO2-c | TiO2-mp |  | Perovskite | asy-PBTBDT |  |  |  | Au | 0.09 | nip-mp | FALSE | Cs; FA; MA | Pb | Br; I | 0.45; 2.55 |  |  | 14.5
2016-12-30 | SLG | FTO | SnO2 |  |  | Perovskite | CuEtPc |  |  |  | Au | 0.11 | nip | FALSE | MA | Pb | I | 3 | Undoped | 1.6 | 11.5
2019-08-26 | SLG | ITO | SnO2 |  |  | Perovskite | CuInS2-QDs |  |  |  | Au | 0.1 | nip | FALSE | FA; MA | Pb | Br; I | 0.10; 2.90 | Cl | 1.58 | 18.8
2018-07-19 | SLG | FTO | TiO2-c |  |  | Perovskite | CuPc |  |  |  | Au | 0.1 | nip | FALSE | Cs; FA; MA | Pb | Br; I | 0.45; 2.55 |  |  | 15.73
2014-07-31 | SLG | FTO | TiO2-c |  |  | Perovskite | DR3TBDTT; PDMS |  |  |  | Au | 0.0314 | nip | FALSE | MA | Pb | I | 3 | Cl | 1.5 | 8.8
2018-03-12 | SLG | FTO | TiO2-c |  |  | Perovskite | DTS |  |  |  | Au | 0.09 | nip | FALSE | MA | Pb | I | 3 |  | 1.6 | 14.47
2016-01-18 | SLG | FTO | TiO2-c | TiO2-mp |  | Perovskite | FDT |  |  |  | Au | 0.16 | nip-mp | FALSE | FA; MA | Pb | Br; I | 0.51; 2.49 |  |  | 20.2
2017-05-18 | SLG | FTO | SnO2 |  |  | Perovskite | IDT-TPA | PCBC |  |  | Au | 0.11 | nip | FALSE | MA | Pb | I | 3 |  | 1.6 | 13.2
2016-11-16 | SLG | FTO | TiO2-c | TiO2-mp |  | Perovskite | M3 |  |  |  | Au | 0.002 | nip-mp | FALSE | FA; MA | Pb | Br; I | 0.45; 2.55 |  | 1.55 | 15.6
2019-05-17 | SLG | FTO | TiO2-c | PCBA |  | Perovskite | P1 |  |  |  | Au | 0.04 | nip | FALSE | FA; MA | Pb | Br; I | 0.45; 2.55 |  |  | 17.76
2018-09-13 | SLG | FTO | TiO2-c |  |  | Perovskite | P3HT |  |  |  | Au | 0.1 | nip | FALSE | Cs | Pb | I | 3 | DETAI3 | 1.73 | 7.89
2018-10-25 | SLG | ITO | ZnO | APTES-SAM |  | Perovskite | PCBM-60 |  |  |  | Au | 0.1 | nip | FALSE | MA | Pb | I | 3 |  | 1.6 | 13.85
2018-08-02 | SLG | FTO | SnO2 | PCBM-60 |  | Perovskite | PTAA |  |  |  | Au | 0.0919 | nip | FALSE | Cs; FA | Pb | Br; I | 0.3; 2.7
2016-01-04 | SLG | ITO | TiO2-c |  |  | Perovskite | PTAA |  |  |  | Au | 0.096 | nip | FALSE | MA | Pb | I | 3 | HI | 1.6 | 17.3
2019-03-06 | SLG | FTO | TiO2-c | TiO2-mp |  | Perovskite | PTAA |  |  |  | Au | 0.16 | nip-mp | FALSE | Cs; FA; MA | Pb | Br; I | 0.45; 2.55 |  |  | 15.8
2017-08-31 | SLG | FTO | TiO2-c | TiO2-mp |  | Perovskite | SGT-405 |  |  |  | Au | 0.1 | nip-mp | FALSE | MA | Pb | I | 3 | Cl | 1.6 | 18.87
2018-07-16 | SLG | FTO | SnO2 | C60 |  | Perovskite | Spiro-MeOTAD |  |  |  | Au | 0.1 | nip | FALSE | Cs; FA; MA | Pb | I | 3 |  |  | 16.22
2019-09-27 | SLG | FTO | TiO2-c | PCBM-60 |  | Perovskite | Spiro-MeOTAD |  |  |  | Au | 0.06 | nip | FALSE | Cs ¦ BA; Cs | Pb ¦ Pb | Br; I | 1; 2 ¦ 1; 6 |  |  | 12.5
2017-05-17 | SLG | FTO | TiO2-c | PCBM-60 |  | Perovskite | Spiro-MeOTAD |  |  |  | Au | 0.1 | nip | FALSE | FA; MA | Pb | I | 3 | Cl | 1.62 | 19.3
2017-12-31 | SLG | FTO | ZnO | PCBM-60 |  | Perovskite | Spiro-MeOTAD |  |  |  | Au | 0.1 | nip | FALSE | MA | Pb | I | 3 |  | 1.6 | 17.85
2016-01-26 | SLG | FTO | CdS |  |  | Perovskite | Spiro-MeOTAD |  |  |  | Au | 0.1 | nip | FALSE | MA | Pb | I | 3 |  | 1.6 | 12.2
2018-12-10 | SLG | FTO | SnO2 |  |  | Perovskite | Spiro-MeOTAD |  |  |  | Au | 0.09 | nip | FALSE | MA | Pb | I | 3 |  | 1.6 | 18.11
2016-04-27 | SLG | FTO | SnO2 |  |  | Perovskite | Spiro-MeOTAD |  |  |  | Au | 0.09 | nip | FALSE | MA | Pb | I | 3 |  | 1.5 | 15.24
2019-01-18 | SLG | ITO | SnO2 |  |  | Perovskite | Spiro-MeOTAD |  |  |  | Au | 0.09408 | nip | FALSE | Cs; FA | Pb | Br; I | 0.15; 2.85 | Cl; Eu(acac)3 | 1.55
2019-08-23 | SLG | FTO | TiO2-c |  |  | Perovskite | Spiro-MeOTAD |  |  |  | Au | 0.1 | nip | FALSE | Cs | Pb | Br; I | 2; 1 | GAI | 2.01 | 9.17
2019-10-07 | SLG | FTO | TiO2-c |  |  | Perovskite | Spiro-MeOTAD |  |  |  | Au | 0.09 | nip | FALSE | Cs | Pb | I | 3 | HPbI3 | 1.71 | 9.3
2017-01-26 | SLG | FTO | TiO2-c |  |  | Perovskite | Spiro-MeOTAD |  |  |  | Au | 0.09 | nip | FALSE | MA | Pb | I | 3 | PVAm.HI | 1.6 | 13.7
2018-06-18 | SLG | FTO | TiO2-c |  |  | Perovskite | Spiro-MeOTAD |  |  |  | Au | 0.12 | nip | FALSE | MA | Pb | I | 3 |  | 1.6 | 15.61
2015-03-31 | SLG | FTO | TiO2-c |  |  | Perovskite | Spiro-MeOTAD |  |  |  | Au | 0.1 | nip | FALSE | MA | Pb | I | 3 | Cl | 1.6 | 16.03
2019-07-25 | SLG | FTO | TiO2-c |  |  | Perovskite | Spiro-MeOTAD |  |  |  | Au | 0.09 | nip | FALSE | FA | Pb | I | 3 | Cl | 1.48 | 18.57
2017-01-31 | SLG | ITO | TiO2-c |  |  | Perovskite | Spiro-MeOTAD |  |  |  | Au | 0.1 | nip | FALSE | MA | Pb | I | 3 | Acetamidine hydrochloride | 1.6 | 16.54
2018-05-01 | SLG | ITO | ZnO |  |  | Perovskite | Spiro-MeOTAD |  |  |  | Au | 0.0707 | nip | FALSE | MA | Pb | I | 3 |  | 1.6 | 18.9
2020-01-03 | SLG | ITO | In2O3 | SnO2 |  | Perovskite | Spiro-MeOTAD |  |  |  | Au | 0.0883 | nip | FALSE | FA; MA | Pb | I | 3 | Cl
2019-09-25 | SLG | FTO | TiO2-c | SnO2-np |  | Perovskite | Spiro-MeOTAD |  |  |  | Au | 0.09 | nip | FALSE | MA | Pb | I | 3 |  | 1.6 | 16.74
2017-12-06 | SLG | FTO | TiO2-c | SnO2-np |  | Perovskite | Spiro-MeOTAD |  |  |  | Au | 0.16 | nip | FALSE | FA; MA | Pb | Br; I | 0.45; 2.55 |  |  | 17.78
2019-02-15 | SLG | FTO | TiO2-c | TiO2-mp |  | Perovskite | Spiro-MeOTAD |  |  |  | Au | 0.06 | nip-mp | FALSE | MA | Pb | I | 3 | In2-4 | 1.6 | 17.15
2019-02-15 | SLG | FTO | TiO2-c | TiO2-mp |  | Perovskite | Spiro-MeOTAD |  |  |  | Au | 0.06 | nip-mp | FALSE | MA | Pb | I | 3 | In2-4 | 1.6 | 16.49
2019-11-08 | SLG | FTO | TiO2-c | TiO2-mp |  | Perovskite | Spiro-MeOTAD |  |  |  | Au | 0.1 | nip-mp | FALSE | FA | Pb | I | 3 | Cl; MDACl2 | 1.48 | 22.1
2018-05-29 | SLG | FTO | TiO2-c | TiO2-mp |  | Perovskite | Spiro-MeOTAD |  |  |  | Au | 0.09 | nip-mp | FALSE | Cs; FA | Pb | Br; I | 0.3; 2.7 |  |  | 19.94
2018-07-11 | SLG | FTO | TiO2-c | TiO2-mp |  | Perovskite | Spiro-MeOTAD |  |  |  | Au | 0.125 | nip-mp | FALSE | Cs; FA | Pb | Br; I | 0.375; 2.625 |  | 1.57 | 18.02
2017-01-23 | SLG | FTO | TiO2-c | TiO2-mp |  | Perovskite | Spiro-MeOTAD |  |  |  | Au | 0.1 | nip-mp | FALSE | MA | Pb | I | 3 |  | 1.6 | 16.01
2018-03-22 | SLG | FTO | TiO2-c | TiO2-mp |  | Perovskite | Spiro-MeOTAD |  |  |  | Au | 0.096 | nip-mp | FALSE | MA | Pb | I | 3 | PMMA | 1.6 | 16.32
2017-04-28 | SLG | FTO | TiO2-c | TiO2-mp |  | Perovskite | Spiro-MeOTAD |  |  |  | Au | 0.09 | nip-mp | FALSE | FA; MA | Pb | Br; I | 0.45; 2.55 |  |  | 18.77
2020-01-16 | SLG | FTO | TiO2-c | TiO2-mp |  | Perovskite | Spiro-MeOTAD |  |  |  | Au | 0.09 | nip-mp | FALSE | Cs | Pb | I | 3 | PVP |  | 13.4
2016-05-09 | SLG | FTO | TiO2-c | TiO2-mp |  | Perovskite | Spiro-MeOTAD |  |  |  | Au | 0.09 | nip-mp | FALSE | MA | Pb | I | 3 | Cl | 1.6 | 6.94
2019-04-01 | SLG | FTO | TiO2-c | TiO2-mp |  | Perovskite | Spiro-MeOTAD |  |  |  | Au | 0.16 | nip-mp | FALSE | Cs-other11 | Pb ¦ Pb | Br; I | 0.45; 2.55 ¦ 1.85; 1.15 | Undoped ¦ Undoped | 1.6 | 21.14
2016-12-27 | SLG | FTO | TiO2-c | TiO2-mp |  | Perovskite | Spiro-MeOTAD |  |  |  | Au | 6.32 | nip-mp | TRUE | MA | Pb | I | 3 | nan | 1.6 | 12.5
2016-12-14 | SLG | FTO | TiO2-c |  |  | Perovskite | ZnPc | Spiro-MeOTAD |  |  | Au | 0.1 | nip | FALSE | MA | Pb | I | 3 |  | 1.6 | 16.8
2018-12-28 | SLG | ITO | PEDOT:PSS |  |  | Perovskite | C60 | B4PyMPM |  |  | Ag | 0.09 | pin | FALSE | MA | Pb | I | 3 |  | 1.6 | 13.5
2019-06-17 | SLG | ITO | PTAA |  |  | Perovskite | C60 | BCP | LiF |  | Ag | 0.09 | pin | FALSE | Cs; FA; MA | Pb | Br; I | 0.45; 2.55 |  |  | 17.98
2018-08-02 | SLG | ITO | PEDOT:PSS |  |  | Perovskite | C60 | BCP |  |  | Ag | 0.1 | pin | FALSE | FA | Sn | I | 3
2018-04-17 | SLG | ITO | PEDOT:PSS |  |  | Perovskite | C60 | BCP |  |  | Ag | 0.1 | pin | FALSE | (PDA); MA | Pb | I | 13 |  |  | 12.9
2019-08-13 | SLG | ITO | PTAA |  |  | Perovskite | C60 | BCP |  |  | Ag | 0.054 | pin | FALSE | Cs | Pb | I | 3 |  |  | 9.6
2019-04-30 | SLG | FTO | NiO |  |  | Perovskite | PCBM-60 | BCP |  |  | Ag | 0.15 | pin | FALSE | MA | Pb | I | 3 |  | 1.6 | 15.26
2018-08-10 | SLG | FTO | NiO |  |  | Perovskite | PCBM-60 | BCP |  |  | Ag | 1.02 | pin | FALSE | MA | Pb | I | 3 | nan | 1.55 | 16.03
2019-10-09 | SLG | ITO | NiO | SY3 |  | Perovskite | PCBM-60 | BCP |  |  | Ag | 0.1 | pin | FALSE | MA | Pb | I | 3 |  | 1.6 | 14.39
2019-10-09 | SLG | ITO | NiO | SY4 |  | Perovskite | PCBM-60 | BCP |  |  | Ag | 0.1 | pin | FALSE | MA | Pb | I | 3 |  | 1.6 | 17.42
2018-10-29 | SLG | ITO | NiO |  |  | Perovskite | PCBM-60 | BCP |  |  | Ag | 0.0864 | pin | FALSE | Cs; FA; MA | Pb; Sn | Br; I | 0.4; 2.6 | Cl; SnF2 | 1.36 | 17.25
2019-07-26 | SLG | ITO | PCP-Na |  |  | Perovskite | PCBM-60 | BCP |  |  | Ag | 0.1 | pin | FALSE | BA; GU; MA | Pb | I | 16 |  |  | 15.86
2019-09-02 | SLG | ITO | P3CT |  |  | Perovskite | PCBM-60 | C60 | BCP |  | Ag | 0.09 | pin | FALSE | MA | Pb | I | 3 | BaAc2 | 1.6 | 18.11
2018-08-11 | SLG | ITO | PEDOT:PSS |  |  | Perovskite | PCBM-60 | C60 | BCP |  | Ag | 0.0314 | pin | FALSE | Cs; FA; MA | Pb; Sn | Br; I | 0.5; 2.5 |  | 1.31
2017-05-15 | SLG | ITO | PTAA |  |  | Perovskite | PCBM-60 | C60 | BCP |  | Cu | 0.08 | nip | FALSE | FA; MA | Pb | Br; I | 0.1; 2.9 |  |  | 18.8
2015-09-28 | SLG | ITO | PEDOT:PSS |  |  | Perovskite | PCBM-60 | Ca |  |  | Al | 0.1 | pin | FALSE | MA | Pb | I | 3 |  | 1.6 | 11.45
2017-10-18 | SLG | FTO | TiO2-c | Al2O3-mp |  | Perovskite |  |  |  |  | Carbon | 0.129 | nip-mp-carbon | FALSE | Cs; FA; MA | Pb | Br; I | 0.2; 2.8 |  | 1.57 | 17.02
2018-02-16 | SLG | FTO | TiO2-c | TiO2-mp |  | Perovskite |  |  |  |  | Carbon | 0.1 | nip-mp-carbon | FALSE | MA | Pb | I | 3 |  | 1.55 | 13.5
2018-06-30 | SLG | FTO | TiO2-c | ZrO2-mp | TiO2-mp | Perovskite |  |  |  |  | Carbon | 0.0514 | nip-mp-carbon | FALSE | MA | Pb | I | 3 | 5-AVAI | 1.6 | 11.92
2019-01-25 | SLG | FTO | TiO2-c | TiO2-mp |  | Perovskite | Poly(ethylene oxide) |  |  |  | Carbon | 0.1 | nip-mp | FALSE | Cs; FA | Pb | Br; I | 0.36; 2.64 |  |  | 14.9
2018-01-19 | PET | Graphene | TiO2-c | PCBM-60 |  | Perovskite | Spiro-MeOTAD |  |  |  | Carbon-nt | 0.15 | nip | FALSE | MA | Pb | I | 3 |  | 1.6 | 11.9
2018-02-26 | SLG | FTO | NiMgLiO |  |  | Perovskite | PCBM-60 | CeOx-np |  |  | Ag | 0.09 | pin | FALSE | MA | Pb | I | 3 |  | 1.6 | 18.69
2019-07-09 | SLG | FTO | SnO2 |  |  | Perovskite | PMMA | DTPC8-ThTPA | C60-SAM |  | Au | 0.08 | nip | FALSE | FA; MA | Pb | Br; I | 0.15; 2.85 |  |  | 18.37
2018-11-10 | SLG | ITO | PEDOT:PSS |  |  | Perovskite | PCBM-60 | LiF |  |  | Al | 0.05 | pin | FALSE | (PEA); MA | Pb | I | 19 | Cl | 1.6 | 10.94
2017-12-19 | SLG | ITO | TiO2-c | PCBM-60 |  | Perovskite | PCDTBT1 | MoO3 |  |  | Au | 0.0002 | nip | FALSE | MA | Pb | I | 3 |  | 1.6 | 18.67
2017-12-11 | SLG | FTO | ZnO |  |  | Perovskite | Spiro-MeOTAD | MoO3 |  |  | Ag | 0.1 | nip | FALSE | MA | Pb | I | 3 | KCl | 1.6 | 16.1
2016-05-04 | SLG | FTO | TiO2-c |  |  | Perovskite | Spiro-MeOTAD | MoO3 |  |  | Al | 0.1 | nip | FALSE | MA | Pb | I | 3 |  | 1.6 | 12.2
2016-08-30 | SLG | FTO | NiO |  |  | Perovskite | PCBM-60 | PCBDAN |  |  | Ag | 0.1 | pin | FALSE | MA | Pb | I | 3 |  | 1.6 | 17.2
2018-02-15 | SLG | FTO | NiMgLiO |  |  | Perovskite | 4-DMABA | PCBC | BCP |  | Ag | 0.09 | pin | FALSE | MA | Pb | I | 3 |  | 1.6
2018-07-02 | SLG | ITO | NiO |  |  | Perovskite | C60 | SnO2-c |  |  | Au | 0.09 | pin | FALSE | Cs; FA | Pb | Br; I | 0.51; 2.49 |  |  | 10.4
2018-09-21 | SLG | FTO | TiO2-c | TiO2-mp |  | Perovskite | MoS2-QDs; rGO-flakes | Spiro-MeOTAD |  |  | Au | 0.1 | nip-mp | FALSE | MA | Pb | I | 3 |  | 1.6 | 20.12
2018-11-23 | SLG | FTO | SnO2 |  |  | Perovskite | P3HT | Spiro-MeOTAD |  |  | Au | 0.1 | nip | FALSE | MA | Pb | I | 3 | MLAI | 1.6 | 17.2
2019-10-28 | SLG | FTO | TiO2-c | TiO2-mp |  | Perovskite | P3HT |  |  |  | Au | 2.7 | nip-mp | TRUE | Cs | Pb | Br; I | 1; 2 |  | 1.92 | 11.36
2017-02-03 | SLG | FTO | TiO2-c |  |  | Perovskite | Spiro-MeOTAD |  |  |  | Au | 0.15 | nip | FALSE | MA | Pb | I | 3 |  | 1.6 | 15.65
2018-02-24 | SLG | FTO | TiO2-c | TiO2-mp |  | Perovskite | Spiro-MeOTAD |  |  |  | Au | 0.09 | nip-mp | FALSE | MA | Pb | I | 3 | TDZDT | 1.6 | 19.04
2019-08-10 | SLG | ITO | PEDOT:PSS |  |  | Perovskite | PCBM-60 | BCP |  |  | Ag | 0.075 | pin | FALSE | FA; MA | Pb | I | 3 | Cl |  | 18.7
2018-01-04 | SLG | FTO | TiO2-c |  |  | Perovskite | PolyTPD | Spiro-MeOTAD |  |  | Au | 0.16 | nip | FALSE | MA | Pb | I | 3 | Cl | 1.6 | 17.8
2016-11-11 | PET | ITO | PEDOT:PSS |  |  | Perovskite | PCBM-60 |  |  |  | Cu | 0.075 | pin | FALSE | MA | Pb | I | 3 |  | 1.6 | 10.41
2019-01-24 | SLG | FTO | TiO2-c |  |  | Perovskite | PHPT-py |  |  |  | Au | 0.1 | nip | FALSE | FA; MA | Pb | I | 3 |  |  | 21.1
2020-01-31 | SLG | ITO | TiO2-c |  |  | Perovskite | Spiro-MeOTAD |  |  |  | Au | 0.09 | nip | FALSE | Cs | Pb | I | 3 | (adamantan‐1‐yl)methanammonium; HI |  | 16.04
2018-05-22 | SLG | FTO | TiO2-c | TiO2-mp |  | Perovskite | YN2 |  |  |  | Cu | 0.126 | nip-mp | FALSE | FA; MA | Pb | Br; I | 0.51; 2.49 | Undoped |  | 19.27
2014-07-31 | SLG | FTO | TiO2-c |  |  | Perovskite | Spiro-MeOTAD |  |  |  | Au | 0.0314 | nip | FALSE | MA | Pb | I | 3 | Cl | 1.5 | 8.2
2014-05-21 | SLG | FTO | TiO2-c | TiO2-mp |  | Perovskite | PANI |  |  |  |  | 0.5 | nip-mp | FALSE | MA | Pb | I | 3 | Li-TFSI; LiF; TBP | 1.5 | 7.34
2019-12-27 | SLG | FTO | TiO2-c |  |  | Perovskite | Spiro-MeOTAD |  |  |  | Au | 0.1 | nip | FALSE | Cs; FA; MA | Pb | Br; I | 0.51; 2.49 | GdF3 |  | 21.21
2018-05-14 | SLG | FTO | TiO2-c | TiO2-mp |  | Perovskite | Spiro-MeOTAD |  |  |  | Au | 0.06 | nip-mp | FALSE | MA | Pb | I | 3 | OTAB | 1.6
2014-11-18 | SLG | ITO | ZnO |  |  | Perovskite | Spiro-MeOTAD | MoO3 |  |  | Ag | 0.09 | nip | FALSE | MA | Pb | I | 3 |  | 1.6 | 13.4
2016-01-11 | PET | Ag-grid | PEDOT:PSS |  | PEDOT:PSS | Perovskite | PCBM-60 |  |  |  | Al | 0.1 | pin | FALSE | MA | Pb | I | 3 |  | 1.55 | 14.2
2018-03-18 | SLG | FTO | TiO2-c | TiO2-mp |  | Perovskite |  |  |  |  | Au |  | nip-mp | FALSE | MA | Pb | I | 3 | nan | 1.6 | 3
2019-08-21 | SLG | FTO | NiMgLiO |  |  | Perovskite | 2-acetylpyridine | PCBC | BCP |  | Ag | 0.09 | pin | FALSE | Cs; FA; MA | Pb | Br; I | 0.51; 2.49 | Undoped |  | 19.81
2019-02-28 | SLG | ITO | SnO2 |  |  | Perovskite | Spiro-MeOTAD |  |  |  | Au | 0.1 | nip | FALSE | Cs; FA; MA | Pb | Br; I | 0.12; 2.88 |  |  | 20.84
2020-08-19 | SLG | ITO | P3CT |  |  | Perovskite | PCBM-60 | C60 | BCP |  | Ag | 0.09 | pin | FALSE | Cs | Pb | Br; I | 1; 2 | Acetic acid | 1.88 | 14.65
2020-03-09 | SLG | ITO | SnO2 |  |  | Perovskite | Spiro-MeOTAD |  |  |  | Au |  | nip | FALSE | FA; MA | Pb | I | 3 | dimethyl itaconate | 1.55
2015-08-17 | SLG | FTO | TiO2-c | TiO2-mp |  | Perovskite | Spiro-MeOTAD |  |  |  | Au | 0.16 | nip-mp | FALSE | MA | Pb | I | 3 | 4-ABPACl | 1.6 | 15.27
2016-12-12 | SLG | FTO | SnO2 | APTES-SAM |  | Perovskite | Spiro-MeOTAD |  |  |  | Au |  | nip | FALSE | MA | Pb | I | 3 | Pb(SCN)2 | 1.63 | 18.32
2018-09-06 | SLG | ITO | PEDOT:PSS |  |  | Perovskite | BCP; PCBM-60 |  |  |  | Ag | 0.1 | pin | FALSE | MA | Pb | I | 3 | 1,6-diaminohexane dihydrochloride | 1.6 | 17
2019-04-10 | SLG | ITO | C60 |  |  | Perovskite | IDF-SFXPh | MoO3 |  |  | Ag | 0.04 | nip | FALSE | MA | Pb | I | 3 | PbCl2 | 1.5 | 17.6
2018-05-04 | SLG | FTO | NiO |  | N719 dye | Perovskite | PCBM-60 |  |  |  | Ag | 0.06 | pin | FALSE | MA | Pb | I | 3 |  | 1.6 | 15.8
2020-03-30 | PI | Cu-grid | Graphene | ZnO-np |  | Perovskite | PCBM-60 | PEDOT:PSS |  |  | Ag |  | pin | FALSE | FA; MA | Pb | Br; I | 0.6; 2.4 | Undoped | 1.61 | 15.9
2017-09-26 | SLG | FTO | TiO2-c | TiO2-mp |  | Perovskite | Poly[4,8-bis(2-(4-(2-ethylhexyloxy)3,5-fluorophenyl)-5-thienyl)benzo[1,2-b:4,5-b']dithiophenealt-1,3-bis(4-octylthien-2-yl)-5-(2-ethylhexyl)thieno[3,4-c]pyrrole-4,6-dione |  |  |  | Ag | 0.11 | nip-mp | FALSE | MA | Pb | I | 3 |  | 1.6 | 10.35
2018-09-27 | SLG | ITO | TiO2-c | PCBM-60 |  | Perovskite | Spiro-MeOTAD |  |  |  | Ag | 0.04 | nip | FALSE | FA | Pb | I | 3 |  | 1.48 | 18.3
2016-01-25 | SLG | FTO | TiO2-c |  |  | Perovskite | Spiro-MeOTAD |  |  |  | Ag | 0.1 | nip | FALSE | MA | Pb | I | 3 |  | 1.6 | 15.7
2019-12-04 | SLG | FTO | TiO2-c |  |  | Perovskite | Spiro-MeOTAD |  |  |  | Ag | 0.1 | nip | FALSE | MA | Pb | I | 3 |  | 1.6 | 14.92
2019-09-18 | SLG | FTO | TiO2-c | SnO2-np |  | Perovskite | Spiro-MeOTAD |  |  |  | Ag | 0.12 | nip | FALSE | FA; MA | Pb | I | 3 | Cl; CNT-NH2
2015-01-07 | PET | ITO | TiO2-c | TiO2-mp |  | Perovskite | Spiro-MeOTAD |  |  |  | Ag | 0.12 | nip-mp | FALSE | MA | Pb | I | 3 | Cl | 1.6 | 7.1
2016-08-02 | SLG | FTO | TiO2-c | TiO2-nw |  | Perovskite | Spiro-MeOTAD |  |  |  | Ag | 0.06 | nip | FALSE | MA | Pb | I | 3 |  | 1.6 | 18.07
2016-11-18 | SLG | FTO | ZnO | ZnO-mp | SnO2-np | Perovskite | Spiro-MeOTAD |  |  |  | Ag | 0.07065 | nip | FALSE | MA | Pb | I | 3 |  | 1.6 | 12.17
2020-01-15 | SLG | FTO | NiO |  |  | Perovskite | ZnO-np | C60 |  |  | Ag | 0.09 | pin | FALSE | Cs | Pb | Br; I | 1; 2 | InCl2 |  | 14.2
2019-08-23 | SLG | FTO | SnO2 |  |  | Perovskite | Spiro-MeOTAD |  |  |  | Ag | 0.1 | nip | FALSE | Cs; FA; MA | Pb | Br; I | 0.51; 2.49 |  | 1.58 | 17.7
2018-02-13 | PET | Graphene | PEDOT:PSS |  |  | Perovskite | PCBM-60 |  |  |  | Al | 0.096 | pin | FALSE | MA | Pb | I | 3 | nan | 1.6 | 12.13
2017-08-24 | SLG | ITO | PEDOT:PSS |  |  | Perovskite | PCBM-60 |  |  |  | Al | 0.03 | pin | FALSE | MA | Pb | I | 3 | Cl | 1.6 | 14.7
2017-08-24 | SLG | ITO | PEDOT:PSS |  |  | Perovskite | PCBM-60 |  |  |  | Al | 0.03 | pin | FALSE | MA | Pb | I | 3 | Cl | 1.6 | 15.32
2017-08-24 | SLG | ITO | PEDOT:PSS |  |  | Perovskite | PCBM-60 |  |  |  | Al | 0.03 | pin | FALSE | MA | Pb | I | 3 | Cl | 1.6 | 13.9
2015-12-15 | SLG | FTO | TiO2-c | TiO2-mp |  | Perovskite | [BMPA-EDOT]3-TPA |  |  |  | Au | 0.16 | nip-mp | FALSE | MA | Pb | I | 3 | nan | 1.6 | 12.92
2018-08-21 | SLG | FTO | SnO2 |  |  | Perovskite | asy-PBTBDT | 3-(1-pyridinio)-1-propanesulfonate |  |  | Au | 0.09 | nip | FALSE | Cs; FA; MA | Pb | Br; I | 0.6; 2.4 |  | 1.59 | 20.5
2018-02-07 | SLG | FTO | TiO2-c | TiO2-mp |  | Perovskite | asy-PBTBDT |  |  |  | Au | 0.09 | nip-mp | FALSE | Cs; FA; MA | Pb | Br; I | 0.45; 2.55 |  |  | 16.3
2018-10-29 | SLG | FTO | TiO2-c | TiO2-mp |  | Perovskite | AZ2 |  |  |  | Au | 0.16 | nip-mp | FALSE | Cs; FA; MA | Pb | Br; I | 0.51; 2.49 | Br |  | 19.4
2018-10-11 | SLG | FTO | TiO2-c | TiO2-mp |  | Perovskite | CuCrO2 |  |  |  | Au | 0.16 | nip-mp | FALSE | Cs; FA; MA | Pb | Br; I | 0.45; 2.55 |  | 1.6 | 16.68
2015-11-14 | SLG | FTO | TiO2-c | TiO2-mp |  | Perovskite | CuMePc |  |  |  | Au | 0.15 | nip-mp | FALSE | MA | Pb | I | 3 | Cl | 1.58 | 5
2018-07-06 | SLG | FTO | TiO2-c | TiO2-mp |  | Perovskite | DM |  |  |  | Au | 0.0939 | nip-mp | FALSE | FA; MA | Pb | Br; I | 0.15; 2.85 | Cl |  | 20.8
2016-06-09 | SLG | FTO | TiO2-c | TiO2-mp |  | Perovskite | ODA-FeS2-np |  |  |  | Au | 0.1 | nip-mp | FALSE | MA | Pb | I | 3 | DMSO | 1.6 | 12.56
2019-05-27 | SLG | FTO | SnO2 |  |  | Perovskite | Ome-DPA-CuPc |  |  |  | Au | 0.16 | nip | FALSE | MA | Pb | I | 3 | nan | 1.6 | 14.38
2018-09-13 | SLG | FTO | TiO2-c |  |  | Perovskite | P3HT |  |  |  | Au | 0.1 | nip | FALSE | Cs | Pb | I | 3 | DETAI3 | 1.73 | 7.89
2017-01-05 | SLG | FTO | TiO2-c | TiO2-mp |  | Perovskite | P3HT |  |  |  | Au | 0.1 | nip-mp | FALSE | MA | Pb | I | 3 |  | 1.6 | 6.39
2019-03-06 | SLG | FTO | TiO2-c | TiO2-mp |  | Perovskite | P4 |  |  |  | Au | 0.16 | nip-mp | FALSE | Cs; FA; MA | Pb | Br; I | 0.45; 2.55 |  |  | 12.7
2019-06-12 | SLG | FTO | TiO2-c | TiO2-mp |  | Perovskite | PhCz-4MeOTPA |  |  |  | Au | 0.1 | nip-mp | FALSE | Cs; FA; MA | Pb | Br; I | 0.51; 2.49 |  |  | 16.04
2018-10-30 | SLG | ITO | SnO2 |  |  | Perovskite | PTAA |  |  |  | Au | 0.1 | nip | FALSE | Cs | Pb | Br; I | 1; 2 |  | 1.91 | 10.93
2018-08-01 | SLG | FTO | TiO2-c |  |  | Perovskite | PTAA |  |  |  | Au | 0.096 | nip | FALSE | MA | Pb | I | 3 | Cl | 1.6 | 12.75
2018-11-16 | SLG | FTO | TiO2-c |  |  | Perovskite | PTAA |  |  |  | Au | 0.09028 | nip | FALSE | Cs | Pb | I | 3 | PEAI | 1.69 | 15.07
2018-10-25 | SLG | FTO | TiO2-c |  |  | Perovskite | PTAA |  |  |  | Au | 0.09 | nip | FALSE | Cs | Pb | I | 3 | PEAI | 1.69 | 15.07
2019-07-15 | SLG | FTO | TiO2-c | TiO2-mp |  | Perovskite | PTAA |  |  |  | Au | 0.096 | nip-mp | FALSE | FA | Pb | Br; I | 0.08; 2.92 | Cl |  | 19.7
2019-01-11 | SLG | FTO | TiO2-c | TiO2-mp |  | Perovskite | PTAA |  |  |  | Au | 0.1 | nip-mp | FALSE | Cs; FA; MA | Pb | Br; I | 0.15; 2.85 | Rb |  | 20.6
2017-11-22 | SLG | FTO | SnO2 | PCBM-60 |  | Perovskite | PTZ-TPA |  |  |  | Au | 0.11 | nip | FALSE | MA | Pb | I | 3 |  | 1.6 | 14.3
2018-08-06 | SLG | FTO | ZnO | ZnO-mp | PEI | Perovskite | Spiro-MeOTAD |  |  |  | Au | 0.25 | nip | FALSE | MA | Pb | I | 3 |  | 1.6 | 17.45
2018-07-17 | SLG | FTO | SnO2 |  |  | Perovskite | Spiro-MeOTAD |  |  |  | Au | 0.16 | nip | FALSE | MA | Pb | I | 3 |  | 1.59 | 17.98
2019-06-24 | SLG | ITO | SnO2 |  |  | Perovskite | Spiro-MeOTAD |  |  |  | Au | 0.08567 | nip | FALSE | MA | Pb | I | 3 |  | 1.6 | 21.54
2019-05-01 | SLG | ITO | SnO2 |  |  | Perovskite | Spiro-MeOTAD |  |  |  | Au | 0.0588 | nip | FALSE | FA; MA | Pb | Br; I | 0.03; 2.97 | Cl; Liquid crystals |  | 20
2019-07-01 | SLG | ITO | SnO2 |  |  | Perovskite | Spiro-MeOTAD |  |  |  | Au | 0.1 | nip | FALSE | MA | Pb | I | 3 |  | 1.6 | 17.8
2019-02-18 | SLG | FTO | SnO2 |  |  | Perovskite | Spiro-MeOTAD |  |  |  | Au | 0.1 | nip | FALSE | MA | Pb | I | 3 | SQ81 | 1.6 | 17.66
2019-06-19 | SLG | FTO | SnO2 |  |  | Perovskite | Spiro-MeOTAD |  |  |  | Au | 0.1 | nip | FALSE | Cs; FA; MA | Pb | Br; I | 0.45; 2.55 |  |  | 19.4
2018-08-07 | SLG | ITO | SnO2 |  |  | Perovskite | Spiro-MeOTAD |  |  |  | Au | 0.1017 | nip | FALSE | Cs; FA | Pb | I | 3 |  | 1.61 | 20.41
2018-05-10 | SLG | ITO | SnO2 |  |  | Perovskite | Spiro-MeOTAD |  |  |  | Au | 0.108 | nip | FALSE | Cs; FA; MA | Pb | Br; I | 0.39; 2.61 | Cl |  | 21.55
2018-06-01 | SLG | ITO | SnO2 |  |  | Perovskite | Spiro-MeOTAD |  |  |  | Au | 0.16 | nip | FALSE | (PEA); Cs | Pb | I | 121 | Undoped | 1.73 | 11.3
2020-01-07 | SLG | FTO | TiO2-c |  |  | Perovskite | Spiro-MeOTAD |  |  |  | Au | 0.1 | nip | FALSE | FA; MA | Pb | Br; I | 0.45; 2.55 |  |  | 14.9
2018-01-22 | SLG | FTO | TiO2-c |  |  | Perovskite | Spiro-MeOTAD |  |  |  | Au | 0.1 | nip | FALSE | MA | Pb | I | 3 |  | 1.6 | 19.71
2018-05-29 | SLG | FTO | TiO2-c |  |  | Perovskite | Spiro-MeOTAD |  |  |  | Au | 0.16 | nip | FALSE | Cs; FA; MA | Pb | Br; I | 0.45; 2.55 |  | 1.63 | 19.33
2019-06-26 | SLG | FTO | TiO2-c |  |  | Perovskite | Spiro-MeOTAD |  |  |  | Au | 0.1 | nip | FALSE | FA; MA ¦ TA | Pb ¦ Pb | I | 3 ¦ 3 |  | 1.6 | 18.97
2017-01-26 | SLG | FTO | TiO2-c |  |  | Perovskite | Spiro-MeOTAD |  |  |  | Au | 0.09 | nip | FALSE | MA | Pb | I | 3 | PVAm.HI | 1.6 | 16.3
2018-10-03 | SLG | FTO | TiO2-c |  |  | Perovskite | Spiro-MeOTAD |  |  |  | Au | 0.1 | nip | FALSE | FA | Pb | I | 3 |  | 1.59 | 18.61
2017-11-20 | SLG | FTO | TiO2-c |  |  | Perovskite | Spiro-MeOTAD |  |  |  | Au | 0.1 | nip | FALSE | FA; MA | Pb | Br; I | 0.45; 2.55 |  |  | 18.43
2018-04-19 | SLG | FTO | TiO2-c |  |  | Perovskite | Spiro-MeOTAD |  |  |  | Au | 0.12 | nip | FALSE | MA | Pb | I | 3 | P123 | 1.6 | 19.31
2016-12-19 | SLG | FTO | TiO2-c |  |  | Perovskite | Spiro-MeOTAD |  |  |  | Au | 0.16 | pin | FALSE | BA; Cs | Pb | I | 7 |  | 2.2 | 0.484
2019-01-31 | SLG | FTO | TiO2-c | TiO2; CoCr-mp |  | Perovskite | Spiro-MeOTAD |  |  |  | Au | 0.09 | nip | FALSE | MA | Pb | I | 3 |  | 1.55 | 15.92
2019-01-17 | SLG | FTO | TiO2-c | TiO2-mp |  | Perovskite | Spiro-MeOTAD |  |  |  | Au | 0.09 | nip-mp | FALSE | Cs; FA | Pb | Br; I | 0.3; 2.7 | CEA |  | 20.08
2018-02-08 | SLG | FTO | TiO2-c | TiO2-mp |  | Perovskite | Spiro-MeOTAD |  |  |  | Au | 0.16 | nip-mp | FALSE | Cs-other2 | Pb ¦ Pb | Br; I | 0.51; 2.49 ¦ 4 |  | 1.61
2017-09-30 | SLG | FTO | TiO2-c | TiO2-mp |  | Perovskite | Spiro-MeOTAD |  |  |  | Au | 0.16 | nip-mp | FALSE | Cs; FA; MA | Pb | Br; I | 0.51; 2.49 |  |  | 20.8
2019-11-08 | SLG | FTO | TiO2-c | TiO2-mp |  | Perovskite | Spiro-MeOTAD |  |  |  | Au | 0.1 | nip-mp | FALSE | FA | Pb | I | 3 | Cl; MDACl2 | 1.48 | 22.1
2017-08-09 | SLG | FTO | TiO2-c | TiO2-mp |  | Perovskite | Spiro-MeOTAD |  |  |  | Au | 0.04 | nip-mp | FALSE | FA; MA | Pb | I | 3 |  | 1.48 | 19.16
2018-08-30 | SLG | FTO | TiO2-c | TiO2-mp |  | Perovskite | Spiro-MeOTAD |  |  |  | Au | 0.159 | nip-mp | FALSE | FA; MA | Pb | Br; I | 0.45; 2.55 |  |  | 15.04
2017-11-22 | SLG | FTO | TiO2-c | TiO2-mp |  | Perovskite | Spiro-MeOTAD |  |  |  | Au | 0.04 | nip-mp | FALSE | MA | Pb | I | 3 | PEA | 1.6 | 16.62
2019-01-24 | SLG | FTO | TiO2-c | TiO2-mp |  | Perovskite | Spiro-MeOTAD |  |  |  | Au | 0.03 | nip-mp | FALSE | BA; MA | Pb | I | 13 |  |  | 11.04
2018-04-30 | SLG | FTO | TiO2-c | TiO2-mp |  | Perovskite | Spiro-MeOTAD |  |  |  | Au | 0.16 | nip-mp | FALSE | Cs; FA; MA | Pb | Br; I | 0.51; 2.49 |  |  | 19.88
2018-10-22 | SLG | FTO | TiO2-c | TiO2-mp |  | Perovskite | Spiro-MeOTAD |  |  |  | Au | 0.16 | nip-mp | FALSE | Cs; FA | Pb | I | 3 | HI; Mercapto-tetrazolium |  | 20
2017-01-26 | SLG | FTO | TiO2-c | TiO2-mp |  | Perovskite | Spiro-MeOTAD |  |  |  | Au | 0.09 | nip-mp | FALSE | MA | Pb | I | 3 |  | 1.6 | 16.83
2016-06-15 | SLG | FTO | TiO2-c | TiO2-mp |  | Perovskite | Spiro-MeOTAD |  |  |  | Au | 0.08 | nip-mp | FALSE | MA | Pb | I | 3 |  | 1.6 | 13.28
2020-03-30 | SLG | FTO | TiO2-c | TiO2-mp |  | Perovskite | Spiro-MeOTAD |  |  |  | Au | 0.16 | nip-mp | FALSE | Cs | Pb | I | 3 | nan | 1.69 | 16
2020-02-12 | SLG | FTO | TiO2-c | TiO2-mp |  | Perovskite | Spiro-MeOTAD |  |  |  | Au | 0.065 | nip-mp | FALSE | Cs | Pb | Br; I | 1; 2 | BAI; PEG | 1.9 | 12.92
2018-07-13 | SLG | FTO | TiO2-c | TiO2-nw |  | Perovskite | Spiro-MeOTAD |  |  |  | Au | 0.1 | nip | FALSE | MA | Pb | I | 3 | Undoped | 1.6 | 17.57
2018-10-25 | SLG | FTO | TiO2-c | TiO2-nw |  | Perovskite | Spiro-MeOTAD |  |  |  | Au | 0.09 | nip | FALSE | Cs; FA; MA | Pb | Br; I | 0.3; 2.7 |  |  | 17.8
2018-07-07 | SLG | FTO | TiO2-c |  |  | Perovskite | Yih-2 |  |  |  | Au | 0.09 | nip | FALSE | MA | Pb | I | 3 |  | 1.6 | 16.06
2019-03-29 | SLG | FTO | TiO2-c | TiO2-mp |  | Perovskite | YK2 |  |  |  | Au | 0.09 | nip-mp | FALSE | FA; MA | Pb | Br; I | 0.45; 2.55 |  |  | 17.35
2017-07-10 | SLG | FTO | TiO2-c | SAED |  | Perovskite | ZnPc | Spiro-MeOTAD |  |  | Au | 0.1 | nip | FALSE | MA | Pb | I | 3 | Cl; SrAl2O4:Eu2+:Dy3+ | 1.6 | 17.8
2016-03-11 | SLG | ITO | CuS-np |  |  | Perovskite | C60 | BCP |  |  | Ag | 0.1 | pin | FALSE | MA | Pb | I | 3 |  | 1.6 | 15.6
2018-07-03 | SLG | ITO | F6-TCNNQ |  |  | Perovskite | C60 | BCP | TaTm |  | Ag | 0.01 | pin | FALSE | MA | Pb | I | 3 |  | 1.6 | 18.2
2018-04-07 | SLG | FTO | MTDATA |  |  | Perovskite | C60 | BCP |  |  | Cu | 0.16 | pin | FALSE | Cs; FA; MA | Pb | Br; I | 0.45; 2.55 |  |  | 17.76
2017-03-01 | SLG | ITO | PEDOT:PSS |  |  | Perovskite | C60 | BCP |  |  | Ag | 0.1 | pin | FALSE | FA; MA | Pb; Sn | I | 3 | SnF2 | 1.25 | 17.4
2016-11-21 | SLG | ITO | PEDOT:PSS |  |  | Perovskite | C60 | BCP |  |  | Au | 0.09 | pin | FALSE | MA | Pb | I | 3 | Benzoquinone | 1.56 | 13.53
2018-09-21 | SLG | ITO | PTAA |  |  | Perovskite | C60 | BCP |  |  | Cu | 0.16 | pin | FALSE | Cs; FA; MA | Pb | Br; I | 0.51; 2.49
2019-07-08 | SLG | ITO | PTAA |  |  | Perovskite | C60 | BCP |  |  | Cu | 0.729 | pin | FALSE | Cs | Pb | I | 3 | FPEAI; Mn |  | 12.65
2019-12-10 | SLG | FTO | NiO |  |  | Perovskite | PCBM-60 | BCP |  |  | Ag | 0.25 | pin | FALSE | MA | Pb | I | 3 |  | 1.6 | 20.15
2019-10-09 | SLG | ITO | NiO | SY1 |  | Perovskite | PCBM-60 | BCP |  |  | Ag | 0.1 | pin | FALSE | MA | Pb | I | 3 |  | 1.6 | 16.73
2019-10-09 | SLG | ITO | NiO |  |  | Perovskite | PCBM-60 | BCP |  |  | Ag | 0.1 | pin | FALSE | MA | Pb | I | 3 |  | 1.6 | 15.72
2018-11-15 | SLG | ITO | NiO |  |  | Perovskite | PCBM-60 | BCP |  |  | Ag | 0.13 | pin | FALSE | MA | Pb | I | 3 | PVP | 1.6 | 17.49
2019-08-10 | SLG | ITO | PEDOT:PSS |  |  | Perovskite | PCBM-60 | BCP |  |  | Ag | 0.075 | pin | FALSE | FA; MA | Pb | I | 3 | Cl |  | 17.5
2019-08-10 | SLG | ITO | PEDOT:PSS |  |  | Perovskite | PCBM-60 | BCP |  |  | Ag | 0.075 | pin | FALSE | FA; MA | Pb | I | 3 | Cl |  | 18.7
2019-08-10 | SLG | ITO | PEDOT:PSS |  |  | Perovskite | PCBM-60 | BCP |  |  | Ag | 0.075 | pin | FALSE | FA; MA | Pb | I | 3 | Cl |  | 17.5
2019-10-30 | SLG | ITO | PEDOT:PSS |  |  | Perovskite | PCBM-60 | BCP |  |  | Ag | 0.09408 | pin | FALSE | (PEA); BA; MA | Pb | I | 13 |  |  | 14.1
2017-12-18 | SLG | ITO | PEDOT:PSS |  |  | Perovskite | C60 | bis-C60 |  |  | Ag | 0.0314 | pin | FALSE | FA | Sn | I | 3 | SnF2; TMA | 1.4 | 7.09
2019-07-08 | SLG | ITO | CuSCN |  |  | Perovskite | PCBM-60 | bis-C60 |  |  | Ag | 0.1 | pin | FALSE | MA | Pb | I | 3 |  | 1.6 | 15.01
2016-03-31 | SLG | ITO | PEDOT:PSS |  |  | Perovskite | C60 | Bphen |  |  | Ag | 0.079 | pin | FALSE | MA | Pb | I | 3 | Cl | 1.6 | 11.75
2020-02-07 | SLG | ITO | PTAA |  |  | Perovskite | CdI2 | C60 | BCP |  | Cu | 0.08 | pin | FALSE | Cs-other14 | Pb | I | 3 | methylammonium hypophosphite (MHP); L-α-phosphatidylcholine (LP); 1,3-diaminopropane (DAP) | 1.51 | 21.9
2018-05-08 | SLG | Ag | MoOx | PEDOT:PSS | MoO3 | Perovskite | PCBM-60 | C60 | BCP |  | Cu | 0.1 | pin | TRUE | MA | Pb | I | 3 | K | 1.6 | 3.41
2019-03-05 | SLG | FTO | TiO2-c |  |  | Perovskite |  |  |  |  | Carbon | 0.12 | nip | FALSE | Cs | Pb | Br; I | 1; 2 |  | 1.91 | 10.21
2018-08-14 | SLG | FTO | TiO2-c | TiO2-mp |  | Perovskite |  |  |  |  | Carbon | 0.14 | nip-mp-carbon | FALSE | MA | Pb | I | 3 |  | 1.6
2018-10-08 | SLG | FTO | TiO2-c | TiO2-mp |  | Perovskite |  |  |  |  | Carbon | 0.1 | nip-mp-carbon | FALSE | Cs | Pb | Br | 3 |  | 2.3 | 6.1
2018-04-19 | SLG | FTO | TiO2-c | TiO2-mp |  | Perovskite |  |  |  |  | Carbon | 0.1 | nip-mp-carbon | FALSE | Cs | Pb | Br; I | 1.99; 1.01 | Undoped |  | 7.36
2016-03-19 | SLG | FTO | TiO2-c | TiO2-mp |  | Perovskite |  |  |  |  | Carbon | 0.09 | nip-mp-carbon | FALSE | Cs | Pb; Sr | Br | 3 | nan | 2.27 | 9.63
2016-01-11 | SLG | FTO | TiO2-c | TiO2-mp |  | Perovskite |  |  |  |  | Carbon | 0.1 | nip-mp-carbon | FALSE | MA | Pb | I | 3 | nan | 1.6 | 12.02
2017-05-22 | SLG | FTO | TiO2-c | ZrO2-mp | TiO2-mp | Perovskite |  |  |  |  | Carbon | 0.16 | nip-mp-carbon | FALSE | MA | Pb | I | 3 |  | 1.6 | 14.3
2018-12-05 | SLG | FTO | TiO2-c | TiO2-mp |  | Perovskite | CuSCN |  |  |  | Carbon | 0.1 | nip-mp | FALSE | MA; PA | Pb | I | 3 |  | 1.55 | 11.38
2018-11-15 | SLG | FTO | TiO2-c | TiO2-mp |  | Perovskite | PEA2PBI4 |  |  |  | Carbon | 0.132 | nip-mp | FALSE | Cs; FA; MA | Pb | Br; I | 0.48; 2.52 |  |  | 14.9
2018-10-08 | SLG | FTO | TiO2-c | TiO2-mp |  | Perovskite | PEDOT:PSS |  |  |  | Carbon | 0.1 | nip-mp | FALSE | Cs | Pb | Br | 3 |  | 2.3 | 8.36
2017-03-20 | SLG | FTO | TiO2-c |  |  | Perovskite | TiO2-mp |  |  |  | Carbon | 0.188 | nip | FALSE | Cs | Sn | Br; I | 0.6; 2.4 |  | 1.4 | 2.02
2019-07-09 | SLG | FTO | SnO2 |  |  | Perovskite | PMMA | DTPC13-ThTPA | C60-SAM |  | Au | 0.08 | nip | FALSE | FA; MA | Pb | Br; I | 0.15; 2.85 |  |  | 20.38
2015-08-26 | SLG | ITO | PEDOT:PSS |  |  | Perovskite | PCBM-60 | LiF |  |  | Ag | 0.1 | pin | FALSE | MA | Pb | I | 3 | PEI | 1.6 | 12
2019-08-23 | SLG | FTO | TiO2-c | TiO2-mp |  | Perovskite | Spiro-MeOTAD | MoO3 |  |  | Ag | 0.1 | nip-mp | FALSE | MA | Pb | I | 3 | Cl | 1.63 | 11.22
2019-08-23 | SLG | FTO | TiO2-c | TiO2-mp |  | Perovskite | Spiro-MeOTAD | MoO3 |  |  | Ag | 0.1 | nip-mp | FALSE | MA | Pb | I | 3 | Cl | 1.62 | 16.51
2019-08-23 | SLG | FTO | TiO2-c | TiO2-mp |  | Perovskite | Spiro-MeOTAD | MoO3 |  |  | Ag | 1 | nip-mp | FALSE | MA | Pb | I | 3 | Cl | 1.62 | 12.74
2018-09-11 | SLG | ITO | SnO2 |  |  | Perovskite | EH44 | MoO3 |  |  | Al | 1.8125 | nip | TRUE | Cs; FA; MA | Pb | Br; I | 0.51; 2.49 |  |  | 14.9
2017-05-04 | SLG | FTO | TiO2-c | TiO2-mp |  | Perovskite | NiO | Spiro-MeOTAD |  |  | Au | 0.1 | nip-mp | FALSE | FA; MA | Pb | Br; I | 0.45; 2.55
2018-02-06 | SLG | ITO | NiO-np |  |  | Perovskite | PCBM-60 | TiO2-c |  |  | Ag | 1.02 | pin | FALSE | MA | Pb | I | 3 |  | 1.6 | 18.49
2016-07-04 | SLG | FTO | Oxo-Graphene |  |  | Perovskite | PCBM-60 | ZnO |  |  | Al | 0.104 | pin | FALSE | MA | Pb | I | 3 |  | 1.6 | 15.2
2016-08-31 | SLG | ITO | NiO |  |  | Perovskite | PCBM-60 | ZSO-np |  |  | Ag | 0.0314 | pin | FALSE | FA; MA | Pb | Br; I | 0.6; 2.40 | nan | 1.5 | 17.76
2018-12-08 | SLG | FTO | TiO2-c | TiO2-mp | Al2O3-mp | Perovskite | H:MoO3 |  |  |  | Mo | 0.16 | nip-mp | FALSE | MA | Pb | I | 3 |  | 1.6 | 14.5
2018-03-06 | SLG | FTO | BCP |  |  | Perovskite | Spiro-MeOTAD |  |  |  | Ag | 0.14 | nip | FALSE | Cs; FA; MA | Pb | Br; I | 0.51; 2.49 |  |  | 19.07
2019-07-19 | SLG | FTO | NiMgLiO |  |  | Perovskite | TiO2-c |  |  |  | Ag | 0.09 | pin | FALSE | Cs | Pb | Br; I | 1; 2 |  |  | 13.7
2018-08-10 | SLG | FTO | NiO |  |  | Perovskite | PCBM-60 | BCP |  |  | Ag | 1.02 | pin | FALSE | MA | Pb | I | 3 | nan | 1.55 | 18.81
2018-06-30 | SLG | FTO | TiO2-c | ZrO2-mp | TiO2-mp | Perovskite |  |  |  |  | Carbon | 0.0514 | nip-mp-carbon | FALSE | MA | Pb | I | 3 | 5-AVAI | 1.6 | 12.59
2019-07-19 | SLG | FTO | NiMgLiO |  |  | Perovskite | In2O3-c |  |  |  | Ag | 0.09 | pin | FALSE | Cs | Pb | Br; I | 1; 2 |  |  | 10.74
2018-10-16 | SLG | FTO | TiO2-c | TiO2-mp |  | Perovskite | POZ10 |  |  |  | Au | 0.13 | nip-mp | FALSE | FA; MA | Pb | Br; I | 0.45; 2.55 |  | 1.51 | 19.4
2018-09-19 | SLG | FTO | TiO2-c | PCBA |  | Perovskite | Spiro-MeOTAD |  |  |  | Au | 0.1 | nip | FALSE | FA; MA | Pb | Br; I | 0.45; 2.55 | Graphdiyne | 1.61 | 20.02
2019-05-30 | SLG | FTO | BaCoF4 |  |  | Perovskite | Spiro-MeOTAD |  |  |  | Au | 0.09 | nip | FALSE | Cs; FA; MA | Pb | Br; I | 0.45; 2.55 |  |  | 13.14
2019-08-01 | SLG | FTO | TiO2-c | TiO2-mp |  | Perovskite | DTB |  |  |  | Au | 0.1 | nip-mp | FALSE | Cs; FA; MA | Pb | Br; I | 0.45; 2.55 |  |  | 20.19
2018-06-05 | SLG | ITO | PB2T-O |  |  | Perovskite | PCBM-60 | ZnO |  |  | Al | 0.06 | pin | FALSE | MA | Pb | I | 3 |  | 1.6 | 15.4
2019-10-23 | SLG | ITO | SnO2 |  |  | Perovskite | Spiro-MeOTAD |  |  |  | Au | 0.1 | nip | FALSE | Cs | Pb | Br; I | 1; 2 |  |  | 15.17
2017-04-20 | SLG | ITO | PEI | PCBM-60 |  | Perovskite | PTAA | MoO3 |  |  | Ag | 0.05 | nip | FALSE | MA | Pb | I | 3 |  | 1.6
2018-10-01 | SLG | FTO | TiO2-c | TiO2-mp | BaTiO3 | Perovskite | Spiro-MeOTAD |  |  |  | Au | 0.1 | nip-mp | FALSE | FA; MA | Pb | Br; I | 0.47; 2.53 |  | 1.61 | 17.87
2018-10-01 | SLG | FTO | TiO2-c | TiO2-mp |  | Perovskite | Spiro-MeOTAD |  |  |  | Au | 0.1 | nip-mp | FALSE | FA; MA | Pb | Br; I | 0.47; 2.53 |  | 1.61 | 16.13
2019-11-06 | SLG | FTO | TiO2-c |  |  | Perovskite | Spiro-MeOTAD |  |  |  | Au | 0.1 | nip | FALSE | Cs; FA; MA | Pb | Br; I | 0.51; 2.49 |  |  | 18.73
2019-10-28 | SLG | FTO | TiO2-c | TiO2-mp |  | Perovskite | P3HT |  |  |  | Au | 0.096 | nip-mp | FALSE | Cs | Pb | Br; I | 1; 2 |  | 1.92 | 14.02
2019-01-24 | SLG | FTO | TiO2-c |  |  | Perovskite | PHPT-py |  |  |  | Au | 0.1 | nip | FALSE | FA; MA | Pb | I | 3 |  |  | 18.73
2019-08-23 | SLG | FTO | TiO2-c | SnO2-np |  | Perovskite | Spiro-MeOTAD |  |  |  | Au | 0.09 | nip | FALSE | Cs; FA; MA | Pb | Br; I | 0.45; 2.55 | Undoped | 1.63 | 18.5
2018-10-22 | SLG | FTO | TiO2-c | TiO2-mp |  | Perovskite | Spiro-MeOTAD |  |  |  | Au | 0.16 | nip-mp | FALSE | Cs; FA | Pb | I | 3 | Phenylammonium; HI |  | 20
2018-04-02 | SLG | FTO | TiO2-c | TiO2-mp |  | Perovskite | Spiro-MeOTAD |  |  |  | Au | 0.16 | nip-mp | FALSE | Cs; FA; MA | Pb | Br; I | 0.51; 2.49 | PFPAI | 1.619 | 16.6
2018-12-04 | SLG | FTO | TiO2-c |  |  | Perovskite | PCPD2FBT:BCF | PEDOT:PSS |  |  | ITO | 1 | nip | FALSE | FA; MA | Pb | Br; I | 0.45; 2.55 |  | 1.47 | 17.3
2019-01-24 | SLG | FTO | TiO2-c |  |  | Perovskite | PHPT-py |  |  |  | Au | 0.1 | nip | FALSE | FA; MA | Pb | I | 3 |  |  | 17.2
2018-02-15 | SLG | FTO | TiO2-c | TiO2-mp |  | Perovskite | Spiro-MeOTAD |  |  |  | Au | 0.1 | nip-mp | FALSE | MA | Pb | I | 3 | Cl; NO3 | 1.59 | 15.11
2019-08-03 | SLG | ITO | PEDOT:PSS |  |  | Perovskite | PCBM-60 | BCP |  |  | Ag | 0.11 | pin | FALSE | MA | Pb | I | 3 |  | 1.6 | 13.4
2019-10-28 | SLG | FTO | TiO2-c | TiO2-mp |  | Perovskite | P3HT |  |  |  | Au | 0.096 | nip-mp | FALSE | Cs | Pb | Br; I | 1; 2 |  | 1.92 | 9.52
2019-08-09 | SLG | FTO | TiO2-c | TiO2-mp |  | Perovskite | Spiro-MeOTAD |  |  |  | Ag | 0.1 | nip-mp | TRUE | MA | Pb | I | 3 | CU(SCN) | 1.58 | 18.04
2020-01-03 | SLG | ITO | SnO2 |  |  | Perovskite | Spiro-MeOTAD |  |  |  | Au | 0.0883 | nip | FALSE | FA; MA | Pb | I | 3 | Cl |  | 21.42
2017-09-13 | SLG | ITO | PEDOT:PSS |  |  | Perovskite | PCBM-60 |  |  |  | Al | 0.16 | pin | FALSE | MA | Pb | I | 3 | HI | 1.6 | 18.9
2015-10-01 | SLG | ITO | PEDOT:PSS |  |  | Perovskite | PCBM-60 | Bphen |  |  | Ag | 0.072 | pin | FALSE | MA | Pb | I | 3 | Cl; H2O | 1.6 | 16.06
2020-02-11 | SLG | FTO | TiO2-c | TiO2-mp |  | Perovskite | Spiro-MeOTAD |  |  |  | Au | 0.16 | nip-mp | FALSE | MA ¦ (MIC3) | Pb ¦ Pb | I | 3 ¦ 4 |  |  | 16.41
2018-09-13 | SLG | ITO | SnO2 |  |  | Perovskite | Spiro-MeOTAD |  |  |  | Ag | 0.045 | nip | FALSE | MA | Pb | I | 3 |  | 1.59 | 16.5
2020-02-05 | SLG | ITO | SnO2 |  |  | Perovskite | Spiro-MeOTAD |  |  |  | Ag | 0.075 | nip | FALSE | Cs | Pb | Br; I | 1; 2 |  | 1.91 | 13.4
2019-11-04 | SLG | FTO | TiO2-c | SnO2-np |  | Perovskite | Spiro-MeOTAD |  |  |  | Ag | 0.1 | nip | FALSE | MA | Pb | I | 3 | Cl; PTAI | 1.6 | 21.16
2017-10-03 | SLG | FTO | TiO2-c | TiO2-mp |  | Perovskite | Spiro-MeOTAD |  |  |  | Ag | 0.1 | nip-mp | FALSE | MA | Pb | I | 3 |  | 1.6 | 8.93
2017-12-05 | SLG | FTO | TiO2-c | TiO2-mp |  | Perovskite | Spiro-MeOTAD |  |  |  | Ag | 0.09 | nip-mp | FALSE | MA | Pb | I | 3 |  | 1.6 | 11.59
2018-07-26 | SLG | FTO | TiO2-c | TiO2-mp |  | Perovskite | Spiro-MeOTAD |  |  |  | Ag | 0.09 | nip-mp | FALSE | MA | Pb | I | 3 |  | 1.6 | 16.8
2015-11-28 | SLG | FTO | TiO2-c | TiO2-mp |  | Perovskite | Spiro-MeOTAD |  |  |  | Ag | 0.09 | nip-mp | FALSE | MA | Pb | Br; I | 0.3; 2.7 |  | 1.595 | 14.25
2018-02-13 | PET | Graphene | PEDOT:PSS |  |  | Perovskite | PCBM-60 |  |  |  | Al | 0.096 | pin | FALSE | MA | Pb | I | 3 | nan | 1.6 | 10.47
2018-02-13 | PET | Graphene | PEDOT:PSS |  |  | Perovskite | PCBM-60 |  |  |  | Al | 0.096 | pin | FALSE | MA | Pb | I | 3 | nan | 1.6 | 13.94
2018-02-13 | PET | Graphene | PEDOT:PSS |  |  | Perovskite | PCBM-60 |  |  |  | Al | 0.096 | pin | FALSE | MA | Pb | I | 3 | nan | 1.6 | 13.14
2017-08-07 | SLG | FTO | TiO2-c | TiO2-mp |  | Perovskite | A102 |  |  |  | Au | 0.1 | nip-mp | FALSE | FA; MA | Pb | Br; I | 0.51; 2.49 |  | 1.62 | 17.56
2019-08-22 | SLG | FTO | TiO2-c | TiO2-mp |  | Perovskite | BEDN |  |  |  | Au | 0.096 | nip-mp | FALSE | FA; MA | Pb | Br; I | 0.45; 2.55 |  |  | 16.76
2017-09-14 | SLG | FTO | TiO2-c | TiO2-mp |  | Perovskite | CuPc |  |  |  | Au | 0.096 | nip-mp | FALSE | FA; MA | Pb | Br; I | 0.45; 2.55 |  |  | 18.8
2016-05-24 | SLG | FTO | TiO2-c | TiO2-mp |  | Perovskite | PEH-9 |  |  |  | Au | 0.16 | nip-mp | FALSE | MA | Pb | I | 3 |  | 1.6 | 16.9
2020-04-22 | SLG | FTO | TiO2-c |  |  | Perovskite | PTAA |  |  |  | Au | 0.09 | nip | FALSE | Cs | Pb | Br; I | 1; 2 | nan | 1.91 | 16.14
2020-04-22 | SLG | FTO | TiO2-c |  |  | Perovskite | PTAA |  |  |  | Au | 0.09 | nip | FALSE | Cs | Pb | Br; I | 1; 2 | nan | 1.91 | 16.14
2017-07-12 | SLG | FTO | TiO2-c | TiO2-mp |  | Perovskite | PTAA |  |  |  | Au | 0.96 | nip-mp | FALSE | FA; MA | Pb | Br; I | 0.15; 2.85 |  |  | 22.6
2017-12-24 | SLG | FTO | SnO2 | C60 |  | Perovskite | Spiro-MeOTAD |  |  |  | Au | 0.08 | nip | FALSE | FA; MA | Pb | I | 3 | PbC2N2S2 | 1.58 | 19.5
2018-12-03 | SLG | FTO | ZnO-np | Graphene |  | Perovskite | Spiro-MeOTAD |  |  |  | Au | 0.16 | nip | FALSE | FA; MA | Pb | Br; I | 0.3; 2.7 | PFPA |  | 21.03
2019-11-29 | SLG | FTO | SrTiO3 | Graphene; Al2O3-mp |  | Perovskite | Spiro-MeOTAD |  |  |  | Au | 0.16 | nip | FALSE | MA | Pb | I | 3 | Ag; Cl; rGO | 1.6
2019-12-17 | SLG | FTO | TiO2-c | PCBM-60 |  | Perovskite | Spiro-MeOTAD |  |  |  | Au | 0.16 | nip | FALSE | Cs; FA | Pb | Br; I | 0.9; 2.1 | Guanidinium | 1.72 | 17.2
2019-05-20 | SLG | FTO | 1-ethyl-3-methylimidazolium iodide | C60 |  | Perovskite | Spiro-MeOTAD |  |  |  | Au | 0.09 | nip | FALSE | MA | Pb | I | 3 |  | 1.6
2019-05-20 | SLG | FTO | 1-ethyl-3-methylimidazolium iodide | C60 |  | Perovskite | Spiro-MeOTAD |  |  |  | Au | 0.09 | nip | FALSE | MA | Pb | I | 3 |  | 1.6
2019-07-19 | SLG | FTO | AZO-np | SnO2 |  | Perovskite | Spiro-MeOTAD |  |  |  | Au | 0.09 | nip | FALSE | Cs; FA; MA | Pb | Br; I | 0.51; 2.49 |  |  | 18.9
2018-12-28 | SLG | FTO | PCBM-60 |  |  | Perovskite | Spiro-MeOTAD |  |  |  | Au | 0.1 | nip | FALSE | Cs | Ge; Sn | I | 3 |  |  | 7.11
2017-10-03 | SLG | FTO | SnO2 |  |  | Perovskite | Spiro-MeOTAD |  |  |  | Au | 0.1 | nip | FALSE | MA | Pb | I | 3 | nan | 1.61 | 16.37
2017-08-31 | SLG | ITO | SnO2 |  |  | Perovskite | Spiro-MeOTAD |  |  |  | Au | 0.1 | nip | FALSE | MA | Pb | I | 3 |  | 1.6 | 17.91
2016-11-14 | SLG | ITO | SnO2 |  |  | Perovskite | Spiro-MeOTAD |  |  |  | Au | 0.108 | nip | FALSE | FA; MA | Pb | Br; I | 0.09; 2.91 |  | 1.55 | 20.27
2019-02-28 | SLG | ITO | SnO2 |  |  | Perovskite | Spiro-MeOTAD |  |  |  | Au | 0.101 | nip | FALSE | FA; MA | Pb | Br; I | 0.3; 2.7 | Cl |  | 19.78
2019-10-23 | SLG | ITO | SnO2 |  |  | Perovskite | Spiro-MeOTAD |  |  |  | Au | 0.06 | nip | FALSE | Cs; FA; MA | Pb | Br; I | 0.45; 2.55 | YD2-o-C8 |  | 20.5
2019-01-18 | SLG | ITO | SnO2 |  |  | Perovskite | Spiro-MeOTAD |  |  |  | Au | 0.09408 | nip | FALSE | Cs; FA | Pb | Br; I | 0.15; 2.85 | Cl; Eu(acac)3 | 1.55
2018-12-19 | PEN | ITO | SnS2 |  |  | Perovskite | Spiro-MeOTAD |  |  |  | Au | 0.1 | nip | FALSE | MA | Pb | I | 3 |  | 1.6 | 13.2
2019-08-08 | SLG | FTO | TiO2-c |  |  | Perovskite | Spiro-MeOTAD |  |  |  | Au | 0.1 | nip | FALSE | Cs; FA; MA | Pb | Br; I | 0.45; 2.55 | 2,9,16,23-tetra-tert-butyl-29H,31H-phthalocyanine |  | 19.8
2017-04-12 | SLG | FTO | TiO2-c |  |  | Perovskite | Spiro-MeOTAD |  |  |  | Au | 0.1 | nip | FALSE | MA | Pb | Br | 3 |  | 2.31 | 7.11
2018-10-31 | SLG | FTO | TiO2-c |  |  | Perovskite | Spiro-MeOTAD |  |  |  | Au | 0.1 | nip | FALSE | Cs; FA | Pb | I | 3 | PEAI
2016-07-27 | SLG | FTO | TiO2-c |  |  | Perovskite | Spiro-MeOTAD |  |  |  | Au | 0.16 | nip | FALSE | MA | Pb | I | 3 |  | 1.6 | 13.82
2019-01-08 | SLG | FTO | TiO2-c |  |  | Perovskite | Spiro-MeOTAD |  |  |  | Au | 0.1 | nip | FALSE | FA; MA | Pb | Br; I | 0.51; 2.49 |  |  | 17.68
2017-11-23 | SLG | FTO | TiO2-c |  |  | Perovskite | Spiro-MeOTAD |  |  |  | Au | 0.1 | nip | FALSE | MA | other | I | 3 | Cl |  | 18.2
2017-12-16 | SLG | FTO | TiO2-c |  |  | Perovskite | Spiro-MeOTAD |  |  |  | Au | 0.09 | nip | FALSE | Cs; FA | Pb | Br; I | 0.15; 2.85 |  |  | 18.64
2019-02-22 | SLG | ITO | ZnO-np |  |  | Perovskite | Spiro-MeOTAD |  |  |  | Au | 0.09 | nip | FALSE | MA | Pb | I | 3 | PS | 1.6 | 16.8
2019-01-30 | PEN | ITO | HfO2 | SnO2-np |  | Perovskite | Spiro-MeOTAD |  |  |  | Au | 0.09 | nip | FALSE | Cs; FA; MA | Pb | Br; I | 0.5; 2.5 | K; Rb
2019-03-20 | SLG | FTO | TiO2-c | SWCNTs; TiO2-mp |  | Perovskite | Spiro-MeOTAD |  |  |  | Au | 0.1 | nip | FALSE | Cs; FA; MA | Pb | Br; I | 0.5; 2.5 |  |  | 16.86
2016-05-17 | SLG | FTO | TiO2-c | TiO2-mp |  | Perovskite | Spiro-MeOTAD |  |  |  | Au | 0.16 | nip-mp | FALSE | Cs; FA; MA | Pb | Br; I | 0.49; 2.51 |  |  | 17.7
2019-10-15 | SLG | FTO | TiO2-c | TiO2-mp |  | Perovskite | Spiro-MeOTAD |  |  |  | Au | 0.16 | nip-mp | FALSE | Cs; FA; MA | Pb | Br; I | 1.5; 1.5 |  |  | 27.1
2019-02-05 | SLG | FTO | TiO2-c | TiO2-mp |  | Perovskite | Spiro-MeOTAD |  |  |  | Au | 0.06 | nip-mp | FALSE | Cs; FA; MA | Pb | Br; I | 0.51; 2.49 |  |  | 19.22
2018-04-30 | SLG | FTO | TiO2-c | TiO2-mp |  | Perovskite | Spiro-MeOTAD |  |  |  | Au | 0.16 | nip-mp | FALSE | Cs; FA; MA | Pb | Br; I | 0.51; 2.49 |  |  | 20.14
2019-12-06 | SLG | FTO | TiO2-c | TiO2-mp |  | Perovskite | Spiro-MeOTAD |  |  |  | Au | 0.09 | nip-mp | FALSE | FA; MA | Pb | Br; I | 0.45; 2.55 |  |  | 18.11
2019-10-30 | SLG | FTO | TiO2-c | TiO2-mp |  | Perovskite | Spiro-MeOTAD |  |  |  | Au | 0.09 | nip-mp | FALSE | MA | Pb | I | 3 |  | 1.6 | 15.6
2017-06-22 | SLG | FTO | TiO2-c | TiO2-mp |  | Perovskite | Spiro-MeOTAD |  |  |  | Au | 0.09 | nip-mp | FALSE | MA | Pb | I | 3 |  | 1.6 | 15.5
2016-07-12 | SLG | FTO | TiO2-c | TiO2-mp |  | Perovskite | Spiro-MeOTAD |  |  |  | Au | 1.05 | nip-mp | FALSE | MA | Pb | I | 3 |  | 1.6 | 11.4
2016-05-24 | SLG | FTO | TiO2-c | TiO2-mp |  | Perovskite | Spiro-MeOTAD |  |  |  | Au | 0.16 | nip-mp | FALSE | MA | Pb | I | 3 |  | 1.6 | 17.42
2018-11-08 | SLG | ITO | TiO2-c | TiO2-mp |  | Perovskite | Spiro-MeOTAD |  |  |  | Au | 0.09 | nip-mp | FALSE | MA | Pb | I | 3 | Imidazole | 1.6 | 17.57
2019-04-05 | SLG | FTO | TiO2-c | WOx |  | Perovskite | Spiro-MeOTAD |  |  |  | Au | 0.15 | nip | FALSE | MA | Pb | I | 3 | Cl | 1.6 | 14.01
2019-04-05 | SLG | FTO | TiO2-c | WOx |  | Perovskite | Spiro-MeOTAD |  |  |  | Au | 0.15 | nip | FALSE | MA | Pb | I | 3 | Cl | 1.6 | 13.34
2019-04-05 | SLG | FTO | TiO2-c | WOx |  | Perovskite | Spiro-MeOTAD |  |  |  | Au | 0.15 | nip | FALSE | MA | Pb | I | 3 | Cl | 1.6 | 13.48
2019-07-03 | SLG | FTO | TiO2-c |  |  | Perovskite | Spiro-MeOTAD |  |  |  | Au | 0.1 | nip | FALSE | (BEA); Cs; FA; MA | Pb | Br; I | 1.7; 0.83 |  |  | 17.39
2020-01-29 | SLG | ITO |  |  |  | Perovskite | Spiro-MeOTAD |  |  |  | Au | 0.04 | nip | FALSE | FA; MA | Pb | Br; I | 0.45; 2.55 |  |  | 12.81
2018-08-11 | PET | ITO | PEDOT:PSS |  |  | Perovskite | C60 | BCP |  |  | Ag | 0.0485 | pin | FALSE | Cs | Pb | Br; I | 1; 2 |  |  | 6.5
2016-11-21 | SLG | ITO | PEDOT:PSS |  |  | Perovskite | C60 | BCP |  |  | Au | 0.09 | pin | FALSE | MA | Pb | I | 3 | Benzoquinone | 1.56 | 10.02
2019-11-12 | SLG | ITO | PTAA |  |  | Perovskite | C60 | BCP |  |  | Cu | 0.07 | pin | FALSE | Cs; FA; MA | Pb | Br; I | 0.51; 2.49 |  |  | 19.39
2018-09-21 | SLG | ITO | V1036:C4 |  |  | Perovskite | C60 | BCP |  |  | Cu | 0.16 | pin | FALSE | Cs; FA; MA | Pb | Br; I | 0.51; 2.49
2018-03-28 | SLG | FTO | NiMgLiO-c |  |  | Perovskite | PCBM-60 | BCP |  |  | Ag | 0.09 | pin | FALSE | MA | Pb | I | 3 | CaI2 | 1.6 | 17
2019-08-10 | SLG | ITO | NiO |  |  | Perovskite | PCBM-60 | BCP |  |  | Ag | 0.075 | pin | FALSE | FA; MA | Pb | I | 3 | Cl |  | 21.4
2020-04-14 | SLG | ITO | PTAA | PFN |  | Perovskite | PCBM-60 | BCP |  |  | Cu |  | pin | FALSE | MA | Pb | I | 3 | nan | 1.59 | 18.8
2015-12-20 | SLG | ITO | NiO |  |  | Perovskite | C60 | bis-C60 |  |  | Ag | 0.06 | pin | FALSE | MA | Pb | I | 3 |  | 1.56 | 17.6
2015-04-27 | SLG | ITO | MoOx | PEDOT:PSS |  | Perovskite | C60 | Bphen |  |  | Ag | 0.18 | pin | FALSE | MA | Pb | I | 3 |  | 1.6 | 12.78
2019-05-25 | SLG | ITO | P3CT | PASP |  | Perovskite | PCBM-60 | C60 | BCP |  | Ag | 0.04 | pin | FALSE | MA | Pb | I | 3 |  | 1.6 | 20.05
2015-08-29 | SLG | FTO | TiO2-c | TiO2-mp | Al2O3-mp | Perovskite |  |  |  |  | Carbon | 0.16 | nip-mp-carbon | FALSE | MA | Pb | I | 3 |  | 1.6 | 15.03
2020-07-07 | SLG | FTO | TiO2-c | TiO2-mp |  | Perovskite |  |  |  |  | Carbon | 0.12 | nip-mp-carbon | FALSE | Cs; FA; MA | Pb | Br; I | 0.42; 2.58 | Undoped | 1.61 | 15.02
2020-03-26 | SLG | FTO | SnO2 |  |  | Perovskite | CuSCN |  |  |  | Carbon | 0.115 | nip | FALSE | Cs; FA; MA | Pb | Br; I | 0.47; 2.53 | Undoped | 1.59 | 15.1
2018-10-08 | SLG | FTO | TiO2-c | TiO2-mp |  | Perovskite | PPy |  |  |  | Carbon | 0.1 | nip-mp | FALSE | Cs | Pb | Br | 3 |  | 2.3 | 8.33
2019-03-28 | SLG | ITO | CPTA |  |  | Perovskite | Spiro-MeOTAD | MoO3 |  |  | Au | 0.05 | nip | FALSE | MA | Pb | I | 3 |  | 1.6 | 19.88
2018-12-18 | SLG | ITO | PEDOT:PSS |  |  | Perovskite | PCBM-60 | Rhodamine 101 |  |  | Au | 0.16 | pin | FALSE | MA | Pb | I | 3 |  | 1.6 | 18.8
2019-12-23 | SLG | ITO | SnO2 |  |  | Perovskite | 2‐aminoterephthalic acid | Spiro-MeOTAD |  |  | Ag | 0.084 | nip | FALSE | MA | Pb | I | 3 |  | 1.6 | 21.09
2019-02-14 | SLG | ITO | SnO2 |  |  | Perovskite | 2-MP | Spiro-MeOTAD |  |  | Au | 0.09 | nip | FALSE | MA | Pb | I | 3 |  | 1.57 | 20.28
2019-09-09 | SLG | ITO | PEDOT:PSS |  |  | Perovskite | PCBM-60 | TiO2-c |  |  | Al | 0.16 | pin | FALSE | MA | Pb | I | 3 | Cl | 1.6 | 12.5
2018-01-09 | SLG | ITO | PTAA |  |  | Perovskite | PCBM-60 | ZnO | AZO |  | Ni | 0.561 | pin | FALSE | FA; MA | Pb | Br; I | 0.45; 2.55 |  |  | 14
2019-05-17 | SLG | ITO | PEDOT:PSS |  |  | Perovskite | PCBM-60 | Zr(acac)4 |  |  | Al | 0.2 | pin | FALSE | MA | Pb | I | 3 | Acetate; H2O | 1.6 | 14.26
2018-11-14 | SLG | FTO | TiO2-c | TiO2-mp | PbTiO3 | Perovskite |  |  |  |  | Carbon | 0.08 | nip-mp-carbon | FALSE | MA | Pb | I | 3 |  | 1.59 | 16.37
2017-03-13 | SLG | FTO | TiO2-c | TiO2-mp | Al2O3-np | Perovskite |  |  |  |  | MWCNTs | 0.08 | nip-mp | FALSE | MA | Pb | I | 3 | MWCNTs | 1.6
2019-07-19 | SLG | FTO | NiMgLiO |  |  | Perovskite | SnO2-c |  |  |  | Ag | 0.09 | pin | FALSE | Cs | Pb | Br; I | 1; 2 |  |  | 11.44
2018-10-12 | SLG | ITO | NiO |  |  | Perovskite | PCBM-60 | BCP |  |  | Ag | 0.09 | pin | FALSE | MA | Pb | I | 3 |  | 1.6 | 16.95
2016-08-05 | SLG | FTO | TiO2-c |  |  | Perovskite | Spiro-MeOTAD |  |  |  | Au | 0.13 | nip | FALSE | MA | Pb | I | 3 |  | 1.6
2016-03-01 | SLG | ITO | PEDOT:PSS |  |  | Perovskite | PCBM-70 | BCP |  |  | Ag | 0.9 | pin | FALSE | MA | Pb | I | 3 |  | 1.55 | 15.98
2018-04-13 | SLG | FTO | TiO2-c | TiO2-mp | Al2O3-mp | Perovskite | Spiro-MeOTAD | NiO-mp |  |  | Au | 0.17 | nip-mp | FALSE | MA | Pb | I | 3 | Cl; NiO-np | 1.6 | 10.06
2019-08-23 | SLG | FTO | TiO2-c |  |  | Perovskite | Spiro-MeOTAD |  |  |  | Au | 0.13 | nip | FALSE | Cs; FA; MA | Pb | Br; I | 0.51; 2.49 | nan | 1.6 | 18.93
2017-01-10 | SLG | FTO | TiO2-c | TiO2-mp |  | Perovskite | PMMA | Spiro-MeOTAD |  |  | Au | 0.04 | nip-mp | FALSE | MA | Pb | I | 3 |  | 1.6 | 16.4
2018-12-12 | SLG | FTO | TiO2-c | TiO2-mp |  | Perovskite | Spiro-MeOTAD |  |  |  | Ag | 0.09 | nip-mp | FALSE | MA | Pb | Br; I | 0.6; 2.4 |  | 1.66 | 18
2018-03-14 | SLG | FTO | TiO2-c | SnO2 |  | Perovskite | Spiro-MeOTAD |  |  |  | Au | 1.13 | nip | FALSE | FA; MA | Pb | I | 3 |  |  | 20.4
2016-08-05 | SLG | FTO | TiO2-c | TiO2-mp |  | Perovskite | Spiro-MeOTAD |  |  |  | Au | 0.13 | nip-mp | FALSE | MA | Pb | I | 3 |  | 1.6
2019-08-05 | SLG | ITO | NiO |  |  | Perovskite | PCBM-60 |  |  |  | Ag | 0.04 | pin | FALSE | MA | Pb | I | 3 | PEO | 1.6 | 7.94
2018-02-07 | SLG | FTO | TiO2-c | TiO2-mp |  | Perovskite | asy-PBTBDT |  |  |  | Au | 0.09 | nip-mp | FALSE | Cs; FA; MA | Pb | Br; I | 0.45; 2.55 |  |  | 20
2019-12-18 | SLG | FTO | TiO2-c | TiO2-mp |  | Perovskite | Spiro-MeOTAD |  |  |  | Au | 1 | nip-mp | FALSE | MA | Pb | I | 3 |  | 1.6 | 18.6
2019-04-19 | SLG | ITO | PEDOT:PSS |  |  | Perovskite | C60 | BCP |  |  | Ag | 0.059 | pin | FALSE | FA; MA | Pb; Sn | I | 0.4 | GuaSCN; SnF2 | 1.25 | 20.5
2019-04-13 | SLG | ITO | NiO | CuGaO2 |  | Perovskite | PCBM-60 | BCP |  |  | Ag | 0.09 | pin | FALSE | Cs; FA | Pb | Br; I | 0.12; 2.88 |  | 1.6 | 20.39
2019-11-02 | SLG | FTO | TiO2-c | TiO2-mp |  | Perovskite | Carbon; |  |  |  | Graphite | 0.09 | nip-mp-carbon | FALSE | Cs | Pb | Br | 3 |  | 2.3 | 8.87
2017-05-15 | SLG | FTO | TiO2-c |  |  | Perovskite | Spiro-MeOTAD |  |  |  | Au | 0.1 | nip | FALSE | FA; MA | Pb | Br; I | 0.45; 2.55
2018-10-19 | SLG | FTO | NiO |  |  | Perovskite | TPA-3CN | BCP |  |  | Al | 0.09 | pin | FALSE | MA | Pb | I | 3 |  | 1.6 | 14.4
2020-08-19 | SLG | ITO | P3CT |  |  | Perovskite | PCBM-60 | C60 | BCP |  | Ag | 0.09 | pin | FALSE | Cs | Pb | Br; I | 1; 2 | Acetic acid | 1.88 | 11.87
2020-08-19 | SLG | ITO | P3CT |  |  | Perovskite | PCBM-60 | C60 | BCP |  | Ag | 0.09 | pin | FALSE | Cs | Pb | Br; I | 1; 2 | Acetic acid | 1.88 | 14.65
2018-12-04 | SLG | FTO | TiO2-c |  |  | Perovskite | PCPD2FBT:BCF | PEDOT:PSS |  |  | ITO | 1 | nip | FALSE | FA; MA | Pb | Br; I | 0.45; 2.55 |  | 1.47 | 17.2
2019-08-20 | SLG | FTO | TiO2-c |  |  | Perovskite | Spiro-MeOTAD |  |  |  | Au | 0.12 | nip | FALSE | MA | Pb | I | 3 | Ba | 1.584 | 6.94
2016-10-26 | SLG | FTO | SnO2 | C60 |  | Perovskite | Spiro-MeOTAD |  |  |  | Au | 0.08 | nip | FALSE | Cs; FA | Pb | I | 3 |  |  | 17.61
2018-07-11 | SLG | FTO | Nb2O5 |  |  | Perovskite | Spiro-MeOTAD |  |  |  | Au | 0.09 | nip | FALSE | FA; MA | Pb | Br; I | 0.5; 2.5 |  |  | 19.2
2018-03-12 | SLG | FTO | TiO2-c |  |  | Perovskite | Spiro-MeOTAD |  |  |  | Au | 0.05 | nip | FALSE | FA; MA | Pb | Br; I | 0.51; 2.49 | nan | 1.63 | 18.07
2016-09-19 | SLG | FTO | TiO2-c |  |  | Perovskite | Spiro-MeOTAD |  |  |  | Au | 0.1 | nip | FALSE | MA | Pb | I | 3 | Cl | 1.6 | 12.29
2016-03-19 | SLG | ITO | TAE |  |  | Perovskite | PCBM-60 |  |  |  | Ag | 0.1 | pin | FALSE | MA | Pb | I | 3 |  | 1.6 | 11.5
2019-10-04 | SLG | ITO | ZnO | TiO2-c | PCBM-60 | Perovskite | Spiro-MeOTAD |  |  |  | Ag | 0.1 | nip | FALSE | FA; MA | Pb | I | 3 | Cl | 1.6 | 18.66
2019-10-04 | SLG | ITO | ZnO | TiO2-c | PCBM-60 | Perovskite | Spiro-MeOTAD |  |  |  | Ag | 0.1 | nip | FALSE | FA; MA | Pb | I | 3 | Cl | 1.6 | 18.66
2017-11-27 | SLG | ITO | ZnO | C60 |  | Perovskite | Spiro-MeOTAD |  |  |  | Ag | 0.045 | nip | FALSE | FA; MA | Pb | I | 3 | Rb |  | 16.03
2018-11-19 | SLG | FTO | SnO2 |  |  | Perovskite | Spiro-MeOTAD |  |  |  | Ag | 0.07 | nip | FALSE | MA | Pb | I | 3 | Acetate | 1.6 | 16.79
2018-06-08 | SLG | FTO | SnO2 |  |  | Perovskite | Spiro-MeOTAD |  |  |  | Ag | 0.102 | nip | FALSE | MA | Pb | I | 3 | Methimazole | 1.6 | 19.57
2019-09-18 | SLG | FTO | TiO2-c | SnO2-np |  | Perovskite | Spiro-MeOTAD |  |  |  | Ag | 0.12 | nip | FALSE | FA; MA | Pb | I | 3 | Cl; CNT-NH2
2019-04-17 | SLG | FTO | TiO2-c | TiO2-mp |  | Perovskite | Spiro-MeOTAD |  |  |  | Ag | 0.105 | nip-mp | FALSE | Cs; FA; MA | Pb | Br; I | 0.45; 2.55 | BAI | 1.6 | 18.72
2018-04-12 | PDMS | Graphene | PEDOT:PSS |  |  | Perovskite | PCBM-60 |  |  |  | Al | 0.16 | pin | FALSE | FA | Pb | Br; I | 0.15; 2.85 |  |  | 18.2
2016-01-25 | SLG | ITO | PEDOT:PSS |  |  | Perovskite | PCBM-60 |  |  |  | Al | 0.04 | pin | FALSE | MA | Pb | I | 3 | nan | 1.6 | 8.6
2019-07-16 | SLG | FTO | TiO2-c |  |  | Perovskite | 2mF-X59 |  |  |  | Au | 0.09 | pin | FALSE | Cs | Pb | Br; I | 1; 2 |  |  | 14.42
2019-01-02 | SLG | FTO | TiO2-c |  |  | Perovskite |  |  |  |  | Au | 0.09 | nip | FALSE | Cs | Sb | I | 9 | Cl | 2.05 | 1.21
2018-09-28 | SLG | FTO | TiO2-c | TiO2-mp |  | Perovskite |  |  |  |  | Au | 0.1 | nip-mp | FALSE | MA | Pb | I | 3 |  | 1.6 | 5.52
2019-10-18 | SLG | FTO | C60 |  |  | Perovskite | CuPc |  |  |  | Au | 0.1 | nip | FALSE | MA | Pb | I | 3 |  | 1.6 | 9.44
2018-04-15 | SLG | FTO | SnO2 |  |  | Perovskite | CuPrPc |  |  |  | Au | 0.11 | nip | FALSE | MA | Pb | I | 3 |  | 1.6 | 17.8
2017-01-04 | SLG | FTO | TiO2-c | TiO2-mp |  | Perovskite | CuSCN |  |  |  | Au | 0.122 | nip-mp | FALSE | MA | Pb | I | 3 |  | 1.6 | 17.1
2019-10-18 | SLG | FTO | C60 |  |  | Perovskite | F4-TCNQ | CuPc |  |  | Au | 0.1 | nip | FALSE | MA | Pb | I | 3 |  | 1.6 | 13.03
2016-11-16 | SLG | FTO | TiO2-c | TiO2-mp |  | Perovskite | M4 |  |  |  | Au | 0.002 | nip-mp | FALSE | FA; MA | Pb | Br; I | 0.45; 2.55 |  | 1.55 | 13.2
2018-02-13 | SLG | FTO | TiO2-c | C60 |  | Perovskite | P3HT |  |  |  | Au | 0.12 | nip | FALSE | Cs | other | Br | 6 |  | 1.8 | 3.28
2019-01-11 | SLG | FTO | TiO2-c |  |  | Perovskite | PTAA |  |  |  | Au | 0.09 | nip | FALSE | Cs | Pb | I | 3 | Cl | 1.68 | 16.07
2015-06-25 | SLG | FTO | TiO2-c | TiO2-mp |  | Perovskite | Graphene |  |  |  | Au | 0.06 | nip-mp | FALSE | MA | Pb | I | 3 |  | 1.61 | 8.27
2018-11-29 | SLG | FTO | TiO2-c | TiO2-mp | Al2O3-mp | Perovskite | Spiro-MeOTAD |  |  |  | Au | 0.16 | nip-mp | FALSE | MA | Pb | I | 3 | Ag-rGO; Cl | 1.5 | 16.1
2018-01-24 | SLG | ITO | ZnO | 1,2-ethanedithiol |  | Perovskite | Spiro-MeOTAD |  |  |  | Au | 0.0707 | pin | FALSE | MA | Pb | I | 3 | nan | 1.6 | 19.65
2019-12-23 | SLG | ITO | SnO2 | LiF |  | Perovskite | Spiro-MeOTAD |  |  |  | Au | 0.0737 | nip | FALSE | Cs | Pb | Br; I | 1; 1 | Cl | 1.77 | 18.06
2018-10-21 | SLG | PEDOT:PSS | PEI | PCBM-60 |  | Perovskite | Spiro-MeOTAD |  |  |  | Au | 0.1 | nip | FALSE | MA | Pb | I | 3 |  | 1.6 | 13.9
2015-06-19 | SLG | FTO | TiO2-c | PCBM-60 |  | Perovskite | Spiro-MeOTAD |  |  |  | Au | 0.08 | nip | FALSE | MA | Pb | I | 3 |  | 1.6 | 17.9
2015-06-19 | SLG | FTO | TiO2-c | PCBM-60 |  | Perovskite | Spiro-MeOTAD |  |  |  | Au | 0.08 | nip | FALSE | MA | Pb | I | 3 |  | 1.6 | 17
2016-03-10 | SLG | AZO |  |  |  | Perovskite | Spiro-MeOTAD |  |  |  | Au | 0.06 | nip | FALSE | MA | Pb | I | 3 |  | 1.6 | 12.6
2018-05-14 | SLG | FTO | SnO2 |  |  | Perovskite | Spiro-MeOTAD |  |  |  | Au | 0.1 | nip | FALSE | MA | Pb | I | 3 |  | 1.55 | 20.3
2019-06-19 | SLG | ITO | SnO2 |  |  | Perovskite | Spiro-MeOTAD |  |  |  | Au | 0.09 | nip | FALSE | FA | Pb | I | 3 | Cl | 1.526 | 21.23
2020-01-07 | SLG | FTO | TiO2-c |  |  | Perovskite | Spiro-MeOTAD |  |  |  | Au | 0.1 | nip | FALSE | FA; MA | Pb | Br; I | 0.45; 2.55 |  |  | 12.7
2019-06-25 | SLG | FTO | TiO2-c |  |  | Perovskite | Spiro-MeOTAD |  |  |  | Au | 0.14 | nip | FALSE | Cs; FA; MA | Pb | Br; I | 0.43; 2.57 |  |  | 17.4
2019-06-25 | SLG | FTO | TiO2-c |  |  | Perovskite | Spiro-MeOTAD |  |  |  | Au | 0.14 | nip | FALSE | Cs; FA; MA | Pb | Br; I | 0.43; 2.57 |  |  | 19.1
2019-01-09 | SLG | FTO | TiO2-c |  |  | Perovskite | Spiro-MeOTAD |  |  |  | Au | 0.0725 | nip | FALSE | BA; MA | Pb | I | 13 |  |  | 1.6
2019-02-04 | SLG | FTO | TiO2-c |  |  | Perovskite | Spiro-MeOTAD |  |  |  | Au | 0.07 | nip | FALSE | MA | Pb | I | 3 |  | 1.63 | 17.76
2019-10-30 | SLG | FTO | SrTiO3-c | SrTiO3-mp |  | Perovskite | Spiro-MeOTAD |  |  |  | Au | 0.09 | nip | FALSE | MA | Pb | I | 3 |  | 1.6 | 17.8
2018-02-08 | SLG | FTO | TiO2-c | TiO2-mp |  | Perovskite | Spiro-MeOTAD |  |  |  | Au | 0.16 | nip-mp | FALSE | Cs; FA; MA | Pb | Br; I | 0.51; 2.49 |  | 1.61
2016-01-18 | SLG | FTO | TiO2-c | TiO2-mp |  | Perovskite | Spiro-MeOTAD |  |  |  | Au | 0.16 | nip-mp | FALSE | FA; MA | Pb | Br; I | 0.51; 2.49 |  |  | 19.7
2018-10-08 | SLG | FTO | TiO2-c | TiO2-mp |  | Perovskite | Spiro-MeOTAD |  |  |  | Au | 0.16 | nip-mp | FALSE | FA; MA | Pb | Br; I | 0.5; 2.5 | BrPh-Thr; bis-PCBM |  | 21.6
2016-06-15 | SLG | FTO | TiO2-c | TiO2-mp |  | Perovskite | Spiro-MeOTAD |  |  |  | Au | 0.08 | nip-mp | FALSE | MA | Pb | I | 3 |  | 1.6 | 9.61
2019-04-01 | SLG | FTO | TiO2-c | TiO2-mp |  | Perovskite | Spiro-MeOTAD |  |  |  | Au | 0.16 | nip-mp | FALSE | Cs-other11 | Pb ¦ Pb | Br; I | 0.45; 2.55 ¦ 1.85; 1.15 | Undoped ¦ Undoped | 1.6
2020-01-21 | SLG | FTO | TiO2-c | TiO2-mp |  | Perovskite | Spiro-MeOTAD |  |  |  | Au | 0.09 | nip-mp | FALSE | MA | Pb | I | 3 | nan | 1.61 | 18.54
2015-07-08 | SLG | FTO | TiO2-c | TiO2-mp |  | Perovskite | Spiro-MeOTAD |  |  |  | Au | 0.12 | nip-mp | FALSE | MA | Pb | I | 3 | nan | 1.55 | 11.3
2015-12-15 | SLG | FTO | TiO2-c | TiO2-mp |  | Perovskite | Spiro-MeOTAD |  |  |  | Au | 0.16 | nip-mp | FALSE | MA | Pb | I | 3 | nan | 1.6 | 13.84
2017-10-12 | SLG | FTO | TiO2-c | TiO2-mp |  | Perovskite | TPD-4EtCz |  |  |  | Au | 0.16 | nip-mp | FALSE | FA; MA | Pb | Br; I | 0.45; 2.55 |  |  | 11.73
2017-10-12 | SLG | FTO | TiO2-c | TiO2-mp |  | Perovskite | TPD-4MeOTPA |  |  |  | Au | 0.16 | nip-mp | FALSE | FA; MA | Pb | Br; I | 0.45; 2.55 |  |  | 15.28
2017-10-12 | SLG | FTO | TiO2-c | TiO2-mp |  | Perovskite | TPD-4MeTPA |  |  |  | Au | 0.16 | nip-mp | FALSE | FA; MA | Pb | Br; I | 0.45; 2.55 |  |  | 14.33
2019-03-29 | SLG | FTO | TiO2-c | TiO2-mp |  | Perovskite | YK1 |  |  |  | Au | 0.09 | nip-mp | FALSE | FA; MA | Pb | Br; I | 0.45; 2.55 |  |  | 20.13
2019-07-11 | SLG | ITO | MPA-BTTI |  |  | Perovskite | C60 | BCP |  |  | Ag | 0.1425 | pin | FALSE | Cs; FA; MA | Pb | Br; I | 0.15; 0.85 |  |  | 21.17
2016-11-21 | SLG | ITO | PEDOT:PSS |  |  | Perovskite | C60 | BCP |  |  | Au | 0.09 | pin | FALSE | MA | Pb | I | 3 | Undoped | 1.56 | 10.73
2019-11-12 | SLG | ITO | PTAA |  |  | Perovskite | C60 | BCP |  |  | Cu | 0.07 | pin | FALSE | Cs; FA; MA | Pb | Br; I | 0.51; 2.49 |  |  | 20.6
2019-10-02 | SLG | ITO | PTAA |  |  | Perovskite | C60 | BCP |  |  | Cu | 0.16 | pin | FALSE | Cs; FA; MA | Pb | Br; I | 0.51; 2.49 |  |  | 18.2
2019-03-09 | SLG | ITO | P3CT |  |  | Perovskite | PCBM-60 | BCP |  |  | Ag | 0.09 | pin | FALSE | MA | Pb | I | 3 | FACl | 1.6 | 20.06
2014-11-29 | SLG | ITO | NiO |  |  | Perovskite | PCBM-60 | bis-C60 |  |  | Ag | 0.0314 | pin | FALSE | MA | Pb | I | 3 |  | 1.6 | 15.4
2018-07-25 | SLG | ITO | PTAA | PFN-P2 |  | Perovskite | LiF | C60 | BCP |  | Cu | 1 | pin | FALSE | FA; MA | Pb | Br; I | 0.3; 2.7 |  |  | 20
2017-06-09 | PET | ITO | PTAA |  |  | Perovskite | PCBM-60 | C60 | BCP |  | Cu | 0.1 | pin | FALSE | FA; MA | Pb | Br; I | 0.25; 2.75 |  |  | 18.1
2018-10-08 | SLG | FTO | TiO2-c | TiO2-mp |  | Perovskite | BT-BTH |  |  |  | Carbon | 0.1 | nip-mp-carbon | FALSE | Cs | Pb | Br | 3 |  | 2.3 | 9.32
2019-12-02 | SLG | FTO | TiO2-c | TiO2-mp |  | Perovskite | NiO-mp | Al2O3-mp |  |  | Carbon | 0.1 | nip-mp-carbon | FALSE | Cs | Pb; Sn | Br; I | 1; 2 | Tea Polyphenol |  | 8.1
2019-03-14 | SLG | FTO | SnO2 |  |  | Perovskite |  |  |  |  | Carbon | 0.0514 | nip | FALSE | FA; MA | Pb | Br; I | 0.27; 2.73 |  |  | 14.77
2019-11-18 | SLG | FTO | TiO2-c |  |  | Perovskite |  |  |  |  | Carbon | 0.1 | nip | FALSE | Cs | Pb | Br; I | 2; 1 |  |  | 10.82
2018-07-24 | SLG | FTO | TiO2-c | TiO2-mp |  | Perovskite |  |  |  |  | Carbon | 0.25 | nip-mp-carbon | FALSE | Cs | Pb | Br | 3 |  |  | 5.49
2017-11-28 | SLG | FTO | TiO2-c | TiO2-mp |  | Perovskite |  |  |  |  | Carbon | 0.09 | nip-mp-carbon | FALSE | MA | Pb | I | 3 | TPA | 1.6 | 14.29
2019-04-15 | SLG | FTO | TiO2-c | TiO2-mp |  | Perovskite |  |  |  |  | Carbon | 0.04 | nip-mp-carbon | FALSE | MA | Pb | I | 3 | ILPF6 | 1.55 | 11.17
2016-07-01 | SLG | FTO | TiO2-c | ZrO2-mp | TiO2-mp | Perovskite |  |  |  |  | Carbon | 0.16 | nip-mp-carbon | FALSE | MA | Pb | I | 3 |  | 1.6 | 2.47
2019-01-30 | SLG | FTO | ZTO | ZrO2-mp | TiO2-mp | Perovskite |  |  |  |  | Carbon | 0.07 | nip-mp-carbon | FALSE | MA | Pb | I | 3 | 5-AVAI | 1.6 | 15.82
2018-07-24 | SLG | FTO | TiO2-c | TiO2-mp |  | Perovskite | CsSnBrI2-QDs |  |  |  | Carbon | 0.25 | nip-mp-carbon | FALSE | Cs | Pb | Br | 3 |  |  | 6.54
2018-10-08 | SLG | FTO | TiO2-c | TiO2-mp |  | Perovskite | PANI |  |  |  | Carbon | 0.1 | nip-mp | FALSE | Cs | Pb | Br | 3 |  | 2.3 | 7.69
2018-10-13 | SLG | ITO | C60 |  |  | Perovskite |  |  |  |  | Carbon | 0.07065 | nip | FALSE | EA; MA | Pb | I | 19 |  | 1.61 | 11.88
2017-09-08 | SLG | FTO | NiO |  |  | Perovskite | CSCNT@Al2O3-c |  |  |  | Carbon-nt | 0.1 | pin | FALSE | MA | Pb | I | 3 | Unknown | 1.6
2016-05-04 | SLG | FTO | TiO2-c |  |  | Perovskite | Spiro-MeOTAD | MoO3 |  |  | Al | 0.1 | nip | FALSE | MA | Pb | I | 3 |  | 1.6 | 12.7
2017-10-25 | SLG | ITO | PTAA |  |  | Perovskite | PCBM-60 | PDIN |  |  | Ag | 0.045 | pin | FALSE | Cs; FA; MA | Pb | I | 3 | Cl | 1.5 | 17
2019-10-28 | SLG | FTO | NiMgLiO |  |  | Perovskite | TiO2-np |  |  |  | Sb | 0.09 | pin | FALSE | Cs | Pb | Br; I | 1; 2 |  | 1.89 | 13.9
2017-12-16 | SLG | FTO | TiO2-c |  |  | Perovskite | PTAA | Spiro-MeOTAD |  |  | Au | 0.09 | nip | FALSE | Cs; FA | Pb | Br; I | 0.15; 2.85 |  |  | 20.05
2019-08-20 | SLG | FTO | TiO2-c |  |  | Perovskite | Spiro-MeOTAD |  |  |  | Au | 0.12 | nip | FALSE | MA | Pb | I | 3 | Ba | 1.587 | 6.64
2017-01-03 | SLG | FTO | TiO2-c | TiO2-mp |  | Perovskite | Spiro-MeOTAD |  |  |  | Au | 0.16 | nip-mp | FALSE | FA; MA | Pb | Br; I | 0.45; 2.55 |  |  | 18.9
2019-09-13 | SLG | FTO | TiO2-c |  |  | Perovskite | CuPc |  |  |  | Carbon | 0.071 | nip | FALSE | Cs | Pb | Br; I | 1; 2 | Li | 2.05 | 8.51
2013-11-05 | SLG | FTO | TiO2-c | TiO2-mp |  | Perovskite | Spiro-MeOTAD |  |  |  | Au | 0.09 | nip-mp | FALSE | MA | Pb | I | 3 |  | 1.51 | 4.69
2017-06-01 | SLG | FTO | TiO2-c | TiO2-mp |  | Perovskite | Spiro-MeOTAD |  |  |  | Ag | 0.1 | nip-mp | FALSE | MA | Pb | I | 3 |  | 1.6 | 18
2019-01-17 | SLG | ITO | TiO2-c |  |  | Perovskite | Spiro-MeOTAD |  |  |  | Au | 0.1 | nip | FALSE | MA | Pb | Br; I | 0.15; 2.85 |  | 1.53 | 18.1
2019-01-29 | SLG | FTO | TiO2-c | ZrO2-mp | TiO2-mp | Perovskite |  |  |  |  | Carbon | 0.1 | nip-mp-carbon | FALSE | Cs; FA | Pb | I | 3 |  |  | 15
2018-12-04 | SLG | FTO | TiO2-c |  |  | Perovskite | PCPD2FBT:BCF | PEDOT:PSS |  |  | ITO | 1 | nip | FALSE | FA; MA | Pb | Br; I | 0.45; 2.55 |  | 1.47 | 17.1
2017-08-25 | SLG | ITO | SnO2 |  |  | Perovskite | Spiro-MeOTAD |  |  |  | Au | 0.16 | nip | FALSE | Cs; FA | Pb | Br; I | 0.3; 2.7
2019-07-23 | SLG | FTO | TiO2-c | TiO2-mp |  | Perovskite | Spiro-MeOTAD |  |  |  | Au | 0.125 | nip-mp | FALSE | Cs; FA | Pb | Br; I | 0.375; 2.625 | K
2018-07-13 | SLG | FTO | TiO2-c |  |  | Perovskite | Spiro-MeOTAD |  |  |  | Au | 0.049 | nip | FALSE | FA; MA | Pb | Br; I | 0.45; 2.55 | Undoped |  | 20.45
2018-01-10 | SLG | FTO | SnO2 |  |  | Perovskite | Spiro-MeOTAD |  |  |  | Au | 0.1 | nip | FALSE | MA | Pb | I | 3 |  | 1.6 | 17.86
2015-06-29 | SLG | FTO | TiO2-c |  |  | Perovskite | Spiro-MeOTAD |  |  |  | Au | 0.04 | nip | FALSE | FA | Pb | I | 3 | Cl | 1.49 | 11.5
2017-05-04 | SLG | ITO | In2O3 |  |  | Perovskite | Spiro-MeOTAD |  |  |  | Ag | 0.1 | nip | FALSE | MA | Pb | I | 3 |  | 1.608 | 13.8
2017-05-04 | SLG | ITO | In2O3 |  |  | Perovskite | Spiro-MeOTAD |  |  |  | Ag | 0.1 | nip | FALSE | MA | Pb | I | 3 |  | 1.608 | 11.6
2017-05-04 | SLG | ITO | In2O3 |  |  | Perovskite | Spiro-MeOTAD |  |  |  | Ag | 0.1 | nip | FALSE | MA | Pb | I | 3 |  | 1.608 | 15.3
2017-07-25 | SLG | FTO | TiO2-c | TiO2-mp |  | Perovskite | Spiro-MeOTAD |  |  |  | Au | 0.16 | nip-mp | FALSE | Cs; FA; MA | Pb | Br; I | 0.45; 2.55 | 1‐methyl‐3‐(1H,1H,2H,2H‐tridecafluorooctyl)‐imidazolium iodide | 1.6 | 15.06
2019-08-10 | SLG | ITO | NiO |  |  | Perovskite | PCBM-60 | BCP |  |  | Ag | 0.075 | pin | FALSE | FA; MA | Pb | I | 3 | Cl |  | 20.3
2018-04-24 | SLG | FTO | TiO2-c | TiO2-mp |  | Perovskite | HS-Ph-CN | Spiro-MeOTAD |  |  | Au | 1 | nip-mp | FALSE | Cs; FA; MA | Pb | Br; I | 0.51; 2.49
2018-02-05 | SLG | ITO | TiO2-c | TiO2-mp |  | Perovskite | Oleic-acid | P3HT |  |  | Au | 0.03 | nip-mp | FALSE | MA | Pb | I | 3 |  | 1.6 | 8.74
2018-12-04 | SLG | FTO | TiO2-c |  |  | Perovskite | PCPD2FBT:BCF | PEDOT:PSS |  |  | ITO | 1 | nip | FALSE | FA; MA | Pb | Br; I | 0.45; 2.55 |  | 1.47 | 17
2020-01-06 | SLG | FTO | TiO2-c | TiO2-mp |  | Perovskite |  |  |  |  | Carbon | 0.09 | nip-mp-carbon | FALSE | Cs | Pb | Br | 3 | Undoped |  | 6.15
2017-08-14 | SLG | FTO | NiO | NiO-mp |  | Perovskite | PCBM-60 |  |  |  | Ag | 0.0625 | pin | FALSE | MA | Pb | I | 3 |  | 1.6 | 19.79
2018-09-08 | SLG | FTO | TiO2-c | TiO2-mp |  | Perovskite | 2-((2-(4-(2-ethylhexyl)-4H-dithieno[3,2-b:2′,3′-d]pyrrol-2-yl) thiazol-5-yl)methylene) malononitrile | 0 |  |  | Ag | 2.04 | nip-mp | FALSE | MA | Pb | I | 3 |  | 1.6 | 18.75
2018-11-08 | SLG | FTO | TiO2-c | TiO2-mp |  | Perovskite | 4,4′-(9-Methyl-9H-naphtho[2,1-c]carbazole-2,12-diyl)bis(N,N-bis(4-methoxyphenyl)aniline) |  |  |  | Ag | 0.04 | nip-mp | FALSE | MA | Pb | I | 3 |  |  | 16
2017-12-20 | SLG | ITO | PEDOT:PSS |  |  | Perovskite | BCP; PCBM-60 |  |  |  | Ag | 0.1 | pin | FALSE | MA | Pb | I | 3 | Acetate; Cl | 1.6 | 15.37
2015-07-14 | SLG | FTO | TiO2-c | TiO2-mp |  | Perovskite | Carbon-epoxy |  |  |  | Ag | 0.1 | nip-mp | FALSE | MA | Pb | I | 3 |  | 1.6 | 10.99
2018-11-08 | SLG | FTO | TiO2-c | TiO2-mp |  | Perovskite | N2,N2,N12,N12-Tetrakis(4-methoxyphenyl)-9-methyl-9H-naphtho[2,1-c]carbazole-2,12-diamine |  |  |  | Ag | 0.04 | nip-mp | FALSE | MA | Pb | I | 3 |  |  | 17
2019-11-27 | SLG | ITO | NiO |  |  | Perovskite | Nb2O5 |  |  |  | Ag | 0.155 | pin | FALSE | Cs; FA; MA | Pb | Br; I | 0.45; 2.55 |  | 1.6 | 19
2017-04-10 | SLG | FTO | TiO2-c | TiO2-mp |  | Perovskite | P3 |  |  |  | Ag | 0.11 | nip-mp | FALSE | MA | Pb | I | 3 |  | 1.6 | 17.28
2019-06-07 | SLG | ITO | BV-FNPD |  |  | Perovskite | PCBM-60 |  |  |  | Ag | 0.01 | pin | FALSE | FA; MA | Pb | I | 3 |  |  | 10.94
2015-12-17 | SLG | ITO | CuAlO2 |  |  | Perovskite | PCBM-60 |  |  |  | Ag | 0.0725 | pin | FALSE | MA | Pb | I | 3 |  | 1.6 | 10.14
2019-03-14 | SLG | ITO | PEDOT:PSS |  |  | Perovskite | PCBM-60 |  |  |  | Ag | 0.04 | pin | FALSE | Cs; FA; MA | Pb; Sn | Br; I | 0.52; 2.48 | nan | 1.38 | 16.1
2018-08-23 | SLG | FTO | TiO2-c | C60 |  | Perovskite | Spiro-MeOTAD |  |  |  | Ag | 0.075 | nip | FALSE | FA; MA | Pb | I | 3 | Cl | 1.55 | 17.81
2019-04-17 | PET | ITO | SnO2 | KCl |  | Perovskite | Spiro-MeOTAD |  |  |  | Ag | 0.1 | nip | FALSE | MA | Pb | I | 3 | Cl; K | 1.5 | 15.16
2018-04-27 | SLG | FTO | C60 |  |  | Perovskite | Spiro-MeOTAD |  |  |  | Ag | 0.09 | nip | FALSE | Cs; FA; MA | Pb | Br; I | 0.51; 2.49 |  |  | 17.7
2018-09-03 | SLG | FTO | NbOx |  |  | Perovskite | Spiro-MeOTAD |  |  |  | Ag | 0.09 | nip | FALSE | Cs; FA; MA | Pb | Br; I | 0.43; 2.42 |  | 1.64 | 19.09
2019-12-09 | SLG | FTO | SnO2 |  |  | Perovskite | Spiro-MeOTAD |  |  |  | Ag | 0.1 | nip | FALSE | Cs-other12 | Pb ¦ Pb | Br; I | 0.51; 2.49 ¦ 4 |  |  | 18
2018-04-16 | SLG | FTO | SnO2 |  |  | Perovskite | Spiro-MeOTAD |  |  |  | Ag | 0.1 | nip | FALSE | Cs; FA; MA | Pb | Br; I | 0.51; 2.49 |  |  | 20.24
2017-08-10 | SLG | ITO | SnO2 |  |  | Perovskite | Spiro-MeOTAD |  |  |  | Ag | 0.103 | nip | FALSE | MA | Pb | I | 3 |  | 1.56 | 16.82
2019-10-16 | SLG | ITO | SnO2 |  |  | Perovskite | Spiro-MeOTAD |  |  |  | Ag | 0.102 | nip | FALSE | FA; MA | Pb | Br; I | 0.45; 2.55 | Octylammonium |  | 21.48
2019-03-18 | SLG | FTO | TiO2-c |  |  | Perovskite | Spiro-MeOTAD |  |  |  | Ag | 0.1 | nip | FALSE | (PEA); MA | Pb | I | 10 |  |  | 5.57
2019-06-14 | SLG | FTO | TiO2-c | SnO2-np |  | Perovskite | Spiro-MeOTAD |  |  |  | Ag | 0.12 | nip | FALSE | MA | Pb | I | 3 | Black Phophorous | 1.6
2019-11-04 | SLG | FTO | TiO2-c | SnO2-np |  | Perovskite | Spiro-MeOTAD |  |  |  | Ag | 0.1 | nip | FALSE | MA | Pb | I | 3 | Cl; PTAI | 1.6 | 21.16
2017-03-31 | SLG | FTO | TiO2-c | TiO2-mp |  | Perovskite | Spiro-MeOTAD |  |  |  | Ag | 0.09 | nip-mp | FALSE | MA | Pb | I | 3 | NO3 | 1.6 | 13.7
2017-03-31 | SLG | FTO | TiO2-c | TiO2-mp |  | Perovskite | Spiro-MeOTAD |  |  |  | Ag | 0.09 | nip-mp | FALSE | MA | Pb | I | 3 | NO3 | 1.6 | 11.5
2019-09-04 | SLG | FTO | TiO2-c | TiO2-mp |  | Perovskite | Spiro-MeOTAD |  |  |  | Ag | 0.04 | nip-mp | FALSE | MA | Pb | I | 3 |  | 1.6 | 18.14
2017-07-28 | SLG | FTO | TiO2-c | TiO2-mp |  | Perovskite | Spiro-MeOTAD |  |  |  | Ag | 0.12 | nip-mp | FALSE | MA | other | I | 3 | nan | 1.65 | 0.02
2015-06-22 | SLG | ITO | ZnO | ZnO-mp |  | Perovskite | Spiro-MeOTAD |  |  |  | Ag | 0.12 | nip | FALSE | MA | Pb | I | 3 |  | 1.6 | 14.5
2015-06-22 | SLG | ITO | ZnO | ZnO-mp |  | Perovskite | Spiro-MeOTAD |  |  |  | Ag | 0.12 | nip | FALSE | MA | Pb | I | 3 |  | 1.6 | 12.3
2019-02-06 | SLG | FTO | TiO2-c | TiO2-mp | SnO2-c | Perovskite | Spiro-MeOTAD |  |  |  | Ag | 0.16 | nip-mp | FALSE | Cs; FA; MA | Pb | Br; I | 0.45; 2.55 |  |  | 19.1
2016-11-22 | SLG | FTO | TiO2-c |  |  | Perovskite | WO3 |  |  |  | Ag | 0.2 | nip | FALSE | FA; MA | Pb | I | 3
2019-09-04 | SLG | FTO | TiO2-c | TiO2-mp |  | Perovskite | YC-1 |  |  |  | Ag | 0.04 | nip-mp | FALSE | MA | Pb | I | 3 |  | 1.6 | 18.03
2019-09-04 | SLG | FTO | TiO2-c | TiO2-mp |  | Perovskite | YC-3 |  |  |  | Ag | 0.04 | nip-mp | FALSE | MA | Pb | I | 3 |  | 1.6 | 15.78
2019-03-25 | SLG | FTO | ZnO-np |  |  | Perovskite | YT3 | MoO3 |  |  | Ag | 0.09 | nip | FALSE | Cs | Pb | Br; I | 1; 2 |  |  | 13.36
2019-08-23 | SLG | FTO | TiO2-c |  |  | Perovskite | Spiro-MeOTAD |  |  |  | Ag | 0.1 | nip | FALSE | Cs; FA; MA | Pb | Br; I | 0.51; 2.49 |  | 1.58 | 17.1
2018-04-12 | SLG | Graphene | PEDOT:PSS |  |  | Perovskite | PCBM-60 |  |  |  | Al | 0.16 | pin | FALSE | FA | Pb | Br; I | 0.15; 2.85 |  |  | 18.9
2016-09-01 | SLG | ITO | PEDOT:PSS |  |  | Perovskite | PCBM-60 |  |  |  | Al | 0.12 | pin | FALSE | MA | Pb | I | 3 | Benzenamine hydrochloride | 1.65 | 11.07
2016-09-01 | SLG | ITO | PEDOT:PSS |  |  | Perovskite | PCBM-60 |  |  |  | Al | 0.12 | pin | FALSE | MA | Pb | I | 3 | Benzenamine hydrochloride | 1.65 | 14.9
2017-05-02 | SLG | FTO | C60 |  |  | Perovskite | Spiro-MeOTAD |  |  |  | Al | 0.0938 | nip | FALSE | Cs; FA; MA | Pb | Br; I | 0.3; 2.7 |  |  | 15.4
2017-05-02 | SLG | FTO | C60 |  |  | Perovskite | Spiro-MeOTAD |  |  |  | Al | 0.0938 | nip | FALSE | Cs; FA; MA | Pb | Br; I | 0.3; 2.7 |  |  | 15.2
2017-05-02 | SLG | FTO | TiO2-c |  |  | Perovskite | Spiro-MeOTAD |  |  |  | Al | 0.0938 | nip | FALSE | Cs; FA; MA | Pb | Br; I | 0.3; 2.7 |  |  | 14.5
2018-02-06 | SLG | ITO | PTAA |  |  | Perovskite | ZnO-np |  |  |  | Al | 0.06 | pin | TRUE | MA | Pb | I | 3 |  | 1.6 | 8
2018-05-09 | SLG | FTO | NiO | PCBM-60 |  | Perovskite | ZrO2-c |  |  |  | Al | 0.12 | pin | FALSE | MA | Pb | Br | 3 |  | 2.32 | 10.08
2019-02-07 | SLG | FTO | TiO2-c |  |  | Perovskite | 2mF-X59 |  |  |  | Au | 0.09 | nip | FALSE | MA | Pb | I | 3 |  | 1.6 | 18.13
2018-10-02 | SLG | FTO | TiO2-c | TiO2-mp |  | Perovskite | ADAHI |  |  |  | Au | 0.16 | nip-mp | FALSE | Cs; FA; MA | Pb | Br; I | 0.51; 2.49 |  |  | 21.9
2017-02-21 | SLG | FTO | TiO2-c | TiO2-mp |  | Perovskite | AS37 |  |  |  | Au | 0.125 | nip-mp | FALSE | FA; MA | Pb | Br; I | 0.45; 2.55 |  |  | 7.8
2017-08-16 | SLG | FTO | TiO2-c | TiO2-mp |  | Perovskite | asy-PBTBDT |  |  |  | Au | 0.09 | nip-mp | FALSE | Cs; FA; MA | Pb | Br; I | 0.51; 2.49 |  | 1.59 | 20
2018-02-07 | SLG | FTO | TiO2-c | TiO2-mp |  | Perovskite | asy-PBTBDT |  |  |  | Au | 0.09 | nip-mp | FALSE | Cs; FA; MA | Pb | Br; I | 0.45; 2.55 |  |  | 16.3
2016-11-30 | SLG | FTO | TiO2-c | TiO2-mp |  | Perovskite |  |  |  |  | Au | 0.07 | nip-mp | FALSE | MA | Pb | I | 3 | Cl | 1.6 | 5.92
2018-05-24 | SLG | FTO | TiO2-c | TiO2-mp |  | Perovskite | B186 |  |  |  | Au | 0.1 | nip-mp | FALSE | MA | Pb | I | 3 |  | 1.6 | 13.85
2017-08-29 | SLG | FTO | TiO2-c |  |  | Perovskite | CGS |  |  |  | Au | 0.12 | nip | FALSE | MA | Pb | I | 3 | nan | 1.6 | 14.48
2018-08-20 | SLG | FTO | TiO2-c | TiO2-mp |  | Perovskite | Co-porphyrins |  |  |  | Au | 0.1 | nip-mp | FALSE | MA | Pb | I | 3 | ZnPc | 1.56 | 20.26
2019-02-07 | SLG | FTO | TiO2-c | TiO2-mp |  | Perovskite | Cu2O |  |  |  | Au | 0.1 | nip-mp | FALSE | Cs; FA; MA | Pb | Br; I | 0.45; 2.55 | nan | 1.5 | 18.9
2016-11-21 | SLG | FTO | SnO2 |  | PCBM-60 | Perovskite | CuMe32c |  |  |  | Au | 0.09 | nip | FALSE | MA | Pb | I | 3 |  | 1.6 | 15.73
2019-10-18 | SLG | FTO | C60 |  |  | Perovskite | CuPc |  |  |  | Au | 0.1 | nip | FALSE | MA | Pb | I | 3 |  | 1.6 | 9.44
2017-08-14 | SLG | FTO | SnO2 | C60 |  | Perovskite | CZ-TA |  |  |  | Au | 0.08 | nip | FALSE | FA; MA | Pb | I | 3 | nan | 1.57 | 18.32
2018-08-22 | SLG | FTO | TiO2-c | TiO2-mp |  | Perovskite | DTB |  |  |  | Au | 0.096 | nip-mp | FALSE | FA; MA | Pb | Br; I | 0.45; 2.55 |  |  | 19.19
2018-08-22 | SLG | FTO | TiO2-c | TiO2-mp |  | Perovskite | DTB |  |  |  | Au | 0.096 | nip-mp | FALSE | FA; MA | Pb | Br; I | 0.45; 2.55 |  |  | 19.5
2019-10-18 | SLG | FTO | C60 |  |  | Perovskite | F4-TCNQ | CuPc |  |  | Au | 0.1 | nip | FALSE | MA | Pb | I | 3 |  | 1.6 | 13.03
2018-04-12 | SLG | FTO | SnO2 |  |  | Perovskite | IDTC4-TPA | PCBC |  |  | Au | 0.11 | nip | FALSE | MA | Pb | I | 3 |  | 1.56 | 14.45
2018-04-12 | SLG | FTO | SnO2 |  |  | Perovskite | IDTC6-TPA | PCBC |  |  | Au | 0.11 | nip | FALSE | MA | Pb | I | 3 |  | 1.56 | 15.43
2017-05-18 | SLG | FTO | SnO2 |  |  | Perovskite | IDTT-TPA | PCBC |  |  | Au | 0.11 | nip | FALSE | MA | Pb | I | 3 |  | 1.6 | 15.1
2017-09-11 | SLG | FTO | NiO |  |  | Perovskite | MoOx |  |  |  | Au | 0.09 | pin | FALSE | Cs | Pb | Br; I | 2; 1 |  | 2.08
2018-12-04 | SLG | FTO | TiO2-c | TiO2-mp |  | Perovskite | N3,N3,N9,N9‐tetrakis(4‐methoxyphenyl)xantheno[2,1,9,8‐klmna]xanthene‐3,9‐diamine |  |  |  | Au | 0.16 | nip-mp | FALSE | Cs; FA; MA | Pb | Br; I | 0.51; 2.49 |  |  | 19.8
2018-12-04 | SLG | FTO | TiO2-c | TiO2-mp |  | Perovskite | N3,N3,N9,N9‐tetrakis(4‐methoxyphenyl)xantheno[2,1,9,8‐klmna]xanthene‐3,9‐diamine |  |  |  | Au | 0.16 | nip-mp | FALSE | Cs; FA; MA | Pb | Br; I | 0.51; 2.49 |  |  | 19.8
2018-06-28 | SLG | ITO | SnO2 |  |  | Perovskite | OMe-TATPyr |  |  |  | Au | 0.09 | nip | FALSE | Cs; FA; MA | Pb | Br; I | 0.45; 2.55 |  | 1.585 | 20.6
2019-12-02 | SLG | FTO | Mg0.1Zn0.9O-np |  |  | Perovskite | P3HT |  |  |  | Au | 0.09 | nip | FALSE | Cs | Pb | Br; I | 1; 2 | MnCl2 |  | 15.52
2020-04-20 | SLG | ITO | SnO2 |  |  | Perovskite | P3HT |  |  |  | Au | 0.1 | nip | FALSE | Cs | Pb | Br; I | 1; 2 | Undoped | 1.9 | 13.52
2019-08-17 | SLG | FTO | TiO2-c |  |  | Perovskite | P3HT |  |  |  | Au | 0.0919 | pin | FALSE | Cs | Pb | I | 3 | MAI | 1.71 | 12.1
2019-05-23 | SLG | FTO | TiO2-c |  |  | Perovskite | P3HT |  |  |  | Au | 0.04 | nip | FALSE | Ag | Bi | Br | 6 | nan | 2.6 | 0.033
2018-05-08 | SLG | FTO | TiO2-c | TiO2-mp |  | Perovskite | P3HT |  |  |  | Au | 0.126 | nip-mp | FALSE | MA | Bi | I | 9 |  |  | 0.3
2014-01-27 | SLG | FTO | TiO2-c | TiO2-mp |  | Perovskite | P3HT |  |  |  | Au | 0.09 | nip-mp | FALSE | MA | Pb | I | 3 |  | 1.6 | 6.3
2016-12-07 | SLG | FTO | TiO2-c | TiO2-mp |  | Perovskite | P3HT |  |  |  | Au | 0.03 | nip-mp | FALSE | MA | Pb | I | 3 |  | 1.6 | 9.43
2017-11-09 | SLG | ITO | C60-SAM | SnO2 | PCBM-60 | Perovskite | PDCBT | WOx |  |  | Au | 0.1 | nip | FALSE | FA; MA | Pb | Br; I | 0.51; 2.59 |  | 1.6 | 21.2
2019-08-12 | SLG | ITO | SnO2 | ImAcHcl |  | Perovskite | PTAA |  |  |  | Au | 0.125 | nip | FALSE | FA; MA | Pb | Br; I | 0.15; 2.85 | Cl |  | 20.96
2019-07-31 | SLG | FTO | TiO2-c |  |  | Perovskite | PTAA |  |  |  | Au | 0.09 | nip | FALSE | Cs | Pb | Br; I | 0.15; 2.85 |  | 1.7 | 17.17
2016-09-30 | SLG | FTO | TiO2-c | TiO2-mp |  | Perovskite | PTAA |  |  |  | Au | 0.16 | nip-mp | FALSE | Cs; FA; MA | Pb | Br; I | 0.51; 2.49 | RbI | 1.63 | 17
2019-10-22 | SLG | FTO | TiO2-c | TiO2-mp |  | Perovskite | PTAA |  |  |  | Au | 0.1 | nip-mp | FALSE | Cs; FA; MA | Pb | Br; I | 0.45; 2.55 | Rb; Thiourea |  | 20.92
2016-04-28 | SLG | FTO | SnO2 |  |  | Perovskite | RCP |  |  |  | Au | 0.09 | nip | FALSE | MA | Pb | I | 3 |  | 1.6 | 17.3
2016-04-28 | SLG | FTO | SnO2 |  |  | Perovskite | RCP |  |  |  | Au | 0.09 | nip | FALSE | MA | Pb | I | 3 |  | 1.6 | 16.5
2018-09-19 | SLG | FTO | TiO2-c | TiO2-mp |  | Perovskite | S,Si‐heteropentacene |  |  |  | Au | 0.16 | nip-mp | FALSE | MA | Pb | Br | 3 |  |  | 6.5
2019-05-03 | SLG | FTO | TiO2-c | TiO2-mp |  | Perovskite | SnS |  |  |  | Au | 0.16 | nip-mp | FALSE | Cs; FA; MA | Pb | Br; I | 0.51; 2.49 |  |  | 13.15
2017-04-06 | SLG | FTO | TiO2-c | TiO2-mp | Au@SiO2-np | Perovskite | Spiro-MeOTAD |  |  |  | Au | 0.085 | nip-mp | FALSE | Cs; FA; MA | Pb | Br; I | 0.51; 2.49 |  | 1.61 | 20.6
2017-12-29 | SLG | FTO | TiO2-c | TiO2-mp | C60 | Perovskite | Spiro-MeOTAD |  |  |  | Au | 0.25 | nip-mp | FALSE | MA | Pb | I | 3 |  | 1.6 | 17.43
2017-12-29 | SLG | FTO | TiO2-c | TiO2-mp | C60 | Perovskite | Spiro-MeOTAD |  |  |  | Au | 0.25 | nip-mp | FALSE | MA | Pb | I | 3 | PEG-[60]fullerenes | 1.6 | 12.72
2018-12-10 | SLG | AZO | ZnO | ZTO | PCBM-60 | Perovskite | Spiro-MeOTAD |  |  |  | Au | 0.06 | nip | FALSE | Cs; FA; MA | Pb | Br; I | 0.51; 2.49 | Undoped |  | 18.3
2017-07-03 | SLG | FTO | TiO2-c | TiO2-mp | PCBM-60; PMMA | Perovskite | Spiro-MeOTAD |  |  |  | Au | 0.16 | nip-mp | FALSE | Cs; FA; MA | Pb | Br; I | 0.45; 2.55 | Rb |  | 20.4
2019-07-13 | SLG | ITO | SnO2 | B2Cat2 |  | Perovskite | Spiro-MeOTAD |  |  |  | Au | 0.09408 | nip | FALSE | Cs; FA; MA | Pb | Br; I | 0.04; 2.96 | Cl |  | 22.04
2018-08-06 | SLG | FTO | SnO2 | C60 |  | Perovskite | Spiro-MeOTAD |  |  |  | Au | 0.15 | nip | FALSE | MA | Pb | I | 3 |  | 1.6 | 20.2
2019-01-03 | SLG | FTO | TiO2-c | C60 |  | Perovskite | Spiro-MeOTAD |  |  |  | Au | 0.09 | nip | FALSE | Cs; FA | Pb | I | 3 |  |  | 16.39
2019-12-20 | SLG | FTO | SnO2 | C60 |  | Perovskite | Spiro-MeOTAD |  |  |  | Au | 0.8 | nip | FALSE | FA; MA | Pb | I | 3 |  |  | 20.6
2018-09-29 | SLG | ITO | SnO2 | C9 |  | Perovskite | Spiro-MeOTAD |  |  |  | Au | 0.1 | nip | FALSE | FA; MA | Pb | Br; I | 0.39; 2.61 | Undoped |  | 20.5
2018-09-29 | SLG | ITO | SnO2 | C9 |  | Perovskite | Spiro-MeOTAD |  |  |  | Au | 0.1 | nip | FALSE | FA; MA | Pb | Br; I | 0.39; 2.61 | Undoped |  | 20.5
2017-11-24 | SLG | FTO | TiO2-c | Graphydine-QDs |  | Perovskite | Spiro-MeOTAD |  |  |  | Au | 0.09 | nip | FALSE | MA | Pb | I | 3 | Graphdiyne-QDs | 1.6 | 19.89
2018-12-12 | SLG | ITO | C60 |  |  | Perovskite | Spiro-MeOTAD |  |  |  | Au | 0.05 | nip | FALSE | MA | Pb | I | 3 |  | 1.6
2018-11-02 | SLG | ITO | PEDOT:PSS |  |  | Perovskite | Spiro-MeOTAD |  |  |  | Au | 0.1 | nip | FALSE | Cs; FA; MA | Pb | Br; I | 0.45; 2.55 |  |  | 20.8
2019-06-17 | SLG | FTO | SnO2 |  |  | Perovskite | Spiro-MeOTAD |  |  |  | Au | 0.16 | nip | FALSE | Cs; FA; MA | Pb | Br; I | 0.45; 2.55 |  |  | 18.32
2019-08-07 | SLG | FTO | SnO2 |  |  | Perovskite | Spiro-MeOTAD |  |  |  | Au | 0.125 | nip | FALSE | FA; MA | Pb | Br; I | 0.1; 2.9 | PTS ¦ Cl | 1.56 | 17.66
2019-06-24 | SLG | ITO | SnO2 |  |  | Perovskite | Spiro-MeOTAD |  |  |  | Au | 0.08567 | nip | FALSE | MA | Pb | I | 3 |  | 1.6 | 21.54
2019-08-09 | SLG | ITO | SnO2 |  |  | Perovskite | Spiro-MeOTAD |  |  |  | Au | 0.09 | nip | FALSE | Cs; FA; MA | Pb | Br; I | 0.45; 2.55 | 1,2,4-triazole | 1.62 | 20.9
2019-06-26 | SLG | ITO | SnO2 |  |  | Perovskite | Spiro-MeOTAD |  |  |  | Au | 0.09 | nip | FALSE | MA | Pb | I | 3 |  | 1.6 | 16.92
2020-01-30 | SLG | ITO | SnO2 |  |  | Perovskite | Spiro-MeOTAD |  |  |  | Au | 0.1003 | nip | FALSE | Cs; FA; MA | Pb | Br; I | 0.45; 2.55 | Rb |  | 20.54
2019-10-02 | SLG | ITO | SnO2 |  |  | Perovskite | Spiro-MeOTAD |  |  |  | Au | 0.1 | nip | FALSE | Cs; FA; MA | Pb | Br; I | 0.51; 2.49 |  |  | 18.59
2019-09-17 | SLG | ITO | SnO2 |  |  | Perovskite | Spiro-MeOTAD |  |  |  | Au | 0.044 | nip | FALSE | FA; MA | Pb | Br; I | 0.1; 2.9 | Cl; CsF |  | 20.29
2019-09-17 | SLG | ITO | SnO2 |  |  | Perovskite | Spiro-MeOTAD |  |  |  | Au | 0.044 | nip | FALSE | FA; MA | Pb | Br; I | 0.1; 2.9 | Cl; CsF |  | 20.29
2020-01-20 | SLG | ITO | SnO2 |  |  | Perovskite | Spiro-MeOTAD |  |  |  | Au | 0.058 | nip | FALSE | Cs; FA | Pb | I | 3 |  | 1.64 | 15
2019-02-04 | SLG | ITO | SnO2 |  |  | Perovskite | Spiro-MeOTAD |  |  |  | Au | 0.09 | nip | FALSE | FA ¦ (ODA) | Pb ¦ Pb | I | 3 ¦ 4 | MACl, NMP ¦ Undoped | 1.48 | 21.18
2018-06-28 | SLG | ITO | SnO2 |  |  | Perovskite | Spiro-MeOTAD |  |  |  | Au | 0.09 | nip | FALSE | Cs; FA; MA | Pb | Br; I | 0.45; 2.55 |  | 1.585 | 18.4
2018-06-01 | SLG | ITO | SnO2 |  |  | Perovskite | Spiro-MeOTAD |  |  |  | Au | 0.16 | nip | FALSE | Cs | Pb | Br | 3 | Undoped | 2.3 | 5.96
2017-08-31 | SLG | ITO | SnO2 |  |  | Perovskite | Spiro-MeOTAD |  |  |  | Au | 0.1 | nip | FALSE | MA | Pb | I | 3 |  | 1.6 | 20.31
2017-05-16 | SLG | FTO | TiO2-c |  |  | Perovskite | Spiro-MeOTAD |  |  |  | Au | 0.09 | nip | FALSE | MA | Pb | I | 3 |  | 1.6 | 16.6
2018-11-13 | SLG | FTO | TiO2-c |  |  | Perovskite | Spiro-MeOTAD |  |  |  | Au | 0.075 | nip | FALSE | MA | Pb | I | 3 | I2 | 1.6 | 18.63
2018-02-06 | SLG | FTO | TiO2-c |  |  | Perovskite | Spiro-MeOTAD |  |  |  | Au | 0.09 | nip | FALSE | MA | Pb | I | 3 | HaHc | 1.6 | 18.69
2018-10-26 | SLG | FTO | TiO2-c |  |  | Perovskite | Spiro-MeOTAD |  |  |  | Au | 0.1 | nip | FALSE | Cs | Pb | Br; I | 1; 2 |  |  | 15.48
2017-12-26 | SLG | FTO | TiO2-c |  |  | Perovskite | Spiro-MeOTAD |  |  |  | Au | 0.066 | nip | FALSE | MA | Pb | I | 3 | Benzoquinone | 1.6 | 16.05
2017-12-26 | SLG | FTO | TiO2-c |  |  | Perovskite | Spiro-MeOTAD |  |  |  | Au | 0.066 | nip | FALSE | MA | Pb | I | 3 | Benzoquinone | 1.6 | 16.05
2018-12-21 | SLG | FTO | TiO2-c |  |  | Perovskite | Spiro-MeOTAD |  |  |  | Au | 0.066 | nip | FALSE | (PDA); MA | Pb | I | 13 |  | 1.63 | 13.3
2018-12-21 | SLG | FTO | TiO2-c |  |  | Perovskite | Spiro-MeOTAD |  |  |  | Au | 0.066 | nip | FALSE | (PDA); MA | Pb | I | 13 |  | 1.63 | 13.3
2018-12-21 | SLG | FTO | TiO2-c |  |  | Perovskite | Spiro-MeOTAD |  |  |  | Au | 0.066 | nip | FALSE | (PDA); MA | Pb | I | 13 |  | 1.63 | 13.3
2020-08-29 | SLG | FTO | TiO2-c |  |  | Perovskite | Spiro-MeOTAD |  |  |  | Au |  | nip | FALSE | MA | Pb | I | 3 | PEA | 1.59 | 18.87
2018-02-14 | SLG | ITO | TiO2-c |  |  | Perovskite | Spiro-MeOTAD |  |  |  | Au | 0.1 | nip | FALSE | Cs; FA | Pb | Br; I | 1.2; 2.8 |  | 1.75 | 17.8
2019-11-06 | SLG | ITO | TiO2-c |  |  | Perovskite | Spiro-MeOTAD |  |  |  | Au | 0.049 | nip | FALSE | Cs; FA; MA | Pb | Br; I | 0.48; 2.52 | CsBr |  | 20.8
2019-01-09 | SLG | ITO | TiO2-c |  |  | Perovskite | Spiro-MeOTAD |  |  |  | Au | 0.0725 | nip | FALSE | BA; MA | Pb | I | 13 |  | 1.6 | 10.3
2018-10-02 | SLG | FTO | TiO2-macroporous |  |  | Perovskite | Spiro-MeOTAD |  |  |  | Au | 0.16 | nip | FALSE | MA | Pb | I | 3 |  | 1.6 | 20.1
2018-09-25 | PEN | ITO | TiO2-c |  |  | Perovskite | Spiro-MeOTAD |  |  |  | Au | 0.09 | nip | FALSE | Cs; FA; MA | Pb | Br; I | 0.17; 0.83
2018-06-30 | SLG | ITO | TiO2-c |  |  | Perovskite | Spiro-MeOTAD |  |  |  | Au | 0.1 | nip | FALSE | Cs; FA; MA | Pb | Br; I | 0.2; 2.8 | Acetate |  | 21.81
2018-12-06 | SLG | FTO | TiO2-c |  |  | Perovskite | Spiro-MeOTAD |  |  |  | Au | 0.16 | nip | FALSE | MA | Pb | I | 3 |  | 1.6 | 20.1
2019-03-26 | SLG | FTO | TiO2-c |  |  | Perovskite | Spiro-MeOTAD |  |  |  | Au | 0.16 | nip | FALSE | MA | Pb | I | 3 |  | 1.55 | 21.1
2016-05-02 | SLG | ITO | ZnO |  |  | Perovskite | Spiro-MeOTAD |  |  |  | Au | 0.1 | nip | FALSE | MA | Pb | I | 3 | nan | 1.6 | 9.31
2016-12-16 | SLG | ITO | ZnO |  |  | Perovskite | Spiro-MeOTAD |  |  |  | Au | 0.1 | nip | FALSE | MA | Pb | I | 3 | Unknown | 1.6 | 9.31
2016-09-21 | SLG | FTO | TiO2-c | SnO2-nanosheets |  | Perovskite | Spiro-MeOTAD |  |  |  | Au | 0.1 | nip | FALSE | MA | Pb | I | 3 |  | 1.6 | 6.86
2019-03-20 | SLG | FTO | TiO2-c | SWCNTs; TiO2-mp |  | Perovskite | Spiro-MeOTAD |  |  |  | Au | 0.1 | nip | FALSE | Cs; FA; MA | Pb | Br; I | 0.5; 2.5 |  |  | 18.44
2018-09-11 | SLG | FTO | TiO2-c | TiO2-mp |  | Perovskite | Spiro-MeOTAD |  |  |  | Au | 0.1 | nip-mp | FALSE | Cs | Pb | Br; I | 0.45; 2.55 |  |  | 11.1
2017-04-29 | SLG | FTO | TiO2-c | TiO2-mp |  | Perovskite | Spiro-MeOTAD |  |  |  | Au | 0.16 | nip-mp | FALSE | MA | Pb | I | 3 | 2-pyridylthiourea | 1.6 | 18.2
2019-11-08 | SLG | FTO | TiO2-c | TiO2-mp |  | Perovskite | Spiro-MeOTAD |  |  |  | Au | 0.1 | nip-mp | FALSE | FA | Pb | I | 3 | Cl; MDACl2 | 1.48 | 22.1
2016-10-18 | SLG | FTO | TiO2-c | TiO2-mp |  | Perovskite | Spiro-MeOTAD |  |  |  | Au | 0.096 | nip-mp | FALSE | FA; MA | Pb | Br; I | 0.15; 2.85 |  |  | 16.21
2018-05-29 | SLG | FTO | TiO2-c | TiO2-mp |  | Perovskite | Spiro-MeOTAD |  |  |  | Au | 0.09 | nip-mp | FALSE | Cs; FA | Pb | Br; I | 0.3; 2.7 |  |  | 19.94
2016-02-20 | SLG | FTO | TiO2-c | TiO2-mp |  | Perovskite | Spiro-MeOTAD |  |  |  | Au | 0.16 | nip-mp | FALSE | FA; MA | Pb | Br; I | 0.45; 2.55
2016-03-16 | SLG | FTO | TiO2-c | TiO2-mp |  | Perovskite | Spiro-MeOTAD |  |  |  | Au | 0.16 | nip-mp | FALSE | Cs; FA; MA | Pb | Br; I | 0.51; 2.49 |  | 1.63 | 20.6
2018-07-11 | SLG | FTO | TiO2-c | TiO2-mp |  | Perovskite | Spiro-MeOTAD |  |  |  | Au | 0.125 | nip-mp | FALSE | Cs; FA | Pb | Br; I | 0.375; 2.625 | Melaminium iodine | 1.57 | 18.43
2018-09-19 | SLG | FTO | TiO2-c | TiO2-mp |  | Perovskite | Spiro-MeOTAD |  |  |  | Au | 0.16 | nip-mp | FALSE | MA | Pb | Br | 3 |  |  | 7.2
2019-05-02 | SLG | FTO | TiO2-c | TiO2-mp |  | Perovskite | Spiro-MeOTAD |  |  |  | Au | 0.12 | nip-mp | FALSE | FA; MA | Pb | I | 3 | CsPbBr3-nw |  | 20.18
2018-10-22 | SLG | FTO | TiO2-c | TiO2-mp |  | Perovskite | Spiro-MeOTAD |  |  |  | Au | 0.16 | nip-mp | FALSE | Cs; FA | Pb | I | 3 | 3-(5-Mercapto-1H-tetrazol-1-yl)benzenaminium iodide; HI |  | 20.7
2016-12-29 | SLG | FTO | TiO2-c | TiO2-mp |  | Perovskite | Spiro-MeOTAD |  |  |  | Au | 0.08 | nip-mp | FALSE | Cs; FA; MA | Pb | Br; I | 0.45; 2.55
2016-11-30 | SLG | FTO | TiO2-c | TiO2-mp |  | Perovskite | Spiro-MeOTAD |  |  |  | Au | 0.07 | nip-mp | FALSE | MA | Pb | I | 3 | Cl | 1.6 | 12.03
2016-05-09 | SLG | FTO | TiO2-c | TiO2-mp |  | Perovskite | Spiro-MeOTAD |  |  |  | Au | 0.09 | nip-mp | FALSE | MA | Pb | I | 3 | Cl | 1.6 | 4.03
2015-01-15 | SLG | FTO | TiO2-c | TiO2-mp |  | Perovskite | Spiro-MeOTAD |  |  |  | Au | 0.1 | nip-mp | FALSE | MA | Pb | I | 3 |  | 1.6 | 13.1
2015-01-15 | SLG | FTO | TiO2-c | TiO2-mp |  | Perovskite | Spiro-MeOTAD |  |  |  | Au | 0.1 | nip-mp | FALSE | MA | Pb | I | 3 |  | 1.6 | 10.6
2018-11-29 | SLG | FTO | TiO2-c | TiO2-mp |  | Perovskite | Spiro-MeOTAD |  |  |  | Au | 0.09 | nip-mp | FALSE | MA | Pb | I | 3 |  | 1.6 | 15.4
2018-11-29 | SLG | FTO | TiO2-c | TiO2-mp |  | Perovskite | Spiro-MeOTAD |  |  |  | Au | 0.09 | nip-mp | FALSE | MA | Pb | I | 3 |  | 1.6 | 15.3
2018-11-29 | SLG | FTO | TiO2-c | TiO2-mp |  | Perovskite | Spiro-MeOTAD |  |  |  | Au | 0.09 | nip-mp | FALSE | MA | Pb | I | 3 |  | 1.6 | 15.4
2018-11-29 | SLG | FTO | TiO2-c | TiO2-mp |  | Perovskite | Spiro-MeOTAD |  |  |  | Au | 0.09 | nip-mp | FALSE | MA | Pb | I | 3 |  | 1.6 | 15.7
2018-11-29 | SLG | FTO | TiO2-c | TiO2-mp |  | Perovskite | Spiro-MeOTAD |  |  |  | Au | 0.09 | nip-mp | FALSE | MA | Pb | I | 3 |  | 1.6 | 15.1
2018-02-21 | SLG | FTO | TiO2-c | TiO2-mp |  | Perovskite | Spiro-MeOTAD |  |  |  | Au | 0.125 | nip-mp | FALSE | Cs; FA ¦ (PEA) | Pb ¦ Pb | Br; I | 0.1; 2.9 ¦ 0.1; 2.9 | nan | 1.565 | 18.56
2017-02-28 | SLG | FTO | ZnO | ZnO-mp |  | Perovskite | Spiro-MeOTAD |  |  |  | Au | 0.07 | nip | FALSE | MA | Pb | I | 3 |  | 1.62 | 15.92
2018-11-16 | SLG | FTO | ZnO | ZnO-nanodisks |  | Perovskite | Spiro-MeOTAD |  |  |  | Au | 0.1 | nip | FALSE | MA | Pb | I | 3 |  | 1.55 | 12.96
2019-10-14 | SLG | ITO | SnO2 | ZnTiO3-mp |  | Perovskite | Spiro-MeOTAD |  |  |  | Au | 0.1 | nip | FALSE | Cs; FA; MA | Pb | Br; I | 0.45; 2.55 |  | 1.63 | 20.5
2018-05-26 | SLG | FTO | ZnO | ZnO-mp | TiO2-c | Perovskite | Spiro-MeOTAD |  |  |  | Au | 0.1 | nip | FALSE | MA | Pb | I | 3 | Polyethyleneglycol; Polyvinylpyrrolidone | 1.59
2017-09-25 | SLG | FTO | TiO2-c | TiO2-mp |  | Perovskite | TDT-OMeTAD |  |  |  | Au | 0.085 | nip-mp | FALSE | MA | Pb | I | 3 |  | 1.6 | 16.4
2016-06-15 | SLG | FTO | TiO2-c | TiO2-mp |  | Perovskite | TPB-2-MOTPA |  |  |  | Au | 0.08 | nip-mp | FALSE | MA | Pb | I | 3 |  | 1.6 | 11.62
2018-08-07 | SLG | FTO | SnO2 |  |  | Perovskite | WO3 | Spiro-MeOTAD |  |  | Au | 0.09 | nip | FALSE | Cs; FA; MA | Pb | Br; I | 0.51; 2.49 |  |  | 21.44
2016-08-25 | SLG | FTO | TiO2-c | TiO2-mp |  | Perovskite | Z35 |  |  |  | Au | 0.16 | nip-mp | FALSE | MA | Pb | I | 3 |  | 1.52 | 11.3
2017-03-17 | SLG | ITO | PEDOT:PSS |  |  | Perovskite | PCBM-60 | AZO | SnO2-c |  | Ag | 0.0177 | pin | FALSE | MA | Pb | I | 3 |  | 1.6 | 11.2
2019-02-25 | SLG | ITO | CuAlO2 |  |  | Perovskite | PCBM-70 | AZO |  |  | Al | 0.09 | pin | FALSE | MA | Pb | I | 3 |  | 1.6 | 16
2019-11-22 | SLG | ITO | DBFMT |  |  | Perovskite | C60 | BCP |  |  | Ag | 0.1 | pin | FALSE | MA | Pb | I | 3 | Cl | 1.6 | 20.51
2019-10-30 | SLG | ITO | DBTMT |  |  | Perovskite | C60 | BCP |  |  | Ag | 0.1 | pin | FALSE | MA | Pb | I | 3 | Cl | 1.6 | 21.12
2019-08-05 | SLG | ITO | NiO-np |  |  | Perovskite | C60 | BCP |  |  | Cu | 0.1 | pin | FALSE | Cs; FA; MA | Pb; Sn | I | 3 |  |  | 17.6
2018-03-25 | SLG | ITO | NiO-np |  |  | Perovskite | C60 | BCP |  |  | Ag | 0.08 | pin | FALSE | MA | Pb | I | 3 |  | 1.5 | 20.26
2016-08-29 | SLG | ITO | PEDOT:PSS |  |  | Perovskite | C60 | BCP |  |  | Ag | 0.1 | pin | FALSE | MA | Pb; Sn | I | 3 |  | 1.18 | 13.6
2016-11-21 | SLG | ITO | PEDOT:PSS |  |  | Perovskite | C60 | BCP |  |  | Au | 0.09 | pin | FALSE | MA | Pb | I | 3 | Benzoquinone | 1.56 | 12.94
2019-07-11 | SLG | ITO | PEDOT:PSS |  |  | Perovskite | C60 | BCP |  |  | Ag | 0.1425 | pin | FALSE | Cs; FA; MA | Pb | Br; I | 0.15; 0.85 |  |  | 17.11
2018-03-22 | SLG | ITO | PolyTPD |  |  | Perovskite | C60 | BCP |  |  | Ag | 0.1 | pin | FALSE | Cs; FA | Pb | I | 3 |  |  | 15.56
2018-09-21 | SLG | ITO | PTAA |  |  | Perovskite | C60 | BCP |  |  | Cu | 0.16 | pin | FALSE | Cs; FA; MA | Pb | Br; I | 0.51; 2.49
2018-09-21 | SLG | ITO | V1036:C4 |  |  | Perovskite | C60 | BCP |  |  | Cu | 0.16 | pin | FALSE | Cs; FA; MA | Pb | Br; I | 0.51; 2.49
2019-07-10 | SLG | FTO | NiO |  |  | Perovskite | PCBM-60 | BCP | Cr |  | Au | 0.0919 | pin | FALSE | Cs; FA; MA | Pb | Br; I | 0.3; 2.7 |  |  | 17.9
2019-07-29 | SLG | ITO | MoOx | F4-TCNQ |  | Perovskite | PCBM-60 | BCP |  |  | Ag | 0.09 | pin | FALSE | MA | Pb | I | 3 |  | 1.5 | 16.26
2019-07-29 | SLG | ITO | MoOx | F4-TCNQ |  | Perovskite | PCBM-60 | BCP |  |  | Ag | 0.09 | pin | FALSE | MA | Pb | I | 3 |  | 1.5 | 16.26
2018-04-11 | PEN | ITO | CuPc |  |  | Perovskite | PCBM-60 | BCP |  |  | Ag | 0.09 | pin | FALSE | MA | Pb | I | 3 | Undoped | 1.5 | 14.5
2018-11-19 | SLG | FTO | NiO |  |  | Perovskite | PCBM-60 | BCP |  |  | Ag | 0.1 | pin | FALSE | MA | Pb | I | 3 | nan | 1.6 | 15.03
2019-08-10 | SLG | ITO | NiO |  |  | Perovskite | PCBM-60 | BCP |  |  | Ag | 0.075 | pin | FALSE | FA; MA | Pb | I | 3 | Cl |  | 20.3
2019-08-10 | SLG | ITO | NiO |  |  | Perovskite | PCBM-60 | BCP |  |  | Ag | 0.075 | pin | FALSE | FA; MA | Pb | I | 3 | Cl |  | 21.4
2018-11-21 | SLG | ITO | NiO |  |  | Perovskite | PCBM-60 | BCP |  |  | Ag | 0.04 | pin | FALSE | MA | Pb | I | 3 |  | 1.6 | 19.24
2019-08-27 | SLG | ITO | NiO |  |  | Perovskite | PCBM-60 | BCP |  |  | Ag | 0.1 | pin | FALSE | MA | Pb | I | 3 | Cl | 1.61
2019-08-27 | SLG | ITO | NiO |  |  | Perovskite | PCBM-60 | BCP |  |  | Ag | 0.1 | pin | FALSE | MA | Pb | Br; I | 1; 2 | Cl | 1.8
2018-02-12 | SLG | ITO | NiO |  |  | Perovskite | PCBM-60 | BCP |  |  | Ag | 0.15 | pin | FALSE | MA | Pb | I | 3 |  | 1.6 | 10.4
2018-08-28 | SLG | ITO | NiO |  |  | Perovskite | PCBM-60 | BCP |  |  | Ag | 0.06 | pin | FALSE | BA; MA | Pb | I | 10 | Unknown | 1.96 | 11.01
2018-04-03 | SLG | ITO | PTAA |  |  | Perovskite | PCBM-60 | BCP |  |  | Ag | 0.06 | pin | FALSE | MA | Pb | I | 3 |  | 1.6 | 18.81
2018-04-04 | SLG | ITO | WO3-nw | PEDOT:PSS |  | Perovskite | PCBM-60 | BCP |  |  | Ag | 0.04 | pin | FALSE | MA | Pb | I | 3 | Cl | 1.6
2019-01-29 | SLG | ITO | NiO-np | TPI-6MEO |  | Perovskite | PCBM-60 | BCP |  |  | Ag | 0.1 | pin | FALSE | MA | Pb | I | 3 |  | 1.6 | 18.42
2019-06-05 | SLG | ITO | Graphene oxide |  |  | Perovskite | PCBM-60 | BCP |  |  | Ag | 0.0225 | pin | FALSE | MA | Pb | I | 3 | Undoped | 1.53 | 14.7
2019-06-05 | SLG | ITO | Graphene oxide |  |  | Perovskite | PCBM-60 | BCP |  |  | Ag | 0.0225 | pin | FALSE | MA | Pb | I | 3 | Undoped | 1.53 | 13.4
2017-01-27 | SLG | FTO | NiO-np |  |  | Perovskite | C60 | bis-C60 |  |  | Ag | 0.06 | pin | FALSE | MA | Pb | I | 3 | Cl | 1.6 | 17.1
2016-12-06 | SLG | ITO | PTAA |  |  | Perovskite | IDIC | C60 | BCP |  | Cu | 0.1 | pin | FALSE | MA | Pb | I | 3 |  | 1.6 | 19.5
2019-08-28 | SLG | ITO | PTAA |  |  | Perovskite | PCBB-S-N | C60 | BCP |  | Cu | 0.1 | pin | FALSE | MA | Pb | I | 3 |  | 1.6
2019-08-28 | SLG | ITO | PTAA |  |  | Perovskite | PCBB-S-N | C60 | BCP |  | Cu | 0.1 | pin | FALSE | MA | Pb | I | 3 |  | 1.6
2018-08-11 | SLG | ITO | PEDOT:PSS |  |  | Perovskite | PCBM-60 | C60 | BCP |  | Ag | 0.0314 | pin | FALSE | Cs; FA; MA | Pb; Sn | Br; I | 0.5; 2.5 |  | 1.28
2018-01-10 | SLG | ITO | PEDOT:PSS |  |  | Perovskite | PCBM-60 | C60 | BCP |  | Ag | 0.08 | pin | FALSE | MA | Pb | I | 3 |  | 1.6 | 19.08
2018-06-28 | SLG | ITO | PTAA |  |  | Perovskite | PCBM-60 | C60 | BCP |  | Cu | 0.07 | pin | FALSE | FA; MA | Pb | Br; I | 0.45; 2.55 |  |  | 20.8
2016-05-25 | SLG | ITO | PEDOT:PSS |  |  | Perovskite | PCBM-60 | Ca |  |  | Al | 0.035 | pin | FALSE | MA | Pb | I | 3 | H2O | 1.6 | 6.2
2014-12-23 | SLG | ITO | PEDOT:PSS |  |  | Perovskite | PCBM-60 | Ca |  |  | Al | 0.12 | pin | FALSE | MA | Pb | I | 3 | Cl | 1.6 | 15.12
2016-02-05 | SLG | FTO | TiO2-c | TiO2-mp | Al2O3-mp | Perovskite |  |  |  |  | Carbon | 0.09 | nip-mp-carbon | FALSE | MA | Pb | I | 3 |  | 1.6
2019-04-22 | SLG | FTO | TiO2-c | TiO2-mp | Al2O3-mp | Perovskite |  |  |  |  | Carbon | 0.16 | nip-mp-carbon | FALSE | MA | Pb | I | 3 |  | 1.6 | 11.4
2018-12-08 | SLG | FTO | TiO2-c | TiO2-mp | Al2O3-mp | Perovskite |  |  |  |  | Carbon | 0.16 | nip-mp-carbon | FALSE | MA | Pb | I | 3 |  | 1.6 | 13.3
2018-06-30 | SLG | FTO | TiO2-c | TiO2-mp |  | Perovskite |  |  |  |  | Carbon | 0.1 | nip-mp-carbon | FALSE | Cs | Pb | Br | 3 |  | 2.33 | 7.14
2018-04-25 | SLG | FTO | ZnO | AZO-mp |  | Perovskite |  |  |  |  | Carbon | 0.36 | nip | FALSE | MA | Pb | I | 3 |  | 1.6 | 8.23
2018-09-03 | SLG | FTO | C60 |  |  | Perovskite |  |  |  |  | Carbon | 0.1 | nip | FALSE | MA | Pb | I | 3 |  | 1.6
2018-08-14 | SLG | FTO | TiO2-c | TiO2-mp |  | Perovskite |  |  |  |  | Carbon | 0.14 | nip-mp-carbon | FALSE | MA | Pb | I | 3 |  | 1.6
2018-08-14 | SLG | FTO | TiO2-c | TiO2-mp |  | Perovskite |  |  |  |  | Carbon | 0.14 | nip-mp-carbon | FALSE | MA | Pb | I | 3 |  | 1.6
2018-08-14 | SLG | FTO | TiO2-c | TiO2-mp |  | Perovskite |  |  |  |  | Carbon | 0.14 | nip-mp-carbon | FALSE | MA | Pb | I | 3 |  | 1.6
2018-11-20 | SLG | FTO | TiO2-c | TiO2-mp |  | Perovskite |  |  |  |  | Carbon | 1 | nip-mp-carbon | FALSE | MA | Pb | I | 3 |  | 1.6 | 10.3
2019-07-16 | SLG | FTO | TiO2-c | TiO2-mp |  | Perovskite |  |  |  |  | Carbon | 0.0612 | nip-mp-carbon | FALSE | MA | Pb | I | 3 | EAI | 1.6 | 13.03
2015-12-30 | SLG | FTO | TiO2-c | TiO2-mp |  | Perovskite |  |  |  |  | Carbon | 0.1 | nip-mp-carbon | FALSE | MA | Pb | I | 3 | Cl | 1.57 | 12.49
2019-12-02 | SLG | FTO | TiO2-c | TiO2-mp |  | Perovskite |  |  |  |  | Carbon | 0.132 | nip-mp-carbon | FALSE | Cs; FA; MA | Pb | Br; I | 0.48; 2.52 |  |  | 14.86
2019-11-08 | SLG | FTO | TiO2-c | TiO2-mp |  | Perovskite |  |  |  |  | Carbon | 0.1 | nip-mp-carbon | FALSE | Cs | Pb | Br | 3 |  |  | 6.62
2019-05-24 | SLG | FTO | TiO2-c | TiO2-mp |  | Perovskite |  |  |  |  | Carbon | 0.1 | nip-mp-carbon | FALSE | Cs | Pb | Br | 3 | nan | 2.3 | 5.09
2016-02-22 | SLG | FTO | TiO2-c | TiO2-nw |  | Perovskite |  |  |  |  | Carbon | 0.068 | nip-mp-carbon | FALSE | MA | Pb | I | 3 |  | 1.6 | 12.6
2019-05-29 | SLG | FTO | TiO2-c | ZrO2-mp | TiO2-mp | Perovskite |  |  |  |  | Carbon | 0.0875 | nip-mp-carbon | FALSE | MA | Pb | I | 3 | 5-AVAI; PCBM-60 | 1.6 | 14.12
2019-09-17 | SLG | FTO | TiO2-c | TiO2-mp |  | Perovskite | J61-ITIC |  |  |  | Carbon | 0.09 | nip-mp | FALSE | Cs; Rb | Pb | Br | 3 | Rb | 2.31 | 10.34
2018-05-21 | SLG | FTO | TiO2-c | TiO2-mp |  | Perovskite | Phosphor-QDs |  |  |  | Carbon | 0.09 | nip-mp | FALSE | Cs | Pb | Br | 3 |  |  | 6.05
2019-03-01 | SLG | ITO | SnO2 |  |  | Perovskite | PMMA | Carbon-QDs |  |  | Carbon | 0.085 | nip | FALSE | Cs | Pb | Br; I | 1; 2 |  |  | 10.95
2019-11-08 | SLG | FTO | TiO2-c | TiO2-mp |  | Perovskite | PVAc |  |  |  | Carbon | 0.1 | nip-mp | FALSE | Cs | Pb | Br | 3 |  |  | 7.86
2018-08-03 | SLG | FTO | TiO2-c | TiO2-mp |  | Perovskite | Spiro-MeOTAD |  |  |  | Carbon | 0.1 | nip-mp | FALSE | FA; MA | Pb | Br; I | 0.5; 2.5 |  |  | 19.2
2018-04-03 | SLG | FTO | C60 |  |  | Perovskite |  |  |  |  | Carbon | 0.1 | nip | FALSE | MA | Pb | I | 3 |  | 1.6 | 15.38
2015-05-21 | SLG | FTO | TiO2-c |  |  | Perovskite | TiO2-mp |  |  |  | Carbon | 0.08 | nip | FALSE | MA | Pb | I | 3 |  | 1.6 | 13.53
2018-07-03 | SLG | FTO | TiO2-c | TiO2-mp | TiO2-c | Perovskite | Carbon-QDs |  |  |  | Carbon | 0.0225 | nip-mp-carbon | FALSE | Cs | Pb | Br | 3 |  |  | 7.55
2018-07-03 | SLG | FTO | TiO2-c | TiO2-mp | TiO2-c | Perovskite | Carbon-QDs |  |  |  | Carbon | 0.0225 | nip-mp-carbon | FALSE | Cs | Pb | Br | 3 |  |  | 7.44
2018-08-20 | SLG | FTO | NiO |  |  | Perovskite | PCBM-60 | Carbon-nt; PEI |  |  | Ag | 0.06 | pin | FALSE | MA | Pb | I | 3 |  | 1.6 | 10.8
2017-06-12 | SLG | FTO | LiMgNiO-c |  |  | Perovskite | PCBM-60 | Carbon-QDs |  |  | Ag | 1.02 | pin | FALSE | MA | Pb | I | 3 |  | 1.6 | 17
2019-04-11 | SLG | FTO | TiO2-c | TiO2-mp |  | Perovskite | P3HT |  |  |  | Cu | 0.1 | nip-mp | FALSE | MA | Pb | I | 3 | PCBM-60 | 1.6 | 8.1
2019-11-08 | SLG | FTO | TiO2-c | TiO2-mp |  | Perovskite | PVAc | Graphene oxide |  |  | Carbon | 0.1 | nip-mp-carbon | FALSE | Cs | Pb | Br | 3 |  |  | 9.53
2016-05-12 | SLG | FTO | TiO2-c | TiO2-mp |  | Perovskite | SWCNTs | Graphene oxide |  |  | Au | 0.04 | nip-mp | FALSE | MA | Pb | I | 3 | nan | 1.6 | 11.7
2019-08-08 | SLG | ITO | NiO |  |  | Perovskite | PCBM-60 | LiF |  |  | Ag | 0.1 | pin | FALSE | FA | Pb | Br; I | 0.1; 2.9
2014-06-13 | SLG | ITO | PEDOT:PSS |  |  | Perovskite | PCBM-60 | LiF |  |  | Ag | 0.04 | pin | FALSE | MA | Pb | I | 3 |  | 1.6 | 14.1
2016-04-12 | SLG | ITO | PEDOT:PSS |  |  | Perovskite | PCBM-60 | LiF |  |  | Ag | 2.32 | pin | FALSE | (PEI); MA | Pb | I | 16 |  | 1.8 | 6.99
2016-04-12 | SLG | ITO | PEDOT:PSS |  |  | Perovskite | PCBM-60 | LiF |  |  | Ag | 0.82 | pin | FALSE | (PEI); MA | Pb | I | 22 |  | 1.7 | 9.49
2019-11-02 | SLG | FTO | TiO2-c |  |  | Perovskite | HTM |  |  |  | Metal | 0.1 | nip | FALSE | MA | Bi | I | 9 |  |  | 0.04
2019-11-02 | SLG | FTO | TiO2-c |  |  | Perovskite | HTM |  |  |  | Metal | 0.1 | nip | FALSE | MA | Bi | I | 9 |  |  | 0.03
2019-09-20 | SLG | ITO | SnO2 |  |  | Perovskite | IEICO; PBDTTT-E-T | MoO3 |  |  | Ag | 0.04 | nip | FALSE | Cs | Pb | Br; I | 1; 2 |  | 1.85 | 14.03
2018-01-31 | SLG | FTO | TiO2-c | TiO2-mp |  | Perovskite | P3HT | MoO3 |  |  | Au | 0.12 | nip-mp | FALSE | Cs | Pb | Br | 3 |  | 2.39 | 3.07
2017-04-05 | SLG | FTO | TiO2-c | TiO2-mp |  | Perovskite | PTAA | MoO3 |  |  | Au | 0.1764 | nip-mp | FALSE | Cs; FA; MA | Pb | Br; I | 1; 2 | Rb |  | 17.4
2019-06-13 | SLG | ITO | SnO2 |  |  | Perovskite | Spiro-MeOTAD | MoO3 |  |  | Ag | 0.1 | nip | FALSE | FA; MA | Pb | I | 3 | ThMAI |  | 21.49
2019-11-04 | SLG | FTO | TiO2-c |  |  | Perovskite | Spiro-MeOTAD | MoO3 | MoO3 |  | Au | 0.096 | nip | FALSE | MA | Pb | I | 3 | Formamide | 1.6 | 18.3
2019-07-16 | SLG | FTO | TiO2-c |  |  | Perovskite | Spiro-MeOTAD | MoO3 |  |  | Ag | 0.09 | nip | FALSE | Cs | Pb | Br; I | 1; 2 | CuBr2
2019-01-15 | SLG | ITO | TiO2-c |  |  | Perovskite | Spiro-MeOTAD | MoO3 |  |  | Ag | 0.045 | nip | FALSE | MA | Pb | I | 3 | nan | 1.57 | 14.37
2019-01-15 | SLG | ITO | TiO2-c |  |  | Perovskite | Spiro-MeOTAD | MoO3 |  |  | Ag | 0.045 | nip | FALSE | MA | Pb | I | 3 | nan | 1.57 | 18.3
2019-10-14 | SLG | ITO | SnO2 | ZnO-np |  | Perovskite | Spiro-MeOTAD | MoO3 |  |  | Ag | 0.1 | nip | FALSE | Cs | Pb | I | 3 |  |  | 16.39
2015-09-26 | SLG | ITO | PEDOT:PSS |  |  | Perovskite | PCBM-60 | MUTAB |  |  | Ag | 0.12 | pin | FALSE | MA | Pb | I | 3 |  | 1.6 | 15.5
2019-08-21 | SLG | FTO | NiMgLiO |  |  | Perovskite | 2-acetylpyridine | PCBC | BCP |  | Ag | 0.09 | pin | FALSE | Cs; FA; MA | Pb | Br; I | 0.51; 2.49 | Undoped |  | 19.79
2019-07-04 | SLG | ITO | NiO-np |  |  | Perovskite | EVA | PCBC | BCP |  | Ag | 0.1 | pin | FALSE | Cs; FA; MA | Pb | Br; I | 0.2; 2.8 |  |  | 19.31
2019-07-04 | SLG | ITO | NiO-np |  |  | Perovskite | EVA | PCBC | BCP |  | Ag | 2.5 | pin | TRUE | Cs; FA; MA | Pb | Br; I | 0.2; 2.8 |  |  | 11.73
2019-04-12 | SLG | ITO | NiO |  |  | Perovskite | Nb2O5 | PCBC | Bphen |  | Ag | 0.04 | pin | FALSE | Cs | Pb | Br; I | 1; 2 |  |  | 11.74
2019-08-28 | SLG | ITO | PTAA |  |  | Perovskite | PCBB-S-N | PCBC | C60 | BCP | Cu | 0.1 | pin | FALSE | MA | Pb | I | 3 |  | 1.6
2019-08-28 | SLG | ITO | PTAA |  |  | Perovskite | PCBB-S-N | PCBC | C60 | BCP | Cu | 0.1 | pin | FALSE | MA | Pb | I | 3 |  | 1.6
2019-12-19 | SLG | ITO | NiO |  |  | Perovskite | PEAI | PCBC | BCP | SnO2-c | Ag | 0.1 | pin | FALSE | Cs; FA; MA | Pb | Br; I | 1.5; 1.5 |  | 1.82 | 14.33
2019-09-03 | SLG | FTO | NiO |  |  | Perovskite | Graphitic carbon nitride | PCBM-60; Graphene | BCP |  | Ag | 36.1 | pin | TRUE | FA; MA | Pb | Br; I | 0.45; 2.55 | Methylamine |  | 15.6
2019-09-03 | SLG | FTO | NiO |  |  | Perovskite | Graphitic carbon nitride | PCBM-60; Graphene | BCP |  | Ag | 36.1 | pin | TRUE | FA; MA | Pb | Br; I | 0.45; 2.55 | Methylamine |  | 15.6
2014-12-08 | SLG | ITO | PEDOT:PSS |  |  | Perovskite | PCBM-60 | PDINO |  |  | Ag | 0.104 | pin | FALSE | MA | Pb | I | 3 | Cl | 1.6 | 14
2015-08-14 | SLG | FTO | TiO2-c |  |  | Perovskite | PTAA | PEDOT:PSS |  |  | ITO | 1 | nip | FALSE | MA | Pb | I | 3 | HI | 1.6 | 15.9
2018-08-10 | SLG | FTO | TiO2-c |  |  | Perovskite | Perovskite-QD | PTAA |  |  | Au | 0.09 | nip | FALSE | Cs ¦ Cs | Pb ¦ Pb | Br; I | 1; 2 ¦ 1; 2 | nan | 1.91 | 14.81
2019-09-05 | SLG | ITO | PEDOT:PSS |  |  | Perovskite | PCBM-60 | Rhodamine 101 |  | LiF | Ag | 0.09 | pin | FALSE | MA | Pb | I | 3 |  | 1.6 | 16.57
2019-09-05 | SLG | ITO | PEDOT:PSS |  |  | Perovskite | PCBM-60 | Rhodamine 101 |  | LiF | Ag | 0.09 | pin | FALSE | MA | Pb | I | 3 |  | 1.6 | 20.22
2019-04-19 | SLG | ITO | PTAA |  |  | Perovskite | C60 | SnO2 | ZTO |  | IZO | 0.059 | pin | FALSE | Cs; FA; MA | Pb | Br; I | 0.45; 2.55 |  | 1.63 | 18.5
2017-07-20 | SLG | FTO | TiO2-c | TiO2-mp |  | Perovskite | CuInS | Spiro-MeOTAD |  |  | Au | 0.06 | nip-mp | FALSE | MA | Pb | I | 3 |  | 1.5 | 12.8
2018-11-13 | SLG | FTO | TiO2-c |  |  | Perovskite | F16CuPc | Spiro-MeOTAD |  |  | Au | 0.0725 | nip | FALSE | MA | Pb | I | 3 |  | 1.6 | 20.2
2015-01-13 | SLG | FTO | TiO2-c | Al2O3-mp |  | Perovskite | IPFB | Spiro-MeOTAD |  |  | Au | 0.0625 | nip | FALSE | MA | Pb | I | 3 |  | 1.6 | 13.07
2018-10-26 | SLG | FTO | TiO2-c | TiO2-mp |  | Perovskite | PD-10-DTTE-7 | Spiro-MeOTAD |  |  | Au | 0.09 | nip-mp | FALSE | MA | Pb | I | 3 |  | 1.6 | 18.83
2015-10-30 | SLG | FTO | NiMgLiO-c |  |  | Perovskite | PCBM-60 | TiO2-c |  |  | Ag | 0.09 | pin | FALSE | MA | Pb | I | 3 |  | 1.6
2017-10-26 | SLG | ITO | NiMgO | CuZnS |  | Perovskite | PCBM-60 | ZnMgO |  |  | Al | 0.1 | pin | FALSE | MA | Pb | I | 3 |  | 1.61 | 18.2
2018-10-25 | SLG | ITO | NiO-np |  |  | Perovskite | PCBM-60 | ZnO |  |  | Al | 0.1024 | pin | FALSE | MA | Pb | I | 3 |  | 1.585 | 19.22
2020-03-30 | SLG | ITO | PEDOT:PSS |  |  | Perovskite | PCBM-60 | ZnO |  |  | Ag |  | pin | FALSE | FA; MA | Pb | Br; I | 0.6; 2.4 | Undoped | 1.61 | 16.9
2019-03-25 | SLG | ITO | NiO-np |  |  | Perovskite | PCBM-60 | Zr(acac)4 |  |  | Ag | 0.1 | pin | FALSE | Cs; FA; MA | Pb | Br; I | 0.45; 2.55 |  |  | 20.96
2018-09-20 | SLG | FTO | TiO2-c | TiO2-mp |  | Perovskite | Carbon; |  |  |  | MWCNTs | 0.1 | nip-mp | FALSE | Cs | Pb | Br | 3 |  | 2.3 | 7.62
2019-07-19 | SLG | FTO | NiMgLiO |  |  | Perovskite | TiO2-c |  |  |  | Ag | 0.09 | pin | FALSE | Cs | Pb | Br; I | 1; 2 |  |  | 13.7
2018-07-06 | SLG | FTO | TiO2-c | TiO2-mp |  | Perovskite | DM |  |  |  | Au | 0.0939 | nip-mp | FALSE | FA; MA | Pb | Br; I | 0.15; 2.85 | Cl |  | 22.3
2018-07-13 | SLG | FTO | TiO2-c |  |  | Perovskite | Spiro-MeOTAD |  |  |  | Au | 0.049 | nip | FALSE | FA; MA | Pb | Br; I | 0.45; 2.55 | Cl |  | 20.57
2016-10-28 | SLG | ITO | PTAA |  |  | Perovskite | C60 | BCP |  |  | Cu | 0.1 | pin | FALSE | MA | Pb | I | 3 |  | 1.6 | 20.7
2020-02-03 | SLG | ITO | SnO2 |  |  | Perovskite | Theophylline | PTAA |  |  | Ag | 0.1 | nip | FALSE | FA; MA | Pb | Br; I | 0.06; 2.94 | Cl |  | 22.61
2018-08-01 | SLG | FTO | TiO2-c |  |  | Perovskite | C102 |  |  |  | Au | 0.1 | nip | FALSE | FA; MA | Pb | Br; I | 0.45; 2.55 | nan | 1.62 | 17.4
2018-02-07 | SLG | FTO | TiO2-c | TiO2-mp |  | Perovskite | asy-PBTBDT |  |  |  | Au | 0.09 | nip-mp | FALSE | Cs; FA; MA | Pb | Br; I | 0.45; 2.55 |  |  | 18.2
2018-12-04 | SLG | ITO | SnO2 |  |  | Perovskite |  |  |  |  | Carbon | 0.08 | nip | FALSE | Cs | Pb | Br; I | 2; 1 |  | 2.07 | 7
2016-05-11 | SLG | ITO | NiO |  |  | Perovskite | C60 | SnO2-np |  |  | Ag | 0.112 | pin | FALSE | MA | Pb | I | 3 |  | 1.6 | 18.82
2017-01-16 | SLG | ITO | Spiro-TBB | Spiro-TBB |  | Perovskite | C60 |  |  |  | Ag | 0.064 | pin | FALSE | MA | Pb | I | 3 | Cl | 1.6 | 9.7
2019-10-22 | SLG | ITO | TiO2-c |  |  | Perovskite | Spiro-MeOTAD |  |  |  | Au | 0.1 | nip | FALSE | Cs; FA; MA | Pb | Br; I | 0.51; 2.49 |  |  | 20.47
2017-02-27 | SLG | FTO | TiO2-c | TiO2-mp |  | Perovskite | Spiro-MeOTAD |  |  |  | Au | 0.16 | nip-mp | FALSE | FA; MA | Pb | Br; I | 0.45; 2.55
2018-08-10 | SLG | FTO | NiO |  |  | Perovskite | PCBM-60 | BCP |  |  | Ag | 1.02 | pin | FALSE | MA | Pb | I | 3 | nan | 1.55 | 16.68
2019-08-05 | SLG | ITO | PTAA |  |  | Perovskite | PCBM-60 | BCP |  |  | Ag | 0.04 | pin | FALSE | MA | Pb | I | 3 |  | 1.6 | 18.69
2017-11-16 | SLG | FTO | NiO |  |  | Perovskite | ZnO |  |  |  | Al | 0.2 | pin | FALSE | Cs; FA; MA | Pb | Br; I | 0.51; 2.49
2019-09-17 | SLG | FTO | TiO2-c | TiO2-mp |  | Perovskite | J61-ITIC |  |  |  | Carbon | 0.09 | nip-mp | FALSE | Cs | Pb | Br | 3 |  | 2.24 | 9.14
2018-04-10 | SLG | ITO | TiS2 |  |  | Perovskite | Spiro-MeOTAD |  |  |  | Ag | 0.757 | nip | FALSE | FA; MA | Pb | Br; I | 0.1; 2.9 | Cl |  | 18.79
2017-01-16 | SLG | ITO | Spiro-TBB | Spiro-TBB |  | Perovskite | C60 |  |  |  | Ag | 0.064 | pin | FALSE | MA | Pb | I | 3 | Cl | 1.6 | 11.3
2019-07-23 | SLG | FTO | TiO2-c | TiO2-mp |  | Perovskite | Spiro-MeOTAD |  |  |  | Au | 0.125 | nip-mp | FALSE | Cs; FA | Pb | Br; I | 0.375; 2.625 | K |  | 19.68
2020-03-30 | PI | Cu-grid | Graphene | ZnO-np |  | Perovskite | PCBM-60 | PEDOT:PSS |  |  | Ag |  | pin | FALSE | FA; MA | Pb | Br; I | 0.6; 2.4 | Undoped | 1.61 | 15.9
2017-12-08 | SLG | FTO | NiO |  |  | Perovskite | PCBM-60 |  |  |  | Ag | 0.1 | pin | FALSE | MA | Pb | I | 3 |  | 1.57 | 16.66
2016-02-10 | SLG | ITO | PEDOT:PSS |  |  | Perovskite | PCBM-60 |  |  |  | Ag | 0.1 | pin | FALSE | MA | Pb | I | 3 | Cl | 1.6 | 8.9
2018-08-24 | SLG | FTO | TiO2-c | TiO2-mp |  | Perovskite | PTAA |  |  |  | Ag | 0.07 | nip-mp | FALSE | Ag | Bi | I | 4 |  |  | 2.1
2019-06-01 | SLG | ITO | SnO2 |  |  | Perovskite | Spiro-MeOTAD |  |  |  | Ag | 0.084 | nip | FALSE | FA; MA | Pb | Br; I | 0.1; 2.9 |  |  | 21.38
2020-02-05 | SLG | ITO | SnO2 |  |  | Perovskite | Spiro-MeOTAD |  |  |  | Ag | 0.075 | nip | FALSE | Cs | Pb | Br; I | 1; 2 |  | 1.91 | 15.1
2018-09-19 | SLG | ITO | SnO2 |  |  | Perovskite | Spiro-MeOTAD |  |  |  | Ag | 0.09 | nip | FALSE | Cs | Pb | Br; I | 1; 2 |  |  | 12.87
2018-09-19 | SLG | ITO | SnO2 |  |  | Perovskite | Spiro-MeOTAD |  |  |  | Ag | 0.09 | nip | FALSE | Cs | Pb | Br; I | 1; 2 |  |  | 13.09
2019-11-04 | SLG | FTO | TiO2-c | SnO2-np |  | Perovskite | Spiro-MeOTAD |  |  |  | Ag | 0.1 | nip | FALSE | MA | Pb | I | 3 | Cl; PTAI | 1.6 | 21.16
2019-02-16 | SLG | ITO | SnO2 | TiS2 |  | Perovskite | Spiro-MeOTAD |  |  |  | Ag | 0.0757 | nip | FALSE | FA; MA | Pb | Br; I | 0.1; 2.9 | Cl |  | 21.73
2019-08-17 | SLG | ITO | C60 |  |  | Perovskite | TAPC | MoO3 |  |  | Ag | 0.051 | pin | FALSE | Cs | Pb | Br; I | 1; 2 |  |  | 12.6
2019-07-12 | SLG | ITO | SnO2 |  |  | Perovskite | Zn-ChL |  |  |  | Ag | 0.04 | nip | FALSE | MA | Pb | I | 3 |  | 1.6 | 14.1
2017-09-27 | PET | Graphene | PEDOT:PSS |  |  | Perovskite | PCBM-60 |  |  |  | Al | 0.096 | pin | FALSE | FA; MA | Pb | Br; I | 0.45; 2.55 |  |  | 16
2017-09-27 | PET | ITO | PEDOT:PSS |  |  | Perovskite | PCBM-60 |  |  |  | Al | 0.096 | pin | FALSE | FA; MA | Pb | Br; I | 0.45; 2.55 |  |  | 15.8
2019-04-13 | SLG | ITO | PEDOT:PSS |  |  | Perovskite | PCBM-60 |  |  |  | Al | 0.04 | pin | FALSE | Cs | Pb | Br; I | 0.31; 2.69 | HBr | 1.75 | 9.58
2016-01-25 | SLG | ITO | PEDOT:PSS |  |  | Perovskite | PCBM-60 |  |  |  | Al | 0.04 | pin | FALSE | MA | Pb | I | 3 |  | 1.6 | 8.6
2014-11-03 | SLG | FTO | TiO2-c | TiO2-mp |  | Perovskite | 2TPA-2-DP |  |  |  | Au | 0.08 | nip-mp | FALSE | MA | Pb | I | 3 |  | 1.59 | 12.96
2018-01-04 | SLG | FTO | TiO2-c | TiO2-mp |  | Perovskite | EH44 |  |  |  | Au | 0.1 | nip-mp | FALSE | Cs; FA; MA | Pb | Br; I | 0.54; 2.46 |  |  | 15.42
2018-05-21 | SLG | FTO | TiO2-c | TiO2-mp |  | Perovskite | G2 |  |  |  | Au | 0.0125 | nip-mp | FALSE | FA; MA | Pb | Br; I | 0.45; 2.55 |  |  | 20.2
2017-07-29 | SLG | FTO | TiO2-c |  |  | Perovskite | MoO2-np |  |  |  | Au | 0.16 | nip | FALSE | MA | Pb | I | 3 |  | 1.6 | 15.7
2018-10-01 | SLG | FTO | TiO2-c | TiO2-mp |  | Perovskite | NiO |  |  |  | Au | 0.17 | nip-mp | FALSE | MA | Pb | I | 3 | nan | 1.44
2019-03-06 | SLG | FTO | TiO2-c | TiO2-mp |  | Perovskite | P6 |  |  |  | Au | 0.16 | nip-mp | FALSE | Cs; FA; MA | Pb | Br; I | 0.45; 2.55 |  |  | 12.4
2019-07-09 | SLG | FTO | CF-Sp-BTh |  |  | Perovskite | PCBM-60 |  |  |  | Au | 0.1 | pin | FALSE | MA | Pb | I | 3 | Graphene oxide | 1.6 | 14.28
2018-08-30 | SLG | FTO | TiO2-c | TiO2-mp |  | Perovskite | PTAA |  |  |  | Au | 0.159 | nip-mp | FALSE | FA; MA | Pb | Br; I | 0.45; 2.55 |  |  | 15.31
2019-05-14 | SLG | FTO | TiO2-c | TiO2-mp |  | Perovskite | PTAA |  |  |  | Au | 0.096 | nip-mp | FALSE | FA; MA | Pb | Br; I | 0.15; 2.85
2019-11-29 | SLG | FTO | SrTiO3 | Graphene; Al2O3-mp |  | Perovskite | Spiro-MeOTAD |  |  |  | Au | 0.16 | nip | FALSE | MA | Pb | I | 3 | Ag; Cl; rGO | 1.6 | 20.58
2017-08-07 | SLG | ITO | CPTA |  |  | Perovskite | Spiro-MeOTAD |  |  |  | Au | 0.1 | nip | FALSE | MA | Pb | I | 3 |  | 1.6 | 18.39
2018-07-17 | SLG | ITO | SnO2 |  |  | Perovskite | Spiro-MeOTAD |  |  |  | Au | 0.176 | nip | FALSE | MA | Pb | I | 3 | PbCl2 | 1.6 | 18.12
2019-05-07 | SLG | FTO | SnO2 |  |  | Perovskite | Spiro-MeOTAD |  |  |  | Au | 0.1 | nip | FALSE | MA | Pb | I | 3 |  | 1.5 | 12.82
2019-10-09 | SLG | ITO | SnO2 |  |  | Perovskite | Spiro-MeOTAD |  |  |  | Au | 0.16 | nip | FALSE | Cs; FA; MA | Pb | Br; I | 0.3; 2.7 |  |  | 20
2018-06-01 | SLG | ITO | SnO2 |  |  | Perovskite | Spiro-MeOTAD |  |  |  | Au | 0.16 | nip | FALSE | (PEA); Cs | Pb | I | 34 | Undoped | 1.73 | 8.9
2019-02-04 | SLG | FTO | TiO2-c |  |  | Perovskite | Spiro-MeOTAD |  |  |  | Au | 0.07 | nip | FALSE | MA | Pb | I | 3 |  | 1.63 | 20.8
2018-10-19 | SLG | FTO | TiO2-c |  |  | Perovskite | Spiro-MeOTAD |  |  |  | Au | 0.09 | nip | FALSE | MA | Pb | I | 4 |  | 1.56
2019-11-04 | SLG | FTO | TiO2-c |  |  | Perovskite | Spiro-MeOTAD |  |  |  | Au | 0.09 | nip | FALSE | Cs | Pb | Br | 3 | nan | 2.26 | 8.65
2015-12-08 | SLG | ITO | TiO2-c |  |  | Perovskite | Spiro-MeOTAD |  |  |  | Au | 0.09 | nip | FALSE | MA | Pb | I | 3 |  | 1.55 | 18.5
2018-07-13 | SLG | FTO | TiO2-c |  |  | Perovskite | Spiro-MeOTAD |  |  |  | Au | 0.049 | nip | FALSE | FA; MA | Pb | Br; I | 0.45; 2.55 | Cl |  | 20.57
2019-08-23 | SLG | FTO | TiO2-c | SnO2-np |  | Perovskite | Spiro-MeOTAD |  |  |  | Au | 0.09 | nip | FALSE | Cs; FA; MA | Pb | Br; I | 0.45; 2.55 | Ag-nw | 1.63 | 20.29
2019-03-20 | SLG | FTO | TiO2-c | SWCNTs; TiO2-mp |  | Perovskite | Spiro-MeOTAD |  |  |  | Au | 0.1 | nip | FALSE | Cs; FA; MA | Pb | Br; I | 0.5; 2.5 |  |  | 17.93
2018-03-23 | SLG | FTO | TiO2-c | TiO2-mp |  | Perovskite | Spiro-MeOTAD |  |  |  | Au | 0.1 | nip-mp | FALSE | MA | Pb | I | 3 |  | 1.6 | 16.17
2018-03-23 | SLG | FTO | TiO2-c | TiO2-mp |  | Perovskite | Spiro-MeOTAD |  |  |  | Au | 0.1 | nip-mp | FALSE | MA | Pb | I | 3 |  | 1.6 | 16.2
2018-03-23 | SLG | FTO | TiO2-c | TiO2-mp |  | Perovskite | Spiro-MeOTAD |  |  |  | Au | 0.1 | nip-mp | FALSE | MA | Pb | I | 3 |  | 1.6 | 17.22
2018-03-23 | SLG | FTO | TiO2-c | TiO2-mp |  | Perovskite | Spiro-MeOTAD |  |  |  | Au | 0.1 | nip-mp | FALSE | MA | Pb | I | 3 |  | 1.6 | 18.78
2019-08-14 | SLG | FTO | TiO2-c | TiO2-mp |  | Perovskite | Spiro-MeOTAD |  |  |  | Au | 0.1 | nip-mp | FALSE | MA | Pb | I | 3 |  | 1.6 | 17.46
2016-11-30 | SLG | FTO | TiO2-c | TiO2-mp |  | Perovskite | Spiro-MeOTAD |  |  |  | Au | 0.09 | nip-mp | FALSE | FA; MA | Pb | Br; I | 0.45; 2.55 |  |  | 19.3
2018-10-01 | SLG | FTO | TiO2-c | TiO2-mp |  | Perovskite | Spiro-MeOTAD |  |  |  | Au | 0.1 | nip-mp | FALSE | Cs; FA; MA | Pb | Br; I | 0.51; 2.49 |  |  | 17.53
2018-11-08 | SLG | ITO | TiO2-c | TiO2-mp |  | Perovskite | Spiro-MeOTAD |  |  |  | Au | 0.09 | nip-mp | FALSE | MA | Pb | I | 3 | Imidazole | 1.6 | 15.2
2018-03-14 | SLG | FTO | Graphene; NDI; SnO2-np |  |  | Perovskite | Spiro-MeOTAD |  |  |  | Au | 0.1 | nip | FALSE | Cs; FA; MA | Pb | Br; I | 0.35; 2.65 |  |  | 20.16
2018-09-24 | SLG | FTO | SnO2 | SnO2 |  | Perovskite | V1091 |  |  |  | Au | 0.0919 | nip | FALSE | Cs; FA | Pb | Br; I | 0.3; 2.7 |  |  | 20.2
2017-06-22 | SLG | FTO | TiO2-c | TiO2-mp |  | Perovskite | ZnPcNO2-OPh |  |  |  | Au | 0.15 | nip-mp | FALSE | Cs; FA; MA | Pb | Br; I | 0.45; 2.55 |  |  | 14.46
2018-06-19 | SLG | ITO | PEDOT:PSS |  |  | Perovskite | C60 | BCP |  |  | Ag | 0.0225 | pin | FALSE | BA; FA | Sn | I | 3 | SnF2 |  | 5.2
2019-09-02 | SLG | ITO | PTAA |  |  | Perovskite | C60 | BCP |  |  | Ag | 0.03 | pin | FALSE | BA; MA | Pb | I | 13 |  |  | 13.62
2019-09-02 | SLG | ITO | PTAA |  |  | Perovskite | C60 | BCP |  |  | Ag | 0.03 | pin | FALSE | BA; MA | Pb | I | 13 |  |  | 17.26
2019-08-13 | SLG | ITO | PTAA |  |  | Perovskite | C60 | BCP |  |  | Graphene | 0.054 | pin | FALSE | Cs | Pb | I | 3 |  |  | 6.8
2019-05-29 | SLG | ITO | PTAA |  |  | Perovskite | C60 | BCP |  |  | Ag | 0.06 | pin | FALSE | Cs; FA; MA | Pb | Br; I | 0.6; 2.4 |  | 1.68 | 19.8
2020-05-29 | SLG | ITO | PTAA |  |  | Perovskite | C60 | BCP |  |  | Cu | 0.08 | nip | FALSE | Cs; FA; MA | Pb | I | 3 | methylammonium hypophosphite; L-α-phosphatidylcholine; PEACl | 1.51 | 21.25
2019-12-10 | SLG | FTO | NiO |  |  | Perovskite | PCBM-60 | BCP |  |  | Ag | 0.25 | pin | FALSE | MA | Pb | I | 3 |  | 1.6 | 16.26
2020-07-06 | SLG | ITO | PEDOT:PSS |  |  | Perovskite | PCBM-60 | BCP |  |  | Ag | 0.1 | pin | FALSE | (ThMA); FA | Pb | I | 16 | MACl | 1.5 | 18.47
2017-08-25 | SLG | ITO | rGO |  |  | Perovskite | PCBM-60 | BCP |  |  | Ag | 1.02 | pin | FALSE | MA | Pb | I | 3 |  | 1.6 | 15.4
2017-08-25 | SLG | ITO | rGO | PTAA |  | Perovskite | PCBM-60 | BCP |  |  | Ag | 1.02 | pin | FALSE | MA | Pb | I | 3 |  | 1.6 | 17.2
2019-04-12 | SLG | ITO | NiO |  |  | Perovskite | PCBM-60 | Bphen |  |  | Ag | 0.04 | pin | FALSE | Cs | Pb | Br; I | 1; 2 |  |  | 9.1
2018-10-29 | SLG | ITO | PTAA |  |  | Perovskite | PCBM-60 | C60 | BCP |  | Cu | 0.08 | pin | FALSE | FA; MA | Pb | Br; I | 0.45; 2.55 | DPSI |  | 21.1
2018-01-30 | SLG | FTO | TiO2-c | TiO2-mp |  | Perovskite | Graphene-QDs |  |  |  | Carbon | 0.1 | nip-mp-carbon | FALSE | Cs | Pb | Br | 3 | Undoped |  | 7.54
2019-10-22 | SLG | FTO | ZnO |  |  | Perovskite |  |  |  |  | Carbon | 0.09 | nip | FALSE | Cs | Pb | Br; I | 2; 1 |  | 1.88 | 7.6
2016-09-21 | SLG | FTO | TiO2-c | TiO2-mp |  | Perovskite |  |  |  |  | Carbon | 0.07 | nip-mp-carbon | FALSE | MA | Pb | I | 3 |  | 1.6 | 7.29
2019-04-25 | SLG | FTO | TiO2-c | TiO2-mp |  | Perovskite |  |  |  |  | Carbon | 0.0625 | nip-mp-carbon | FALSE | Cs | Pb | I | 3 | HI | 1.68 | 10.7
2018-03-20 | SLG | FTO | TiO2-c | ZrO2-mp | TiO2-mp | Perovskite |  |  |  |  | Carbon | 0.2 | nip-mp-carbon | FALSE | MA | Pb | Br; I | 0.75; 2.25 |  | 1.73 | 9.99
2019-09-13 | SLG | FTO | TiO2-c |  |  | Perovskite | CuPc |  |  |  | Carbon | 0.071 | nip | FALSE | Cs | Pb | Br; I | 1; 2 | Li | 2.05 | 9.25
2019-09-17 | SLG | FTO | TiO2-c | TiO2-mp |  | Perovskite | J61-ITIC |  |  |  | Carbon | 0.09 | nip-mp | FALSE | Cs | Pb | Br | 3 |  | 2.24 | 9.14
2015-11-04 | SLG | FTO | TiO2-c | TiO2-mp |  | Perovskite | TPDI |  |  |  | Carbon | 0.1 | nip-mp | FALSE | MA | Pb | I | 3 |  | 1.6 | 13.6
2018-08-29 | SLG | ITO | SnO2 |  |  | Perovskite | Spiro-MeOTAD | Cu2O |  |  | Cu | 0.1 | nip | FALSE | MA | Pb | I | 3 |  | 1.56 | 17.1
2019-11-01 | SLG | FTO | TiO2-c |  |  | Perovskite | CuSCN | Graphene |  |  | Au | 0.15 | nip | FALSE | Cs; FA; MA | Pb | Br; I | 0.05; 2.95 |  |  | 14.9
2017-06-06 | SLG | ITO | P3CT |  |  | Perovskite | PCBM-60 | HDAC |  |  | Ag | 0.1 | pin | FALSE | MA | Pb | I | 3 |  | 1.6 | 16.55
2018-03-15 | SLG | FTO | TiO2-c |  |  | Perovskite | Spiro-MeOTAD | MnOx |  |  | Au | 0.09 | nip | FALSE | MA | Pb | I | 3 |  | 1.6 | 19.94
2019-06-04 | SLG | FTO | PEDOT:PSS |  |  | Perovskite | Me4NBr | PCBC | BCP |  | Ag | 0.1 | pin | FALSE | FA; MA | Pb; Sn | I | 3 |  |  | 13.83
2019-12-19 | SLG | ITO | NiO |  |  | Perovskite | PEAI | PCBC | BCP | SnO2-c | Ag | 0.1 | pin | FALSE | Cs; FA; MA | Pb | Br; I | 1.5; 1.5 |  | 1.82 | 14.33
2016-09-28 | SLG | FTO | TiO2-c | PS |  | Perovskite | PTAA | PEDOT:PSS |  |  | ITO | 0.096 | nip | FALSE | MA | Pb | I | 3 | nan | 1.55 | 6.6
2016-09-28 | SLG | FTO | TiO2-c | PS |  | Perovskite | PTAA | PEDOT:PSS |  |  | ITO | 0.096 | nip | FALSE | MA | Pb | I | 3 | nan | 1.55 | 10.6
2016-09-28 | SLG | FTO | TiO2-c | PS |  | Perovskite | PTAA | PEDOT:PSS |  |  | ITO | 0.096 | nip | FALSE | MA | Pb | I | 3 | nan | 1.55 | 2.93
2016-09-28 | SLG | FTO | TiO2-c | PS |  | Perovskite | PTAA | PEDOT:PSS |  |  | ITO | 0.096 | nip | FALSE | MA | Pb | I | 3 | nan | 1.55 | 6.17
2018-07-02 | SLG | ITO | NiO |  |  | Perovskite | C60 | SnO2-c |  |  | ITO | 0.09 | pin | FALSE | Cs; FA | Pb | Br; I | 0.51; 2.49 |  |  | 10.6
2020-03-30 | SLG | ITO | PEDOT:PSS |  |  | Perovskite | PCBM-60 | ZnO |  |  | Ag |  | pin | FALSE | FA; MA | Pb | Br; I | 0.6; 2.4 | Undoped | 1.61 | 16.9
2018-11-03 | SLG | FTO | TiO2-c |  |  | Perovskite | NiO |  |  |  | Carbon | 1 | nip | FALSE | MA | Pb | I | 3 | PbCl2 | 1.6 | 11.7
2019-09-11 | SLG | FTO | TiO2-c | TiO2-mp |  | Perovskite |  |  |  |  | Carbon | 0.09 | nip-mp-carbon | FALSE | Cs | Pb | Br | 3 | Undoped |  | 7.39
2018-12-01 | SLG | ITO | PEDOT:LS |  |  | Perovskite | PCBM-60 | PEI |  |  | Ag | 0.1058 | pin | FALSE | MA | Pb | I | 3 |  | 1.6 | 12.85
2019-11-29 | SLG | FTO | SrTiO3 | Graphene; Al2O3-mp |  | Perovskite | Spiro-MeOTAD |  |  |  | Au | 0.16 | nip | FALSE | MA | Pb | I | 3 | Ag; Cl; rGO | 1.6
2020-02-11 | SLG | FTO | TiO2-c | TiO2-mp |  | Perovskite | Spiro-MeOTAD |  |  |  | Au | 0.16 | nip-mp | FALSE | MA ¦ (MIC1) | Pb ¦ Pb | I | 3 ¦ 4 |  |  | 17.26
2017-08-31 | SLG | FTO | SnO2 |  |  | Perovskite | Spiro-MeOTAD |  |  |  | Au | 0.1 | nip | FALSE | FA; MA | Pb | Br; I | 0.45; 2.55
2020-02-11 | SLG | FTO | TiO2-c | TiO2-mp |  | Perovskite | Spiro-MeOTAD |  |  |  | Au | 0.16 | nip-mp | FALSE | MA ¦ (MIC2) | Pb ¦ Pb | I | 3 ¦ 4 |  |  | 16.83
2018-02-05 | SLG | ITO | TiO2-c | TiO2-mp |  | Perovskite | P3HT |  |  |  | Au | 0.03 | nip-mp | FALSE | MA | Pb | I | 3 |  | 1.6 | 7.15
2017-10-10 | SLG | FTO | SnO2 |  |  | Perovskite | TRUX-E-T | C60 |  |  | Au | 0.08 | nip | FALSE | FA; MA | Pb | I | 3 | nan | 1.57 | 18.35
2018-04-03 | SLG | FTO | TiO2-c | TiO2-mp |  | Perovskite | 1‐adamantylamine | Spiro-MeOTAD |  |  | Au | 0.16 | nip-mp | FALSE | Cs; FA; MA | Pb | Br; I | 0.4; 2.6 |  | 1.61 | 20.93
2016-10-26 | SLG | FTO | SnO2 | C60 |  | Perovskite | Spiro-MeOTAD |  |  |  | Au | 0.08 | nip | FALSE | Cs; FA | Pb | I | 3 | Pb(SCN)2 |  | 19.57
2018-01-19 | SLG | ITO | PTAA |  |  | Perovskite | PCBM-60 | C60 | BCP |  | Cu | 0.1 | pin | FALSE | MA ¦ BA | Pb ¦ Pb | I | 3 ¦ 4 |  |  | 18.89
2019-10-09 | SLG | ITO | SnO2 |  |  | Perovskite | Spiro-MeOTAD |  |  |  | Au | 0.1 | nip | FALSE | FA; MA | Pb | Br; I | 0.03; 2.97 | Cl |  | 19.13
2019-10-09 | SLG | ITO | SnO2 |  |  | Perovskite | Spiro-MeOTAD |  |  |  | Au | 0.1 | nip | FALSE | FA; MA | Pb | Br; I | 0.03; 2.97 | Cl |  | 19.13
2019-08-05 | SLG | FTO | TiO2-c | TiO2-mp |  | Perovskite | Spiro-MeOTAD |  |  |  | Au | 0.0784 | nip-mp | FALSE | MA | Pb | I | 3 | CuBr2; NaI | 1.587 | 12.5
2018-11-26 | SLG | ITO | PCBM-60 |  |  | Perovskite | Spiro-MeOTAD | MoO3 | MoO3 |  | Ag | 0.12 | nip | FALSE | MA | Pb | I | 3 |  | 1.6 | 6.76
2018-04-06 | SLG | ITO | 3-F-br-4C |  |  | Perovskite | C60 | BCP |  |  | Ag | 0.09 | pin | FALSE | MA | Pb | I | 3 |  | 1.6
2019-07-25 | SLG | ITO | PEDOT:PSS |  |  | Perovskite | PCBM-60 |  |  |  | Ag | 10 | pin | FALSE | MA | Pb | I | 3 | Diethylammoniumchloride; PCBM-60 | 1.6 | 14.64
2019-10-04 | SLG | ITO | ZnO | TiO2-c | PCBM-60 | Perovskite | Spiro-MeOTAD |  |  |  | Ag | 0.1 | nip | FALSE | FA; MA | Pb | I | 3 | Cl | 1.6 | 19.34
2019-10-04 | SLG | ITO | ZnO | TiO2-c | PCBM-60 | Perovskite | Spiro-MeOTAD |  |  |  | Ag | 0.1 | nip | FALSE | FA; MA | Pb | I | 3 | Cl | 1.6 | 19.34
2018-11-23 | SLG | ITO | Bphen |  |  | Perovskite | Spiro-MeOTAD |  |  |  | Ag | 0.1 | nip | FALSE | Cs; FA; MA | Pb | Br; I | 0.43; 2.57 |  |  | 18.53
2018-09-13 | SLG | ITO | SnO2 |  |  | Perovskite | Spiro-MeOTAD |  |  |  | Ag | 0.045 | nip | FALSE | MA | Pb | I | 3 |  | 1.59 | 16.3
2018-09-13 | SLG | ITO | SnO2 |  |  | Perovskite | Spiro-MeOTAD |  |  |  | Ag | 0.045 | nip | FALSE | MA | Pb | I | 3 |  | 1.59 | 16.6
2017-10-18 | SLG | FTO | TiO2-c |  |  | Perovskite | Spiro-MeOTAD |  |  |  | Ag | 0.1 | nip | FALSE | MA | Pb | I | 3 | BCP; Cl | 1.6 | 16.25
2019-03-13 | SLG | FTO | TiO2-c | TiO2-mp |  | Perovskite | Spiro-MeOTAD |  |  |  | Ag | 0.144 | nip-mp | FALSE | Cs; FA; MA | Pb | Br; I | 0.47; 2.53 |  |  | 18.2
2019-05-20 | SLG | FTO | TiO2-c | TiO2-nw | TiO2-np | Perovskite | Spiro-MeOTAD |  |  |  | Ag | 0.16 | nip | FALSE | MA | Pb | I | 3 |  | 1.6 | 15.56
2020-01-15 | SLG | FTO | NiO |  |  | Perovskite | ZnO-np | C60 |  |  | Ag | 2.7 | pin | TRUE | Cs | Pb | Br; I | 1; 2 | InCl2 |  | 12.19
2015-10-12 | SLG | ITO | NiO |  |  | Perovskite | ZnO-np |  |  |  | Al | 0.1 | pin | FALSE | MA | Pb | I | 3 |  | 1.5 | 14.3
2018-09-25 | SLG | ITO | NiO |  |  | Perovskite | ZnO-np |  |  |  | Al | 0.1 | pin | FALSE | MA | Sb | I | 9 |  | 2.1 | 0.57
2018-09-25 | SLG | ITO | NiO |  |  | Perovskite | ZnO-np |  |  |  | Al | 0.1 | pin | FALSE | MA | other | I | 9 |  | 1.65 | 2.7
2016-01-14 | SLG | FTO | TiO2-c | TiO2-mp |  | Perovskite | Carbon-nt; P3HT |  |  |  | Au | 0.08 | nip-mp | FALSE | MA | Pb | I | 3 |  | 1.5 | 12.54
2017-09-14 | SLG | FTO | TiO2-c | TiO2-mp |  | Perovskite | CuPc |  |  |  | Au | 0.096 | nip-mp | FALSE | FA; MA | Pb | Br; I | 0.45; 2.55 |  |  | 18.8
2017-07-29 | SLG | FTO | TiO2-c |  |  | Perovskite | MoO2-np |  |  |  | Au | 0.16 | nip | FALSE | MA | Pb | I | 3 |  | 1.6 | 15.8
2018-10-25 | SLG | FTO | TiO2-c |  |  | Perovskite | PTAA |  |  |  | Au | 0.09 | nip | FALSE | Cs | Pb | I | 3 | PEAI | 1.69 | 15.07
2016-10-24 | SLG | FTO | TiO2-c | TiO2-mp |  | Perovskite | PTAA |  |  |  | Au | 0.16 | nip-mp | FALSE | FA | Pb | Br | 3 |  |  | 8.2
2019-07-15 | SLG | FTO | TiO2-c | TiO2-mp |  | Perovskite | PTAA |  |  |  | Au | 0.096 | nip-mp | FALSE | FA | Pb | Br; I | 0.08; 2.92 | Cl; I3 |  | 21
2015-06-25 | SLG | FTO | TiO2-c | TiO2-mp |  | Perovskite | Graphene |  |  |  | Au | 0.06 | nip-mp | FALSE | MA | Pb | I | 3 |  | 1.61 | 7.04
2019-03-06 | SLG | FTO | TiO2-c | TiO2-mp | PCBM-60; Poly(N-vinylcarbazole) | Perovskite | Spiro-MeOTAD |  |  |  | Au | 0.0916 | nip-mp | FALSE | Cs; FA; MA | Pb | Br; I | 0.45; 2.55 | Rb | 1.6 | 20.4
2017-09-14 | SLG | FTO | SnO2-nanosheets | C60 |  | Perovskite | Spiro-MeOTAD |  |  |  | Au | 0.16 | nip | FALSE | MA | Pb | I | 3 |  | 1.6 | 18.31
2019-04-10 | SLG | FTO | SnO2 | C60 |  | Perovskite | Spiro-MeOTAD |  |  |  | Au | 0.08 | nip | FALSE | FA; MA | Pb | I | 3 | F127 | 1.57 | 21.01
2018-07-16 | SLG | FTO | SnO2 | C60 |  | Perovskite | Spiro-MeOTAD |  |  |  | Au | 0.1 | nip | FALSE | Cs; FA; MA | Pb | I | 3 | Pb(SCN)2 |  | 20.49
2017-09-14 | SLG | FTO | SnO2 |  |  | Perovskite | Spiro-MeOTAD |  |  |  | Au | 0.1 | nip | FALSE | Cs; FA; MA | Pb | Br; I | 0.51; 2.49 |  | 1.57 | 18.2
2019-10-09 | SLG | ITO | SnO2 |  |  | Perovskite | Spiro-MeOTAD |  |  |  | Au | 0.16 | nip | FALSE | Cs; FA; MA | Pb | Br; I | 0.3; 2.7 |  |  | 21.8
2018-07-23 | SLG | ITO | SnO2 |  |  | Perovskite | Spiro-MeOTAD |  |  |  | Au | 0.1 | nip | FALSE | Cs; FA; MA | Pb | Br; I | 0.51; 2.49 |  |  | 18.3
2019-06-14 | SLG | FTO | SnO2 |  |  | Perovskite | Spiro-MeOTAD |  |  |  | Au | 0.1 | nip | FALSE | FA; MA | Pb | Br; I | 0.15; 2.85 |  |  | 22.51
2018-07-20 | SLG | FTO | TiO2-c |  |  | Perovskite | Spiro-MeOTAD |  |  |  | Au | 0.09 | nip | FALSE | MA; PA | Pb | I | 16 |  | 1.67 | 8.13
2019-07-06 | SLG | FTO | TiO2-c |  |  | Perovskite | Spiro-MeOTAD |  |  |  | Au | 0.09 | nip | FALSE | FA; MA | Pb | I | 3 | CsAc | 1.53
2018-06-01 | SLG | FTO | TiO2-c |  |  | Perovskite | Spiro-MeOTAD |  |  |  | Au | 0.12 | nip | FALSE | Cs; FA | Pb | I | 3 | H2O; TEOS |  | 18.8
2019-02-04 | SLG | FTO | TiO2-c |  |  | Perovskite | Spiro-MeOTAD |  |  |  | Au | 0.07 | nip | FALSE | FA; MA | Pb | I | 3 |  | 1.63 | 21.88
2018-10-19 | SLG | FTO | TiO2-c |  |  | Perovskite | Spiro-MeOTAD |  |  |  | Au | 0.09 | nip | FALSE | MA | Pb | I | 4 |  | 1.56
2018-11-21 | SLG | FTO | TiO2-c |  |  | Perovskite | Spiro-MeOTAD |  |  |  | Au | 0.1 | nip | FALSE | FA; MA | Pb | Br; I | 0.45; 2.55 | CuCl2 | 1.53 | 15.12
2019-10-14 | SLG | FTO | TiO2-c | TiO2-mp |  | Perovskite | Spiro-MeOTAD |  |  |  | Au | 0.06 | nip-mp | FALSE | Cs; FA; MA | Pb | Br; I | 0.45; 2.55 | FeOOH-QDs | 1.58 | 21
2019-01-24 | SLG | FTO | TiO2-c | TiO2-mp |  | Perovskite | Spiro-MeOTAD |  |  |  | Au | 0.1 | nip-mp | FALSE | MA | Pb | I | 3 |  | 1.6 | 11.5
2018-05-29 | SLG | FTO | TiO2-c | TiO2-mp |  | Perovskite | Spiro-MeOTAD |  |  |  | Au | 0.09 | nip-mp | FALSE | Cs; FA | Pb | Br; I | 0.3; 2.7 |  |  | 19.94
2019-02-11 | SLG | FTO | TiO2-c | TiO2-mp |  | Perovskite | Spiro-MeOTAD |  |  |  | Au | 0.1 | nip-mp | FALSE | Cs | Pb | Br; I | 1; 2 |  |  | 11.51
2016-08-08 | SLG | FTO | TiO2-c | TiO2-mp |  | Perovskite | Spiro-MeOTAD |  |  |  | Au | 0.14 | nip-mp | FALSE | MA | Pb | Br; I | 1; 1 |  | 1.594 | 18.94
2017-07-20 | SLG | FTO | TiO2-c | TiO2-mp |  | Perovskite | Spiro-MeOTAD |  |  |  | Au | 0.06 | nip-mp | FALSE | MA | Pb | I | 3 |  | 1.5 | 11.5
2018-11-13 | SLG | FTO | TiO2-c | TiO2-mp |  | Perovskite | Spiro-MeOTAD |  |  |  | Au | 0.09 | nip-mp | FALSE | FA; MA ¦ (NH4); FA | Pb ¦ Pb | I | 2.55 ¦ 28.4 |  |  | 18.63
2014-12-09 | SLG | FTO | TiO2-c | TiO2-mp |  | Perovskite | Spiro-MeOTAD |  |  |  | Au | 0.08 | nip-mp | FALSE | MA | Pb | I | 3 | Cl | 1.6
2017-08-11 | SLG | FTO | TiO2-c | TiO2-mp |  | Perovskite | Spiro-MeOTAD |  |  |  | Au | 0.2 | nip-mp | FALSE | (CHMA); MA | Pb | I | 16 |  |  | 5.55
2017-12-24 | SLG | FTO | SnO2 |  |  | Perovskite | TET | C60-SAM |  |  | Au | 0.08 | nip | FALSE | FA; MA | Pb | I | 3 | PbC2N2S2 | 1.58 | 19.1
2017-09-12 | SLG | FTO | TiO2-c | TiO2-mp |  | Perovskite | TiS2-np |  |  |  | Au | 0.16 | nip-mp | FALSE | FA; MA | Pb | Br; I | 0.45; 2.55 | Unknown | 1.67 | 12.01
2016-06-15 | SLG | FTO | TiO2-c | TiO2-mp |  | Perovskite | X2 |  |  |  | Au | 0.125 | nip-mp | FALSE | FA; MA | Pb | Br; I | 0.39; 2.61 |  | 1.6 | 14.7
2019-10-02 | SLG | ITO | MeO-2PACz |  |  | Perovskite | C60 | BCP |  |  | Cu | 0.16 | pin | FALSE | Cs; FA; MA | Pb | Br; I | 0.51; 2.49 |  |  | 19.5
2019-10-02 | SLG | ITO | MeO-2PACz |  |  | Perovskite | C60 | BCP |  |  | Cu | 0.16 | pin | FALSE | MA | Pb | I | 3 |  | 1.6 | 19.8
2019-10-02 | SLG | ITO | MeO-2PACz |  |  | Perovskite | C60 | BCP |  |  | Cu | 0.16 | pin | FALSE | FA; MA | Pb | Br; I | 0.15; 2.85 | Cl | 1.55 | 21.2
2019-08-05 | SLG | ITO | NiO-np |  |  | Perovskite | C60 | BCP |  |  | Cu | 0.1 | pin | FALSE | Cs; FA; MA | Pb; Sn | I | 3 |  |  | 17.4
2016-11-21 | SLG | ITO | PEDOT:PSS |  |  | Perovskite | C60 | BCP |  |  | Au | 0.09 | pin | FALSE | MA | Pb | I | 3 | Benzoquinone | 1.56 | 14.69
2019-07-30 | SLG | ITO | XY1 |  |  | Perovskite | C60 | BCP |  |  | Cu | 0.0729 | pin | FALSE | Cs; FA; MA | Pb | Br; I | 0.51; 2.49 |  |  | 18.3
2019-09-08 | SLG | ITO | FT-OMeTPA |  |  | Perovskite | PCBM-60 | BCP |  |  | Ag | 0.06 | pin | FALSE | Cs; FA; MA | Pb | Br; I | 0.4845; 2.5155 |  |  | 17.57
2019-10-28 | SLG | ITO | NiO |  |  | Perovskite | PCBM-60 | BCP |  |  | Ag | 0.1 | pin | FALSE | MA | Pb | I | 3 |  | 1.6 | 17.7
2020-02-20 | SLG | ITO | PTAA |  |  | Perovskite | PCBM-60 | BCP |  |  | Ag |  | pin | FALSE | MA | Pb | I | 3 | Undoped | 1.614 | 20.58
2018-07-03 | SLG | ITO | NiO |  |  | Perovskite | LiF | C60 | SnO2-c | ZnSnO2-c | Ag | 0.12 | pin | FALSE | Cs; FA | Pb | Br; I | 0.51; 2.49
2018-07-03 | SLG | ITO | NiO |  |  | Perovskite | LiF | C60 | SnO2-c | ZnSnO2-c | Ag | 0.12 | pin | FALSE | Cs; FA | Pb | Br; I | 0.51; 2.49
2018-09-16 | SLG | FTO | TiO2-c |  |  | Perovskite |  |  |  |  | Carbon | 0.09 | nip | FALSE | Cs | Pb | Br; I | 2; 1 |  |  | 9.16
2016-06-24 | SLG | FTO | TiO2-c | TiO2-mp |  | Perovskite |  |  |  |  | Carbon | 0.1 | nip-mp-carbon | FALSE | MA | Pb | I | 3 |  | 1.6 | 6.06
2018-10-22 | SLG | FTO | TiO2-c | TiO2-mp |  | Perovskite |  |  |  |  | Carbon | 0.1 | nip-mp-carbon | FALSE | Cs | Pb | Br | 3 |  |  | 6.1
2018-07-20 | SLG | FTO | TiO2-c | TiO2-mp |  | Perovskite |  |  |  |  | Carbon | 0.09 | nip-mp-carbon | FALSE | Cs; Rb | Pb | Br | 3 |  | 2.24 | 9.86
2018-03-08 | SLG | FTO | TiO2-c | ZrO2-mp | TiO2-mp | Perovskite |  |  |  |  | Carbon | 0.1 | nip-mp-carbon | FALSE | MA | Pb | I | 3 | 5-AVAI | 1.6 | 15.22
2018-07-25 | SLG | FTO | TiO2-c | TiO2-mp |  | Perovskite | CdZnSe@ZnSe-QDs |  |  |  | Carbon | 0.09 | nip-mp-carbon | FALSE | Cs | Pb | Br | 3 |  |  | 8.65
2018-07-24 | SLG | FTO | TiO2-c | TiO2-mp |  | Perovskite | CsSnBr3-QDs |  |  |  | Carbon | 0.25 | nip-mp-carbon | FALSE | Cs | Pb | Br | 3 |  |  | 8.13
2018-07-24 | SLG | FTO | TiO2-c | TiO2-mp |  | Perovskite | CsSnBrI2-QDs |  |  |  | Carbon | 0.25 | nip-mp-carbon | FALSE | Cs | Pb | Br | 3 |  |  | 6.54
2018-05-18 | SLG | FTO | TiO2-c |  |  | Perovskite | CuPc |  |  |  | Carbon | 0.071 | nip | FALSE | Cs; FA; MA | Pb | Br; I | 0.51; 2.49 |  |  | 15.82
2018-05-18 | SLG | FTO | TiO2-c |  |  | Perovskite | CuPc |  |  |  | Carbon | 0.071 | nip | FALSE | Cs; FA; MA | Pb | Br; I | 0.51; 2.49 |  |  | 17.46
2019-09-05 | SLG | FTO | TiO2-c |  |  | Perovskite | CuPc |  |  |  | Carbon | 0.09 | nip | FALSE | Cs | Pb | Br | 3 |  |  | 4.67
2019-09-17 | SLG | FTO | TiO2-c | TiO2-mp |  | Perovskite | J61-ITIC |  |  |  | Carbon | 0.09 | nip-mp | FALSE | Cs; Rb | Pb | Br | 3 | Rb | 2.31 | 10.34
2018-11-20 | SLG | FTO | TiO2-c | TiO2-mp |  | Perovskite | PTAA |  |  |  | Carbon | 1 | nip-mp | FALSE | MA | Pb | I | 3 | PTAA | 1.6 | 13
2018-06-30 | SLG | FTO | TiO2-c | TiO2-mp |  | Perovskite | Red Phosphorous-QDs | Carbon-QDs |  |  | Carbon | 0.1 | nip-mp | FALSE | Cs | Pb | Br | 3 |  | 2.33 | 8.2
2020-01-08 | SLG | FTO | TiO2-c | TiO2-mp |  | Perovskite | CuInS2@ZnS-QDs |  |  |  | Carbon | 0.09 | nip-mp-carbon | FALSE | Cs | Pb | Br | 3 |  |  | 10.85
2019-07-16 | SLG | FTO | SnO2 |  |  | Perovskite | PMMA | DTPC8-ThDTPA | C60 |  | Au | 0.08 | nip | FALSE | FA; MA | Pb | Br; I | 0.15; 2.85 | Pb(SCN)2 |  | 19.42
2017-09-18 | SLG | FTO | PEDOT:PSS |  |  | Perovskite | Cytop | PCBC | BCP |  | Ag | 1.8 | pin | FALSE | MA | Pb | I | 3 |  | 1.6
2019-04-02 | SLG | FTO | TiO2-c | TiO2-mp |  | Perovskite | CuSCN | rGO |  |  | Au | 1.04 | nip-mp | FALSE | Cs; FA; MA | Pb | Br; I | 0.45; 2.55 |  |  | 18.34
2018-12-18 | SLG | ITO | PEDOT:PSS |  |  | Perovskite | PCBM-60 | Rhodamine 101 |  |  | Au | 0.16 | pin | FALSE | MA | Pb | I | 3 |  | 1.6 | 17.4
2018-06-28 | SLG | ITO | NiO |  |  | Perovskite | PCBM-60 | TiO2-c |  |  | Ag | 0.1 | pin | FALSE | MA | Pb | I | 3 |  | 1.6 | 18.3
2014-08-05 | SLG | ITO | PEDOT:PSS |  |  | Perovskite | PCBM-60 | TiO2-np |  |  | Al | 0.01 | pin | FALSE | MA | Pb | I | 3 |  | 1.6 | 7
2019-04-05 | SLG | ITO | Graphene oxide | PEDOT:PSS |  | Perovskite | PCBM-60 | ZnO |  |  | Ag | 0.1 | pin | FALSE | FA; MA | Pb | Br; I | 0.6; 2.4 |  |  | 11.6
2019-04-05 | SLG | ITO | Graphene oxide | PEDOT:PSS |  | Perovskite | PCBM-60 | ZnO |  |  | Ag | 0.1 | pin | FALSE | FA; MA | Pb | Br; I | 0.6; 2.4 |  |  | 13.1
2019-04-05 | SLG | ITO | Graphene oxide | PEDOT:PSS |  | Perovskite | PCBM-60 | ZnO |  |  | Ag | 0.1 | pin | FALSE | FA; MA | Pb | Br; I | 0.6; 2.4 |  |  | 14.9
2019-04-05 | SLG | ITO | PEDOT:PSS |  |  | Perovskite | PCBM-60 | ZnO |  |  | Ag | 0.1 | pin | FALSE | FA; MA | Pb | Br; I | 0.6; 2.4 |  |  | 15.8
2019-10-02 | SLG | ITO | 2PACz |  |  | Perovskite | C60 | BCP |  |  | Cu | 0.16 | pin | FALSE | Cs; FA; MA | Pb | Br; I | 0.51; 2.49 |  |  | 19.9
2020-06-04 | SLG | FTO | TiO2-c | Al2O3-mp | NiO-np | Perovskite | Spiro-MeOTAD |  |  |  | Au | 0.17 | nip | FALSE | FA; MA | Pb | I | 3 | Cu:NiO-np | 1.516 | 19.01
2018-07-20 | SLG | FTO | TiO2-c |  |  | Perovskite | Spiro-MeOTAD |  |  |  | Au | 0.09 | nip | FALSE | MA; PA | Pb | I | 16 |  | 1.67 | 9.38
2018-01-17 | SLG | FTO | TiO2-c | TiO2-mp |  | Perovskite | Spiro-MeOTAD |  |  |  | Au | 0.16 | nip-mp | FALSE | MA | Pb | I | 3 |  | 1.6 | 19.2
2018-02-15 | SLG | FTO | NiMgLiO |  |  | Perovskite | 4-DMABA | PCBC | BCP |  | Ag | 0.09 | pin | FALSE | MA | Pb | I | 3 |  | 1.6
2019-04-17 | SLG | FTO | TiO2-c | TiO2-mp |  | Perovskite | Spiro-MeOTAD |  |  |  | Ag | 0.105 | nip-mp | FALSE | Cs; FA; MA | Pb | Br; I | 0.45; 2.55 | PAI | 1.6 | 19.65
2014-12-30 | SLG | ITO | PEDOT:PSS |  |  | Perovskite | PCBM-60 | PFN-Br |  |  | Al | 0.06 | pin | FALSE | MA | Pb | I | 3 | PbCl2 | 1.62 | 14.75
2018-07-20 | SLG | FTO | TiO2-c |  |  | Perovskite | Spiro-MeOTAD |  |  |  | Au | 0.09 | nip | FALSE | MA; PA | Pb | I | 16 |  | 1.67 | 5.62
2019-11-14 | SLG | FTO | SnO2 |  |  | Perovskite |  |  |  |  | Carbon | 0.1 | nip | FALSE | Cs | Pb | Br; I | 1.9; 1.1 |  |  | 12.19
2017-09-13 | SLG | ITO | PEDOT:PSS |  |  | Perovskite | NDI-PM |  |  |  | Al | 0.16 | pin | FALSE | MA | Pb | I | 3 | HI | 1.6 | 18.4
2020-01-03 | SLG | ITO | In2O3 | SnO2 |  | Perovskite | Spiro-MeOTAD |  |  |  | Au | 0.0883 | nip | FALSE | FA; MA | Pb | I | 3 | Cl |  | 23.07
2019-09-11 | SLG | FTO | TiO2-c | TiO2-mp |  | Perovskite | CuCrO2-np |  |  |  | Carbon | 0.09 | nip-mp-carbon | FALSE | Cs | Pb | Br | 3 | Undoped |  | 10.18
2018-01-17 | SLG | FTO | TiO2-c | TiO2-mp |  | Perovskite | Spiro-MeOTAD |  |  |  | Au | 0.16 | nip-mp | FALSE | MA | Pb | I | 3 |  | 1.6 | 19
2019-09-11 | SLG | FTO | TiO2-c | TiO2-mp |  | Perovskite | CuCrO2-np |  |  |  | Carbon | 0.09 | nip-mp-carbon | FALSE | Cs | Pb | Br | 3 | Undoped |  | 10.18
2019-10-28 | SLG | ITO | NiO |  |  | Perovskite | PCBM-60 | BCP |  |  | Ag | 0.1 | pin | FALSE | MA | Pb | I | 3 |  | 1.6 | 17.7
2018-07-20 | SLG | FTO | TiO2-c |  |  | Perovskite | Spiro-MeOTAD |  |  |  | Au | 0.09 | nip | FALSE | MA; PA | Pb | I | 16 |  | 1.67 | 10.05
2019-10-22 | SLG | ITO | PTAA |  |  | Perovskite | PCBM-60 | PEI |  |  | Ag | 0.06 | pin | FALSE | (PEA); MA | Pb | I | 4 | Cl | 1.6 | 18.04
2018-06-04 | SLG | ITO | SnO2 |  |  | Perovskite | Spiro-MeOTAD |  |  |  | Au | 0.108 | nip | FALSE | Cs | Pb | I | 3 |  | 1.73 | 14
2018-07-20 | SLG | FTO | TiO2-c |  |  | Perovskite | Spiro-MeOTAD |  |  |  | Au | 0.09 | nip | FALSE | MA; PA | Pb | I | 16 |  | 1.67 | 9.43
2019-05-29 | SLG | ITO | PEDOT:PSS |  |  | Perovskite | PCBM-60 | BCP |  |  | Ag | 0.09 | pin | FALSE | MA | Pb | I | 3 |  | 1.6 | 18.39
2018-07-26 | SLG | ITO | SnO2 |  |  | Perovskite | Spiro-MeOTAD |  |  |  | Ag | 0.1 | nip | FALSE | Cs; FA | Pb | I | 3 | PEA2PbI4
2018-07-07 | SLG | FTO | TiO2-c | TiO2-mp |  | Perovskite | Spiro-MeOTAD |  |  |  | Ag | 0.1225 | nip-mp | FALSE | Cs | Pb | I | 3 |  |  | 11.2
2019-03-13 | SLG | FTO | TiO2-c | TiO2-mp |  | Perovskite | Spiro-MeOTAD |  |  |  | Ag | 0.144 | nip-mp | FALSE | Cs; FA; MA | Pb | Br; I | 0.47; 2.53 |  |  | 19.6
2015-03-09 | SLG | FTO | TiO2-c | TiO2-mp |  | Perovskite | Spiro-MeOTAD |  |  |  | Ag | 0.16 | nip-mp | FALSE | MA | Pb | I | 3 |  | 1.6
2019-02-06 | SLG | FTO | TiO2-c | TiO2-mp | SnO2-c | Perovskite | V1004 |  |  |  | Ag | 0.16 | nip-mp | FALSE | Cs; FA; MA | Pb | Br; I | 0.45; 2.55 |  |  | 18.61
2019-02-06 | SLG | FTO | TiO2-c | TiO2-mp | SnO2-c | Perovskite | V1012 |  |  |  | Ag | 0.16 | nip-mp | FALSE | Cs; FA; MA | Pb | Br; I | 0.45; 2.55 |  |  | 18.98
2019-02-06 | SLG | FTO | TiO2-c | TiO2-mp | SnO2-c | Perovskite | V1013 |  |  |  | Ag | 0.16 | nip-mp | FALSE | Cs; FA; MA | Pb | Br; I | 0.45; 2.55 |  |  | 17.09
2019-02-06 | SLG | FTO | TiO2-c | TiO2-mp | SnO2-c | Perovskite | V1021 |  |  |  | Ag | 0.16 | nip-mp | FALSE | Cs; FA; MA | Pb | Br; I | 0.45; 2.55 |  |  | 19.01
2019-02-06 | SLG | FTO | TiO2-c | TiO2-mp | SnO2-c | Perovskite | V950 |  |  |  | Ag | 0.16 | nip-mp | FALSE | Cs; FA; MA | Pb | Br; I | 0.45; 2.55 |  |  | 18.4
2019-08-23 | SLG | FTO | SnO2 |  |  | Perovskite | Spiro-MeOTAD |  |  |  | Ag | 0.1 | nip | FALSE | Cs; FA | Pb | Br; I | 1; 2 |  | 1.72 | 14.7
2017-09-27 | PET | Graphene | PEDOT:PSS |  |  | Perovskite | PCBM-60 |  |  |  | Al | 0.096 | pin | FALSE | FA; MA | Pb | Br; I | 0.45; 2.55 |  |  | 17.9
2017-09-27 | PET | Graphene | PEDOT:PSS |  |  | Perovskite | PCBM-60 |  |  |  | Al | 0.096 | pin | FALSE | FA; MA | Pb | Br; I | 0.45; 2.55 |  |  | 16.1
2018-02-07 | SLG | FTO | TiO2-c | TiO2-mp |  | Perovskite | asy-PBTBDT |  |  |  | Au | 0.09 | nip-mp | FALSE | Cs; FA; MA | Pb | Br; I | 0.45; 2.55 |  |  | 18.2
2018-09-28 | SLG | FTO | TiO2-c | TiO2-mp |  | Perovskite |  |  |  |  | Au | 0.1 | nip-mp | FALSE | FA | Pb | I | 3 |  | 1.48 | 5.76
2018-10-29 | SLG | FTO | TiO2-c | TiO2-mp |  | Perovskite | AZ1 |  |  |  | Au | 0.16 | nip-mp | FALSE | Cs; FA; MA | Pb | Br; I | 0.51; 2.49 | Br |  | 17.4
2017-11-03 | SLG | FTO | TiO2-c | TiO2-mp |  | Perovskite | Black phosphorous nanosheets |  |  |  | Au | 0.1 | nip-mp | FALSE | MA | Pb | I | 3 |  | 1.5 | 7.88
2019-02-15 | SLG | FTO | TiO2-c |  |  | Perovskite | CuSeCN |  |  |  | Au | 0.25 | nip | FALSE | (APMim) | Pb | (PF6); PF6 | 1; 3 |  |  | 17.3
2014-07-31 | SLG | FTO | TiO2-c |  |  | Perovskite | DR3TBDTT |  |  |  | Au | 0.0314 | nip | FALSE | MA | Pb | I | 3 | Cl | 1.5 | 4.8
2014-07-31 | SLG | FTO | TiO2-c |  |  | Perovskite | DR3TBDTT; PDMS |  |  |  | Au | 0.0314 | nip | FALSE | MA | Pb | I | 3 | Cl | 1.5 | 8.2
2019-03-14 | SLG | FTO | TiO2-c | TiO2-mp |  | Perovskite | P3HT |  |  |  | Au | 0.1 | nip-mp | FALSE | Ag | Bi | I | 7 |  | 1.89 | 2.12
2019-03-14 | SLG | FTO | TiO2-c | TiO2-mp |  | Perovskite | P3HT |  |  |  | Au | 0.1 | nip-mp | FALSE | Ag | Bi | I | 7 |  | 1.89 | 2
2019-03-14 | SLG | FTO | TiO2-c | TiO2-mp |  | Perovskite | P3HT |  |  |  | Au | 0.1 | nip-mp | FALSE | Ag | Bi | I | 7 |  | 1.89 | 1.03
2019-03-14 | SLG | FTO | TiO2-c | TiO2-mp |  | Perovskite | P3HT |  |  |  | Au | 0.1 | nip-mp | FALSE | Ag | Bi | I | 7 |  | 1.89 | 0.29
2019-03-14 | SLG | FTO | TiO2-c | TiO2-mp |  | Perovskite | P3HT |  |  |  | Au | 0.1 | nip-mp | FALSE | Ag | Bi | I | 7 |  | 1.89 | 0.33
2019-03-14 | SLG | FTO | TiO2-c | TiO2-mp |  | Perovskite | P3HT |  |  |  | Au | 0.1 | nip-mp | FALSE | Ag | Bi | I | 7 |  | 1.89 | 1.82
2019-03-14 | SLG | FTO | TiO2-c | TiO2-mp |  | Perovskite | P3HT |  |  |  | Au | 0.1 | nip-mp | FALSE | Ag | Bi | I | 7 |  | 1.89 | 0.3
2018-08-10 | SLG | FTO | TiO2-c | TiO2-mp |  | Perovskite | PFB |  |  |  | Au | 0.09 | nip-mp | FALSE | FA; MA | Pb | Br; I | 0.45; 2.55 |  |  | 15.81
2018-05-04 | SLG | FTO | TiO2-c |  |  | Perovskite | PTAA |  |  |  | Au | 0.09 | nip | FALSE | Cs | Pb | I | 3 |  |  | 11.64
2018-10-15 | SLG | FTO | TiO2-c |  |  | Perovskite | PTAA |  |  |  | Au | 0.09 | nip | FALSE | Cs | Pb | Br; I | 1; 2 |  | 1.9 | 14.01
2018-10-15 | SLG | FTO | TiO2-c |  |  | Perovskite | PTAA |  |  |  | Au | 0.09 | nip | FALSE | Cs | Pb | Br; I | 1; 2 | PEAI | 1.9 | 14.03
2018-10-15 | SLG | FTO | TiO2-c |  |  | Perovskite | PTAA |  |  |  | Au | 0.09 | nip | FALSE | Cs | Pb | Br; I | 1; 2 | PEABr | 1.94 | 14.03
2018-10-15 | SLG | FTO | TiO2-c |  |  | Perovskite | PTAA |  |  |  | Au | 0.09 | nip | FALSE | Cs | Pb | Br; I | 1; 2 | PEACl | 1.95 | 14.05
2019-07-24 | SLG | ITO | SnO2 | DTPA |  | Perovskite | Spiro-MeOTAD |  |  |  | Au | 0.1225 | nip | FALSE | FA; MA | Pb | Br; I | 0.09; 2.91 |  |  | 21.28
2017-10-26 | SLG | FTO | SnO2 |  |  | Perovskite | Spiro-MeOTAD |  |  |  | Au | 0.16 | nip | FALSE | Cs; FA; MA | Pb | Br; I | 0.51; 2.49 | KI | 1.57 | 19.86
2016-11-14 | SLG | ITO | SnO2 |  |  | Perovskite | Spiro-MeOTAD |  |  |  | Au | 0.0737 | nip | FALSE | FA; MA | Pb | Br; I | 0.09; 2.91 |  | 1.55 | 19.9
2018-06-25 | SLG | ITO | SnO2 |  |  | Perovskite | Spiro-MeOTAD |  |  |  | Au | 0.1 | nip | FALSE | FA; MA | Pb | I | 3 | Rubrene | 1.56 | 20.86
2019-09-18 | SLG | FTO | TiO2-c |  |  | Perovskite | Spiro-MeOTAD |  |  |  | Au | 0.09 | nip | FALSE | Cs | Pb | Br; I | 1; 2 | PbAc2 | 1.94 | 15.35
2018-10-19 | SLG | FTO | TiO2-c |  |  | Perovskite | Spiro-MeOTAD |  |  |  | Au | 0.09 | nip | FALSE | MA | Pb | I | 4 |  | 1.56
2018-05-29 | SLG | FTO | TiO2-c |  |  | Perovskite | Spiro-MeOTAD |  |  |  | Au | 0.1 | pin | FALSE | FA; MA | Pb | I | 3 | Thiourea | 1.565 | 19.57
2018-08-24 | SLG | ITO | TiO2-c |  |  | Perovskite | Spiro-MeOTAD |  |  |  | Au | 0.049 | nip | FALSE | FA; MA | Pb | Br; I | 0.09; 2.91 |  |  | 21.2
2018-07-13 | SLG | FTO | TiO2-c |  |  | Perovskite | Spiro-MeOTAD |  |  |  | Au | 0.049 | nip | FALSE | FA; MA | Pb | Br; I | 0.45; 2.55 | CdI2 |  | 20.51
2018-05-29 | SLG | FTO | TiO2-c | SnO2 |  | Perovskite | Spiro-MeOTAD |  |  |  | Au | 0.16 | nip | FALSE | Cs; FA; MA | Pb | Br; I | 0.45; 2.55 |  | 1.63 | 21.4
2014-02-05 | SLG | FTO | TiO2-c | TiO2-mp |  | Perovskite | Spiro-MeOTAD |  |  |  | Au | 0.04 | nip-mp | FALSE | MA | Pb | I | 3 |  | 1.6
2017-07-19 | SLG | FTO | TiO2-c | TiO2-mp |  | Perovskite | Spiro-MeOTAD |  |  |  | Au | 0.175 | nip-mp | FALSE | Rb | Pb | I | 3 |  | 1.98 | 1.02
2017-05-12 | SLG | FTO | TiO2-c | TiO2-mp |  | Perovskite | Spiro-MeOTAD |  |  |  | Au | 0.1 | nip-mp | FALSE | MA | Pb | I | 3 |  | 1.6 | 4.7
2018-04-07 | SLG | FTO | TiO2-c | TiO2-mp |  | Perovskite | Spiro-MeOTAD |  |  |  | Au | 0.16 | nip-mp | FALSE | MA | Pb | I | 3 |  | 1.6 | 13.36
2018-04-07 | SLG | FTO | TiO2-c | TiO2-mp |  | Perovskite | Spiro-MeOTAD |  |  |  | Au | 0.16 | nip-mp | FALSE | MA | Pb | I | 3 |  | 1.625 | 16.02
2019-02-05 | SLG | FTO | TiO2-c | TiO2-mp |  | Perovskite | Spiro-MeOTAD |  |  |  | Au | 0.06 | nip-mp | FALSE | Cs; FA; MA | Pb | Br; I | 0.51; 2.49 | FPEAI |  | 20.54
2016-09-15 | SLG | FTO | TiO2-c | TiO2-mp |  | Perovskite | Spiro-MeOTAD |  |  |  | Au | 0.1 | nip-mp | FALSE | MA | Pb | I | 3 |  | 1.6 | 15.34
2017-11-22 | SLG | FTO | TiO2-c | TiO2-mp |  | Perovskite | Spiro-MeOTAD |  |  |  | Au | 0.04 | nip-mp | FALSE | MA | Pb | I | 3 | EAPP | 1.6 | 17.61
2017-09-25 | SLG | FTO | TiO2-c | TiO2-mp |  | Perovskite | Spiro-MeOTAD |  |  |  | Au | 0.085 | nip-mp | FALSE | MA | Pb | I | 3 |  | 1.6 | 14.8
2017-01-26 | SLG | FTO | TiO2-c | TiO2-mp |  | Perovskite | Spiro-MeOTAD |  |  |  | Au | 0.09 | nip-mp | FALSE | MA | Pb | I | 3 | Graphene-QDs | 1.6 | 18.34
2017-12-01 | SLG | FTO | TiO2-c | TiO2-mp |  | Perovskite | Spiro-MeOTAD |  |  |  | Au | 0.09 | nip-mp | FALSE | FA; MA | Pb | Br; I | 0.45; 2.55 |  |  | 16.1
2015-11-30 | SLG | FTO | TiO2-c | TiO2-mp |  | Perovskite | Spiro-MeOTAD |  |  |  | Au | 0.1 | nip-mp | FALSE | MA | Pb | I | 3 |  | 1.6
2015-11-30 | SLG | FTO | TiO2-c | TiO2-mp |  | Perovskite | Spiro-MeOTAD |  |  |  | Au | 0.1 | nip-mp | FALSE | MA | Pb | I | 3 |  | 1.6
2017-09-22 | SLG | ITO | TiO2-c | TiO2-mp |  | Perovskite | Spiro-MeOTAD |  |  |  | Au | 0.089 | nip-mp | FALSE | MA | Pb | I | 3 | Unknown | 1.6 | 15.9
2018-06-22 | SLG | FTO | ZnO-np | TiO2-c |  | Perovskite | Spiro-MeOTAD |  |  |  | Au | 0.03 | nip | FALSE | MA | Pb | I | 3 |  | 1.6 | 15
2018-06-22 | SLG | FTO | ZnO-np | TiO2-c |  | Perovskite | Spiro-MeOTAD |  |  |  | Au | 0.03 | nip | FALSE | MA | Pb | I | 3 |  | 1.6 | 14.44
2018-05-26 | SLG | FTO | ZnO | ZnO-mp | TiO2-c | Perovskite | Spiro-MeOTAD |  |  |  | Au | 0.1 | nip | FALSE | MA | Pb | Br; I | 0.45; 2.55 | Polyethyleneglycol; Polyvinylpyrrolidone | 1.65
2019-01-05 | SLG | FTO | TiO2-c |  |  | Perovskite | Spiro-MeOTAD |  |  |  | Au | 0.15 | nip | FALSE | Cs | Pb | I | 3 | PEG |  | 3.09
2019-02-04 | SLG | ITO | NiO |  |  | Perovskite | C60 | BCP |  |  | Au | 0.105 | pin | FALSE | Cs; FA; MA | Pb | Br; I | 0.45; 2.55 |  |  | 20.7
2016-09-13 | SLG | ITO |  |  |  | Perovskite | C60 | BCP |  |  | Ag | 0.1 | pin | FALSE | MA | Pb | I | 3 | Cl; CuSCN | 1.6 | 17.3
2017-05-24 | SLG | ITO | PTAA |  |  | Perovskite | C60 | BCP |  |  | Cu | 0.06 | pin | FALSE | Cs; FA; MA | Pb | Br; I | 0.51; 2.49 |  |  | 15.4
2019-10-23 | SLG | ITO | NiO |  |  | Perovskite | PCBM-60 | BCP | YC-1 |  | Ag | 0.01 | pin | FALSE | MA | Pb | I | 3 |  | 1.6 | 18.81
2017-06-24 | SLG | ITO | NiO |  |  | Perovskite | PCBM-60 | BCP |  |  | Ag | 0.1 | pin | FALSE | MA | Pb | I | 3 |  | 1.6 | 12
2017-06-24 | SLG | ITO | NiO |  |  | Perovskite | PCBM-60 | BCP |  |  | Ag | 0.1 | pin | FALSE | MA | Pb | I | 3 |  | 1.6 | 12
2019-07-30 | SLG | ITO | PEDOT:PSS |  |  | Perovskite | PCBM-60 | BCP |  |  | Ag | 0.06 | pin | FALSE | BA; MA | Pb | I | 16 | Cl; Formamide; Guadinium |  | 15.71
2018-08-10 | SLG | ITO | PEDOT:PSS |  |  | Perovskite | PCBM-60 | BCP |  |  | Al | 0.12 | pin | FALSE | (PEA); MA | Pb | I | 16 |  | 1.64
2018-08-10 | SLG | ITO | PEDOT:PSS |  |  | Perovskite | PCBM-60 | BCP |  |  | Al | 0.12 | pin | FALSE | (PEA); MA | Pb | I | 16 | NH4Cl; NH4SCN | 1.64
2019-11-23 | SLG | ITO | PTAA |  |  | Perovskite | PCBM-60 | BCP |  |  | Ag | 0.1 | pin | FALSE | Cs; FA; MA | Pb | Br; I | 0.51; 2.49 |  | 1.61 | 17.85
2019-07-11 | SLG | ITO | PTAA |  |  | Perovskite | PCBB-OEG; PCBM-60 | C60 | BCP |  | Cu | 0.1 | pin | FALSE | MA | Pb | I | 3 | PCBB-OEG | 1.6 | 20.49
2019-07-11 | SLG | ITO | PTAA |  |  | Perovskite | PCBB-OEG; PCBM-60 | C60 | BCP |  | Cu | 0.1 | pin | FALSE | MA | Pb | I | 3 | PCBB-OEG | 1.6 | 20.49
2016-02-05 | SLG | FTO | TiO2-c | TiO2-mp | Al2O3-mp | Perovskite |  |  |  |  | Carbon | 0.09 | nip-mp-carbon | FALSE | MA | Pb | I | 3 |  | 1.6
2018-03-25 | SLG | FTO | TiO2-c | TiO2-mp |  | Perovskite | Carbon-QDs |  |  |  | Carbon | 0.25 | nip-mp-carbon | FALSE | Cs | Pb | Br | 3 |  | 2.33 | 7.86
2019-01-15 | SLG | ITO | SnO2 |  |  | Perovskite |  |  |  |  | Carbon | 0.08 | nip | FALSE | Cs | Pb | Br; I | 1; 2 |  | 1.82 | 9.27
2019-12-25 | SLG | FTO | TiO2-c | TiO2-mp |  | Perovskite |  |  |  |  | Carbon | 0.04 | nip-mp-carbon | FALSE | Cs | Pb | Br | 3 |  | 2.32 | 6.12
2018-06-30 | SLG | FTO | TiO2-c | TiO2-mp |  | Perovskite |  |  |  |  | Carbon | 0.1 | nip-mp-carbon | FALSE | Cs | Pb | Br | 3 |  | 2.33 | 6.37
2015-05-05 | SLG | FTO | TiO2-c | TiO2-mp |  | Perovskite |  |  |  |  | Carbon | 0.07065 | nip-mp-carbon | FALSE | MA | Pb | I | 3 |  | 1.6 | 10.19
2019-12-06 | SLG | FTO | TiO2-c | TiO2-mp |  | Perovskite |  |  |  |  | Carbon |  | nip-mp-carbon | FALSE | Cs ¦ FA | Pb ¦ Pb | Br ¦ Br; Cl | 3 ¦ 2; 1 | nan | 2.32 | 8.55
2016-11-09 | SLG | FTO | TiO2-c | ZrO2-mp | TiO2-mp | Perovskite |  |  |  |  | Carbon | 7.75 | nip-mp-carbon | TRUE | MA | Pb | I | 3 | 5-AVAI | 1.6 | 10.46
2019-01-15 | SLG | ITO | SnO2 |  |  | Perovskite | Co3O4 |  |  |  | Carbon | 0.08 | nip-mp-carbon | FALSE | Cs | Pb | Br; I | 1; 2 |  | 1.82 | 11.21
2019-02-27 | SLG | FTO | TiO2-c | TiO2-mp | ZrO2-mp | Perovskite | Cu:NiO-np |  |  |  | Carbon | 0.8 | nip-mp-carbon | FALSE | MA | Pb | I | 3 | AVAI | 1.5 | 12.36
2018-11-20 | SLG | FTO | TiO2-c |  |  | Perovskite | CuPc |  |  |  | Carbon | 0.071 | nip | FALSE | Cs | Pb | Br | 3 |  | 2.32
2019-01-02 | SLG | FTO | TiO2-c | SnO2 |  | Perovskite | Graphene; P3HT |  |  |  | Carbon | 0.1 | nip | FALSE | FA; MA | Pb | I | 3 |  |  | 18.2
2019-04-23 | SLG | FTO | TiO2-c | TiO2-mp |  | Perovskite | P1Z1 |  |  |  | Carbon | 0.09 | nip-mp | FALSE | Cs | Pb | Br | 3 |  |  | 10.03
2019-05-18 | SLG | FTO | TiO2-c | TiO2-mp |  | Perovskite | Ph-TPA-6A | MoO3 |  |  | Ag | 0.1 | nip-mp | FALSE | MA | Pb | I | 3 |  | 1.6 | 13.71
2019-08-23 | SLG | FTO | TiO2-c | TiO2-mp |  | Perovskite | Spiro-MeOTAD | MoO3 |  |  | Ag | 0.1 | nip-mp | FALSE | MA | Pb | I | 3 | Cl | 1.59 | 14.07
2018-11-06 | SLG | FTO | TiO2-c | TiO2-mp |  | Perovskite | SnS-np; ZnS-np | NiO-np |  |  | Carbon | 0.09 | nip-mp-carbon | FALSE | Cs | other | Br | 3 |  |  | 10.26
2017-09-30 | SLG | FTO | TiO2-c | TiO2-mp |  | Perovskite | CuSCN | rGO |  |  | Au | 0.16 | nip-mp | FALSE | Cs; FA; MA | Pb | Br; I | 0.51; 2.49 |  |  | 20.4
2018-10-11 | SLG | FTO | SnO2 | PCBM-60; PMMA |  | Perovskite | PMMA | Spiro-MeOTAD |  |  | Au | 0.1024 | nip | FALSE | Cs-other15 | Pb | I | 3 | Rb |  | 20.5
2017-06-12 | SLG | FTO | NiO |  |  | Perovskite | PCBM-60 | Zr(acac)4 |  |  | Ag | 0.1 | pin | FALSE | MA | Pb | I | 3 |  | 1.59 | 19.35
2017-03-13 | SLG | FTO | TiO2-c | TiO2-mp | Al2O3-np | Perovskite |  |  |  |  | MWCNTs | 0.08 | nip-mp | FALSE | MA | Pb | I | 3 | MWCNTs | 1.6 | 15.23
2019-01-17 | SLG | ITO | TiO2-c |  |  | Perovskite | Spiro-MeOTAD |  |  |  | Au | 0.1 | nip | FALSE | MA | Pb | I | 3 |  | 1.51 | 18.2
2015-11-20 | SLG | ITO | TiO2-c |  |  | Perovskite | DERDTS-TBDT | MoO3 |  |  | Ag | 0.1 | nip | FALSE | MA | Pb | I | 3 | Cl | 1.6 | 13.7
2018-11-06 | SLG | ITO | NiO-np |  |  | Perovskite | TiO2-np | C60; PCBM-60 |  |  | Ag | 0.16 | pin | FALSE | Cs; FA; MA | Pb | Br; I | 0.45; 2.45 |  | 1.59 | 20.5
2017-02-23 | SLG | FTO | TiO2-c | TiO2-mp |  | Perovskite | Spiro-MeOTAD | SWCNTs |  |  |  | 0.16 | nip-mp | FALSE | Cs; FA; MA | Pb | Br; I | 0.51; 2.49 |  |  | 16.6
2018-06-04 | SLG | ITO | SnO2 |  |  | Perovskite | Spiro-MeOTAD |  |  |  | Au | 0.108 | nip | FALSE | Cs | Pb | I | 3 |  | 1.73
2020-01-06 | SLG | FTO | TiO2-c | TiO2-mp |  | Perovskite | [BMMIm]Cl |  |  |  | Carbon | 0.09 | nip-mp-carbon | FALSE | Cs | Pb | Br | 3 | [BMMIm]Cl |  | 9.92
2019-11-13 | SLG | FTO | TiO2-c |  |  | Perovskite | CuPc |  |  |  | Carbon | 0.071 | nip | FALSE | Cs | Pb | Br; I | 2; 1 |  | 2.05 | 8.76
2018-07-25 | SLG | FTO | ZnO |  |  | Perovskite | Spiro-MeOTAD |  |  |  | Au | 0.1 | nip | FALSE | MA | Pb | I | 3 |  | 1.6 | 9.1
2019-12-13 | SLG | ITO | PTAA | PFN |  | Perovskite | PCBM-60 | BCP |  |  | Cu | 0.1 | pin | FALSE | MA | Pb | I | 3 |  | 1.6 | 18.8
2018-03-12 | SLG | FTO | TiO2-c |  |  | Perovskite | Spiro-MeOTAD |  |  |  | Au | 0.05 | nip | FALSE | FA; MA | Pb | Br; I | 0.51; 2.49 | ITIC-Th | 1.63 | 19.2
2016-06-09 | PEN | ITO | PEDOT:PSS |  |  | Perovskite | PCBM-60 | BCP |  |  | Ag | 0.09 | pin | FALSE | FA; MA | Pb | Br; I | 0.2; 2.8 |  |  | 10.03
2020-03-30 | PI | Cu-grid | Graphene | ZnO-np |  | Perovskite | PCBM-60 | PEDOT:PSS |  |  | Ag |  | pin | FALSE | FA; MA | Pb | Br; I | 0.6; 2.4 | Undoped | 1.61 | 15.9
2019-01-31 | SLG | ITO | SnO2 |  |  | Perovskite | Spiro-MeOTAD |  |  |  | Ag | 0.1 | nip | FALSE | MA | Pb | I | 3 | PPC | 1.6 | 20.06
2018-09-13 | SLG | ITO | SnO2 |  |  | Perovskite | Spiro-MeOTAD |  |  |  | Ag | 0.045 | nip | FALSE | MA | Pb | I | 3 |  | 1.59 | 16.2
2018-06-12 | SLG | FTO | TiO2-c | TiO2-mp |  | Perovskite | WT3 | MoO3 |  |  | Al | 0.15 | nip-mp | FALSE | Cs; FA; MA | Pb | Br; I | 0.51; 2.49 |  |  | 19.44
2018-06-12 | SLG | FTO | TiO2-c | TiO2-mp |  | Perovskite | WT3 | MoO3 |  |  | Al | 0.15 | nip-mp | FALSE | Cs; FA; MA | Pb | Br; I | 0.51; 2.49 |  |  | 19.44
2020-01-06 | SLG | FTO | TiO2-c | PCBM-60 |  | Perovskite | P3HT |  |  |  | Au | 0.065 | nip | FALSE | BDA; Cs | Pb | Br; I | 3.9; 9.1 | nan | 1.9 | 8.05
2017-07-12 | SLG | FTO | TiO2-c |  |  | Perovskite | PTAA |  |  |  | Au | 0.1 | nip | FALSE | FA | Pb | I | 3 |  | 1.48 | 1.4
2018-09-27 | SLG | FTO | TiO2-c |  |  | Perovskite | PTAA |  |  |  | Au | 0.096 | nip | FALSE | Cs | Sn | I | 3 | SnBr2 |  | 4.3
2018-07-23 | PEN | ITO | SnO2 |  |  | Perovskite | Spiro-MeOTAD |  |  |  | Au | 0.1 | nip | FALSE | Cs; FA; MA | Pb | Br; I | 0.51; 2.49 |  |  | 15.9
2019-01-27 | PET | ITO | SnO2 |  |  | Perovskite | Spiro-MeOTAD |  |  |  | Au | 0.09 | nip | FALSE | Cs; FA; MA | Pb | Br; I | 0.57; 2.43 |  |  | 17.09
2014-09-24 | SLG | FTO | TiO2-c |  |  | Perovskite | Spiro-MeOTAD |  |  |  | Au | 0.1 | nip | FALSE | MA | Pb | I | 3 |  | 1.6 | 10.8
2018-02-01 | SLG | FTO | ZnO-np |  |  | Perovskite | Spiro-MeOTAD |  |  |  | Au | 6.25 | nip | FALSE | Cs | Pb | Br | 3 | NH4SCN | 2.32 | 6.81
2015-06-25 | SLG | FTO | TiO2-c | TiO2-mp |  | Perovskite | Spiro-MeOTAD |  |  |  | Au | 0.06 | nip-mp | FALSE | MA | Pb | I | 3 |  | 1.62 | 5.85
2015-10-20 | SLG | FTO | TiO2-c | TiO2-mp |  | Perovskite | Spiro-MeOTAD |  |  |  | Au | 0.08 | nip-mp | FALSE | MA | Pb | I | 3 |  | 1.6 | 13.1
2017-06-29 | SLG | FTO | TiO2-c | TiO2-mp |  | Perovskite | Spiro-MeOTAD |  |  |  | Au | 0.075 | nip-mp | FALSE | MA | Pb | I | 3 |  | 1.6 | 15.45
2017-06-22 | SLG | FTO | TiO2-c | TiO2-mp |  | Perovskite | Spiro-MeOTAD |  |  |  | Au | 0.09 | nip-mp | FALSE | MA | Pb | I | 3 | NH4I | 1.6 | 17.04
2018-11-16 | SLG | FTO | ZnO | ZnO-nanowells |  | Perovskite | Spiro-MeOTAD |  |  |  | Au | 0.1 | nip | FALSE | MA | Pb | I | 3 |  | 1.55 | 16.72
2016-06-15 | SLG | FTO | TiO2-c | TiO2-mp |  | Perovskite | TPB-2-MOTPA |  |  |  | Au | 0.08 | nip-mp | FALSE | MA | Pb | I | 3 |  | 1.6 | 11.06
2020-01-29 | SLG | ITO | MSAPBS |  |  | Perovskite | Spiro-MeOTAD |  |  |  | Au | 0.04 | nip | FALSE | FA; MA | Pb | Br; I | 0.45; 2.55 |  |  | 20.55
2019-03-09 | SLG | ITO | PTAA |  |  | Perovskite | C60 | BCP |  |  | Cu | 0.08 | pin | FALSE | MA | Pb | I | 3 | 1,3-diaminopropane | 1.55 | 20.5
2019-03-28 | SLG | ITO | NiO |  |  | Perovskite | PCBM-60 | BCP |  |  | Ag | 0.09 | pin | FALSE | MA | Pb | I | 3 |  | 1.6 | 16.66
2020-07-06 | SLG | ITO | PEDOT:PSS |  |  | Perovskite | PCBM-60 | BCP |  |  | Ag | 0.1 | pin | FALSE | (ThMA); FA | Pb | I | 16 | MACl | 1.5 | 18.47
2019-11-23 | SLG | ITO | PTAA |  |  | Perovskite | PCBM-60 | BCP |  |  | Ag | 0.1 | pin | FALSE | Cs; FA; MA | Pb | Br; I | 0.51; 2.49 | NO3-C3N4 | 1.61 | 20.08
2016-11-16 | SLG | ITO | PEDOT:PSS |  |  | Perovskite | PCBM-60 | bis-C60 |  |  | Ag | 0.1 | pin | FALSE | MA | Pb; Sn | Br; I | 1.8; 1.2 |  | 1.73 | 12.59
2017-06-26 | SLG | ITO | PTAA |  |  | Perovskite | Choline chloride | C60 | BCP |  | Cu | 0.0716 | pin | FALSE | FA; MA | Pb | Br; I | 0.45; 2.55 |  | 1.55 | 21
2018-07-03 | SLG | ITO | NiO |  |  | Perovskite | LiF | C60 | SnO2-c | ZnSnO2-c | Ag | 0.12 | pin | FALSE | Cs; FA | Pb | Br; I | 0.51; 2.49
2018-08-11 | SLG | ITO | PEDOT:PSS |  |  | Perovskite | PCBM-60 | C60 | BCP |  | Ag | 0.0314 | pin | FALSE | Cs; FA; MA | Pb; Sn | Br; I | 0.5; 2.5 |  | 1.31
2018-07-24 | SLG | FTO | TiO2-c | TiO2-mp | ZrO2-mp | Perovskite | C60 |  |  |  | Carbon | 0.102 | nip-mp-carbon | FALSE | MA | Pb | I | 3 | 5-AVAI | 1.6 | 15.38
2018-07-24 | SLG | FTO | TiO2-c | TiO2-mp |  | Perovskite |  |  |  |  | Carbon | 0.25 | nip-mp-carbon | FALSE | Cs | Pb | Br | 3 |  |  | 5.49
2017-04-11 | SLG | FTO | TiO2-c | TiO2-mp |  | Perovskite |  |  |  |  | Carbon | 0.09 | nip-mp-carbon | FALSE | MA | Pb | I | 3 | Cl | 1.6 | 10.4
2017-11-02 | SLG | FTO | TiO2-c | TiO2-mp |  | Perovskite |  |  |  |  | Carbon | 0.09 | nip-mp-carbon | FALSE | Cs | Pb | Br | 3 |  | 2.28 | 2.53
2018-07-24 | SLG | FTO | TiO2-c | ZrO2-mp | TiO2-mp | Perovskite |  |  |  |  | Carbon | 0.102 | nip-mp-carbon | FALSE | MA | Pb | I | 3 | 5-AVAI | 1.6 | 13.75
2018-07-24 | SLG | FTO | TiO2-c | TiO2-mp |  | Perovskite | CsSnBr3-QDs |  |  |  | Carbon | 0.25 | nip-mp-carbon | FALSE | Cs | Pb | Br | 3 |  |  | 8.13
2019-09-05 | SLG | FTO | Nb2O5 |  |  | Perovskite | CuPc |  |  |  | Carbon | 0.09 | nip | FALSE | Cs | Pb | Br | 3 |  |  | 5.12
2018-05-21 | SLG | FTO | TiO2-c | TiO2-mp |  | Perovskite | Phosphor-QDs | Carbon-QDs |  |  | Carbon | 0.09 | nip-mp | FALSE | Cs | Pb | Br | 3 |  |  | 7.93
2019-06-04 | SLG | FTO | PEDOT:PSS | PTAA |  | Perovskite | Me4NBr | PCBC | BCP |  | Ag | 0.1 | pin | FALSE | FA; MA | Pb; Sn | I | 3 |  |  | 14.56
2018-12-18 | SLG | ITO | PEDOT:PSS |  |  | Perovskite | PCBM-60 | Rhodamine 101 |  |  | Au | 0.16 | pin | FALSE | MA | Pb | I | 3 |  | 1.6 | 17.03
2016-09-28 | SLG | FTO | TiO2-c |  |  | Perovskite | Benzylamine | Spiro-MeOTAD |  |  | Au | 0.05 | nip | FALSE | FA | Pb | I | 3 |  | 1.48 | 17.3
2019-09-18 | SLG | ITO | SnO2 |  |  | Perovskite | Carbon-nt | Spiro-MeOTAD |  |  | Au | 0.12 | nip | FALSE | (PEA); Cs; FA | Pb | I | 181 |  |  | 17.2
2019-11-11 | SLG | ITO | SnO2 |  |  | Perovskite | CH3O-PEAI | Spiro-MeOTAD |  |  | Au | 0.044 | nip | FALSE | FA; MA | Pb | Br; I | 0.03; 2.97 | Cl
2019-10-28 | SLG | ITO | NiO |  |  | Perovskite | PCBM-60 | BCP |  |  | Ag | 0.1 | pin | FALSE | MA | Pb | I | 3 |  | 1.6 | 17.7
2019-12-13 | SLG | ITO | PTAA | PFN |  | Perovskite | PCBM-60 | BCP |  |  | Cu | 0.1 | pin | FALSE | MA | Pb | I | 3 | NMA | 1.6 | 20.1
2018-10-29 | SLG | ITO | PTAA |  |  | Perovskite | PCBM-60 | C60 | BCP |  | Cu | 0.08 | pin | FALSE | FA; MA | Pb | Br; I | 0.45; 2.55 | DPSI |  | 21.1
2019-03-18 | SLG | FTO | TiO2-c | TiO2-mp |  | Perovskite |  |  |  |  | Carbon | 0.1 | nip-mp-carbon | FALSE | MA | Pb | I | 3 | Cl | 1.6 | 15.21
2016-01-10 | SLG | FTO | TiO2-c | TiO2-mp |  | Perovskite | Spiro-MeOTAD |  |  |  | Ag | 0.16 | nip-mp | FALSE | MA | Pb | I | 3 |  | 1.6 | 14.84
2015-03-23 | SLG | FTO | TiO2-c | ZrO2-mp | TiO2-mp | Perovskite |  |  |  |  | Carbon | 0.13 | nip-mp-carbon | FALSE | MA | Pb | I | 3 | nan | 1.6 | 7.08
2018-04-06 | SLG | FTO | TiO2-c | TiO2-mp |  | Perovskite | Spiro-MeOTAD |  |  |  | Au | 0.0006 | nip-mp | FALSE | MA | Pb | I | 3 |  | 1.55 | 16.78
2018-01-02 | SLG | FTO | TiO2-c |  |  | Perovskite | Spiro-MeOTAD |  |  |  | Au | 0.09 | nip | FALSE | MA | Pb | I | 3 |  | 1.6 | 16.1
2019-07-17 | SLG | FTO | SnO2 |  |  | Perovskite | CuSCN |  |  |  | Ag | 0.115 | nip | FALSE | Cs; FA; MA | Pb | Br; I | 0.47; 2.53 |  |  | 13.4
2015-10-13 | SLG | FTO | TiO2-c | TiO2-mp |  | Perovskite | JK-217D |  |  |  | Ag | 0.16 | nip-mp | FALSE | MA | Pb | I | 3 |  | 1.51 | 14.73
2019-10-08 | SLG | ITO | NiO |  |  | Perovskite | Nb2O5 |  |  |  | Ag | 0.155 | nip | FALSE | Cs | Pb | Br; I | 1; 2 | nan | 1.89 | 14.11
2019-11-27 | SLG | ITO | NiO |  |  | Perovskite | Nb2O5 |  |  |  | Ag | 0.155 | pin | FALSE | Cs; FA; MA | Pb | Br; I | 0.45; 2.55 |  | 1.6 | 19
2017-01-31 | SLG | FTO | TiO2-c |  |  | Perovskite | P3HT |  |  |  | Ag | 0.1 | nip | FALSE | MA | Pb | I | 3 | Cl | 1.6 | 12.9
2018-11-07 | SLG | ITO | NiO |  |  | Perovskite | PCBM-60 |  |  |  | Ag | 0.118 | pin | FALSE | MA | Pb | I | 3 | nan | 1.6 | 6.56
2016-05-12 | SLG | ITO | PEDOT:PSS |  |  | Perovskite | PCBM-60 |  |  |  | Ag | 0.1 | pin | FALSE | MA | Pb | I | 3 | Cl | 1.6 | 13.58
2018-02-06 | SLG | ITO | PEDOT:PSS |  |  | Perovskite | PCBM-60 |  |  |  | Ag | 0.06 | pin | FALSE | (PEA); MA | Pb | I | 13 |  | 1.64 | 5.5
2019-10-23 | SLG | FTO | TiO2-c |  |  | Perovskite | PVK |  |  |  | Ag | 0.1 | nip | FALSE | MA | Pb | I | 3 | Cl | 1.6 | 16.71
2018-08-21 | SLG | ITO | ZnO | ZnO-mp | PEI | Perovskite | Spiro-MeOTAD |  |  |  | Ag | 0.25 | nip | FALSE | MA | Pb | I | 3 | Cl | 1.6 | 15.24
2018-12-03 | SLG | ITO | ZnO-np | ZnO-nanospheres | PEI | Perovskite | Spiro-MeOTAD |  |  |  | Ag | 0.1 | pin | FALSE | MA | Pb | I | 3 |  | 1.55 | 16.46
2017-08-10 | SLG | ITO | SnO2 |  |  | Perovskite | Spiro-MeOTAD |  |  |  | Ag | 0.103 | nip | FALSE | MA | Pb | I | 3 | Urea | 1.56 | 17.83
2017-03-29 | SLG | ITO | ZnO |  |  | Perovskite | Spiro-MeOTAD |  |  |  | Ag | 0.09 | nip | FALSE | MA | Pb | I | 3 |  | 1.6 | 15.37
2019-06-14 | SLG | FTO | TiO2-c | SnO2-np |  | Perovskite | Spiro-MeOTAD |  |  |  | Ag | 0.12 | nip | FALSE | MA | Pb | I | 3 |  | 1.6 | 18.96
2019-06-14 | SLG | FTO | TiO2-c | SnO2-np |  | Perovskite | Spiro-MeOTAD |  |  |  | Ag | 0.12 | nip | FALSE | MA | Pb | I | 3 | Black Phophorous | 1.6 | 20.65
2019-06-14 | SLG | FTO | TiO2-c | SnO2-np |  | Perovskite | Spiro-MeOTAD |  |  |  | Ag | 0.12 | nip | FALSE | MA | Pb | I | 3 | Black Phophorous | 1.6
2019-08-28 | SLG | FTO | TiO2-c | SnO2-np |  | Perovskite | Spiro-MeOTAD |  |  |  | Ag | 0.12 | nip | FALSE | FA | Pb | I | 3 | MAI; FACl | 1.48 | 20.39
2017-05-31 | SLG | FTO | SnO2 | TiO2-mp |  | Perovskite | Spiro-MeOTAD |  |  |  | Ag | 0.07 | nip-mp | FALSE | MA | Pb | I | 3 |  | 1.5 | 17.22
2018-08-21 | SLG | ITO | ZnO | ZnO-mp |  | Perovskite | Spiro-MeOTAD |  |  |  | Ag | 0.25 | nip | FALSE | MA | Pb | I | 3 | Cl | 1.6 | 17.25
2018-12-03 | SLG | ITO | ZnO-np | ZnO-nanospheres |  | Perovskite | Spiro-MeOTAD |  |  |  | Ag | 0.1 | pin | FALSE | MA | Pb | I | 3 |  | 1.55 | 15.2
2014-11-06 | SLG | FTO | ZnO | ZnO-mp |  | Perovskite | Spiro-MeOTAD |  |  |  | Ag | 0.1 | pin | FALSE | MA | Pb | I | 3 |  | 1.6 | 10.35
2020-01-15 | SLG | FTO | NiO |  |  | Perovskite | ZnO-np | C60 |  |  | Ag | 0.09 | pin | FALSE | Cs | Pb | Br; I | 1; 2 | InCl2 |  | 12.42
2020-01-15 | SLG | FTO | NiO |  |  | Perovskite | ZnO-np | C60 |  |  | Ag | 0.09 | pin | FALSE | Cs | Pb | Br; I | 1; 2 | InCl2 |  | 12.42
2020-01-15 | SLG | FTO | NiO |  |  | Perovskite | ZnO-np | C60 |  |  | Ag | 0.09 | pin | FALSE | Cs | Pb | Br; I | 1; 2 | InCl2 |  | 12.42
2020-01-15 | SLG | FTO | NiO |  |  | Perovskite | ZnO-np | C60 |  |  | Ag | 0.09 | pin | FALSE | Cs | Pb | Br; I | 1; 2 | InCl2 |  | 13.92
2017-04-25 | SLG | ITO | NiO |  |  | Perovskite | PCBM-60 |  |  |  | Al | 0.13 | pin | FALSE | (PEA); FA | Sn | I | 28 | PEAI | 1.41 | 5.5
2016-07-05 | SLG | FTO | PEDOT:PSS |  |  | Perovskite | PCBM-60 |  |  |  | Al | 0.05 | pin | FALSE | BA; MA | Pb | I | 13 |  | 1.66
2015-05-14 | SLG | ITO | PEDOT:PSS |  |  | Perovskite | PCBM-60 |  |  |  | Al | 0.1 | pin | FALSE | MA | Pb | I | 3 | Cl | 1.6 | 9
2015-05-14 | SLG | ITO | PEDOT:PSS |  |  | Perovskite | PCBM-60 |  |  |  | Al | 0.1 | pin | FALSE | MA | Pb | I | 3 | Cl | 1.6 | 8
2015-05-14 | SLG | ITO | PEDOT:PSS |  |  | Perovskite | PCBM-60 |  |  |  | Al | 0.1 | pin | FALSE | MA | Pb | I | 3 | Cl | 1.6 | 9
2015-05-14 | SLG | ITO | PEDOT:PSS |  |  | Perovskite | PCBM-60 |  |  |  | Al | 0.1 | pin | FALSE | MA | Pb | I | 3 | Cl | 1.6 | 8
2020-07-10 | SLG | ITO | PEDOT:PSS |  |  | Perovskite | PCBM-70 |  |  |  | Al | 0.15 | pin | FALSE | MA | Pb | I | 3 | Undoped | 1.61 | 14.03
2017-02-21 | SLG | FTO | TiO2-c | TiO2-mp |  | Perovskite | 3,3'-(2,7-bis(bis(4-methoxyphenyl)amino)-9H-fluorene-9,9-diyl)bis(N-ethyl-N,N- dimethylpropan-1-aminium) bis(trifluoromethanesulfonyl)imide |  |  |  | Au | 0.125 | nip-mp | FALSE | FA; MA | Pb | Br; I | 0.45; 2.55 |  |  | 15.2
2016-03-02 | SLG | ITO |  |  |  | Perovskite |  |  |  |  | Au | 0.2 | nip | FALSE | MA | Pb | Br | 3 |  |  | 5.49
2018-03-18 | SLG | FTO | TiO2-c | TiO2-mp |  | Perovskite |  |  |  |  | Au |  | nip-mp | FALSE | MA | Pb | I | 3 | nan | 1.6 | 2.9
2019-02-26 | SLG | FTO | TiO2-c | TiO2-mp |  | Perovskite | Cu2ZnSnS4 |  |  |  | Au | 0.1 | nip-mp | FALSE | Cs | Pb | Br | 3 |  | 2.3 | 4.84
2018-02-28 | SLG | FTO | TiO2-c |  |  | Perovskite | CuSCN |  |  |  | Au | 0.1 | nip | FALSE | FA; MA | Pb | I | 3 | Cl | 1.6 | 13.31
2019-05-19 | SLG | FTO | TiO2-c | TiO2-mp |  | Perovskite | CuSCN |  |  |  | Au | 0.1 | nip-mp | FALSE | Cs; FA; MA | Pb | Br; I | 0.5; 2.5 |  |  | 11
2018-01-29 | SLG | FTO | TiO2-c |  |  | Perovskite | dly-1 |  |  |  | Au | 0.1 | nip | FALSE | FA; MA | Pb | Br; I | 0.24; 2.76 |  |  | 16.94
2018-01-29 | SLG | FTO | TiO2-c |  |  | Perovskite | dly-2 |  |  |  | Au | 0.1 | nip | FALSE | FA; MA | Pb | Br; I | 0.24; 2.76 |  |  | 18.09
2014-07-31 | SLG | FTO | TiO2-c |  |  | Perovskite | DR3TBDTT |  |  |  | Au | 0.0314 | nip | FALSE | MA | Pb | I | 3 | Cl | 1.5 | 3.5
2017-01-26 | SLG | FTO | TiO2-c | TiO2-mp |  | Perovskite | FePc-Cou |  |  |  | Au | 0.1 | nip-mp | FALSE | FA; MA | Pb | Br; I | 0.45; 2.55 |  |  | 9.4
2017-04-21 | SLG | FTO | TiO2-c | TiO2-mp |  | Perovskite | Me-QTPA |  |  |  | Au | 0.1 | nip-mp | FALSE | MA | Pb | I | 3 |  | 1.6 | 9.07
2017-09-11 | SLG | FTO | NiO |  |  | Perovskite | MoOx |  |  |  | Au | 0.09 | pin | FALSE | Cs | Pb | Br; I | 2; 1 |  | 2.08 | 5.52
2017-09-11 | SLG | FTO | NiO |  |  | Perovskite | MoOx |  |  |  | Au | 0.09 | pin | FALSE | Cs | Pb | Br; I | 2; 1 |  | 2.08
2017-05-04 | SLG | FTO | TiO2-c | TiO2-mp |  | Perovskite | NiO |  |  |  | Au | 0.1 | nip-mp | FALSE | FA; MA | Pb | Br; I | 0.45; 2.55
2017-05-04 | SLG | FTO | TiO2-c | TiO2-mp |  | Perovskite | NiO |  |  |  | Au | 0.1 | nip-mp | FALSE | FA; MA | Pb | Br; I | 0.45; 2.55
2017-01-26 | SLG | FTO | TiO2-c | TiO2-mp |  | Perovskite | NiPc-Cou |  |  |  | Au | 0.1 | nip-mp | FALSE | FA; MA | Pb | Br; I | 0.45; 2.55 |  |  | 10.23
2018-10-08 | SLG | ITO | ZnO-np | PCBM-60 |  | Perovskite | P3HT |  |  |  | Au | 0.38 | nip | FALSE | FA; MA | Pb | I | 3 | TBP |  | 4.39
2018-10-08 | SLG | ITO | ZnO-np | PCBM-60 |  | Perovskite | P3HT |  |  |  | Au | 0.38 | nip | FALSE | FA; MA | Pb | I | 3 | TBP |  | 3.23
2019-02-19 | SLG | ITO | SnO2 |  |  | Perovskite | P3HT |  |  |  | Au | 0.1 | nip | FALSE | Cs | Pb | Br; I | 2; 1 | Cesium phenethyl xanthate |  | 9.78
2019-07-17 | SLG | ITO | SnO2 |  |  | Perovskite | P3HT |  |  |  | Au | 0.04 | nip | FALSE | Cs | Pb | Br; I | 0.45; 2.55 | nan | 1.84 | 14.08
2017-12-01 | SLG | FTO | TiO2-c | TiO2-mp |  | Perovskite | P3HT |  |  |  | Au | 0.09 | nip-mp | FALSE | FA; MA | Pb | Br; I | 0.45; 2.55
2017-12-01 | SLG | FTO | TiO2-c | TiO2-mp |  | Perovskite | P3HT |  |  |  | Au | 0.09 | nip-mp | FALSE | FA; MA | Pb | Br; I | 0.45; 2.55
2017-12-01 | SLG | FTO | TiO2-c | TiO2-mp |  | Perovskite | P3HT |  |  |  | Au | 0.09 | nip-mp | FALSE | FA; MA | Pb | Br; I | 0.45; 2.55
2018-11-16 | SLG | FTO | TiO2-c |  |  | Perovskite | PTAA |  |  |  | Au | 0.09028 | nip | FALSE | Cs | Pb | I | 3 | PEAI | 1.69 | 15.07
2018-01-24 | SLG | FTO | TiO2-c |  |  | Perovskite | PTAA |  |  |  | Au | 0.09 | nip | FALSE | Cs | Pb | Br; I | 1; 2 |  | 1.91 | 12.39
2018-10-25 | SLG | FTO | TiO2-c |  |  | Perovskite | PTAA |  |  |  | Au | 0.09 | nip | FALSE | Cs | Pb | I | 3 | PEAI | 1.69 | 15.07
2016-11-28 | SLG | FTO | TiO2-c | TiO2-mp |  | Perovskite | PTAA |  |  |  | Au | 0.16 | nip-mp | FALSE | FA; MA | Pb | Br; I | 0.45; 2.55 |  | 1.73 | 9.47
2016-10-24 | SLG | FTO | TiO2-c | TiO2-mp |  | Perovskite | PTAA |  |  |  | Au | 0.16 | nip-mp | FALSE | FA | Pb | Br | 3
2018-11-03 | SLG | FTO | TiO2-c | TiO2-mp |  | Perovskite | PTAA |  |  |  | Au | 0.16 | nip-mp | FALSE | MA | Pb | I | 3 |  | 1.6
2018-11-03 | SLG | FTO | TiO2-c | TiO2-mp |  | Perovskite | PTAA |  |  |  | Au | 0.16 | nip-mp | FALSE | MA | Pb | I | 3 |  | 1.6
2018-11-03 | SLG | FTO | TiO2-c | TiO2-mp |  | Perovskite | PTAA |  |  |  | Au | 0.16 | nip-mp | FALSE | MA | Pb | I | 3 |  | 1.6
2016-10-19 | SLG | FTO | TiO2-c | TiO2-mp |  | Perovskite | PTAA |  |  |  | Au | 0.16 | nip-mp | FALSE | FA; MA | Pb | Br; I | 0.46; 2.54 | RbI |  | 17.68
2018-03-26 | SLG | FTO | TiO2-c | SnO2 |  | Perovskite | PTAA |  |  |  | Au | 0.16 | nip | FALSE | FA; MA | Pb | Br; I | 0.45; 2.55 |  |  | 20.03
2014-05-23 | SLG | FTO | TiO2-c | TiO2-mp |  | Perovskite | PTB-BO |  |  |  | Au | 0.137 | nip-mp | FALSE | MA | Pb | I | 3 |  | 1.56 | 7.4
2014-05-23 | SLG | FTO | TiO2-c | TiO2-mp |  | Perovskite | PTB-DCB21 |  |  |  | Au | 0.137 | nip-mp | FALSE | MA | Pb | I | 3 |  | 1.56 | 8.7
2016-04-28 | SLG | FTO | SnO2 |  |  | Perovskite | RCP |  |  |  | Au | 0.09 | nip | FALSE | MA | Pb | I | 3 |  | 1.6 | 17.3
2018-11-29 | SLG | FTO | TiO2-c | TiO2-mp | Al2O3-mp | Perovskite | Spiro-MeOTAD |  |  |  | Au | 0.16 | nip-mp | FALSE | MA | Pb | I | 3 | Ag-rGO; Cl | 1.5 | 16.1
2018-10-22 | SLG | ITO | PEIE | SnO2-np | ITIC | Perovskite | Spiro-MeOTAD |  |  |  | Au | 0.1 | nip | FALSE | FA; MA | Pb | Br; I | 0.15; 2.85 |  |  | 16.13
2016-07-11 | SLG | FTO | SnO2 | C60 |  | Perovskite | Spiro-MeOTAD |  |  |  | Au | 0.08 | nip | FALSE | MA | Pb | I | 3 | Pb(SCN)2 | 1.5 | 14.61
2019-10-21 | SLG | ITO | SnO2 | PCBM-60 |  | Perovskite | Spiro-MeOTAD |  |  |  | Au | 0.08 | nip | FALSE | Cs; FA; MA | Pb | Br; I | 0.45; 2.55 |  | 1.62 | 19.2
2016-12-05 | SLG | FTO | Fe2O3 |  |  | Perovskite | Spiro-MeOTAD |  |  |  | Au | 0.1 | nip | FALSE | MA | Pb | I | 3 |  | 1.6 | 14.16
2018-07-17 | SLG | ITO | SnO2 |  |  | Perovskite | Spiro-MeOTAD |  |  |  | Au | 0.176 | nip | FALSE | MA | Pb | I | 3 | PbCl2; KCl | 1.6 | 19.44
2017-12-15 | SLG | AZO | SnO2 |  |  | Perovskite | Spiro-MeOTAD |  |  |  | Au | 0.16 | nip | FALSE | Cs; FA; MA | Pb | Br; I | 0.51; 2.49 |  |  | 14.5
2018-06-01 | SLG | FTO | SnO2 |  |  | Perovskite | Spiro-MeOTAD |  |  |  | Au | 0.0314 | nip | FALSE | Cs; FA; MA | Pb | Br; I | 0.51; 2.49
2018-09-28 | SLG | FTO | SnO2 |  |  | Perovskite | Spiro-MeOTAD |  |  |  | Au | 0.1 | nip | FALSE | MA | Pb | I | 3 | (PEY)2PbI4 | 1.58 | 14.7
2019-05-28 | SLG | FTO | SnO2 |  |  | Perovskite | Spiro-MeOTAD |  |  |  | Au | 0.096 | nip | FALSE | Ca; FA; MA | Pb | Br; I | 0.45; 2.55 |  |  | 20.5
2018-06-11 | SLG | FTO | SnO2 |  |  | Perovskite | Spiro-MeOTAD |  |  |  | Au | 0.12 | nip | FALSE | FA; MA | Pb | I | 3 |  |  | 19.34
2019-10-22 | SLG | FTO | SnO2 |  |  | Perovskite | Spiro-MeOTAD |  |  |  | Au | 0.1 | nip | FALSE | FA; MA | Pb | Br; I | 0.1; 2.9 | Cl |  | 18.09
2020-01-30 | SLG | FTO | SnO2 |  |  | Perovskite | Spiro-MeOTAD |  |  |  | Au | 0.0935 | nip | FALSE | Cs; EA; FA | Pb | Br; I | 0.3; 2.7 |  |  | 17.72
2018-08-09 | SLG | ITO | SnO2 |  |  | Perovskite | Spiro-MeOTAD |  |  |  | Au | 0.1 | nip | FALSE | FA | Pb | I | 3 |  | 1.5 | 6.87
2017-07-31 | SLG | FTO | TiO2-c |  |  | Perovskite | Spiro-MeOTAD |  |  |  | Au | 0.1 | nip | FALSE | MA | Pb | I | 3 |  | 1.6 | 17.87
2019-08-23 | SLG | FTO | TiO2-c |  |  | Perovskite | Spiro-MeOTAD |  |  |  | Au | 0.1 | nip | FALSE | Cs | Pb | Br; I | 2; 1 | GAI | 2.01 | 9.17
2019-10-30 | SLG | FTO | TiO2-c |  |  | Perovskite | Spiro-MeOTAD |  |  |  | Au | 0.15 | nip | FALSE | MA | Pb | I | 3 |  | 1.6 | 15.5
2019-01-08 | SLG | FTO | TiO2-c |  |  | Perovskite | Spiro-MeOTAD |  |  |  | Au | 0.1 | nip | FALSE | Cs; FA; MA | Pb | Br; I | 0.45; 2.55
2019-01-08 | SLG | FTO | TiO2-c |  |  | Perovskite | Spiro-MeOTAD |  |  |  | Au | 0.1 | nip | FALSE | Cs; FA; MA | Pb | Br; I | 0.45; 2.55
2019-11-11 | SLG | FTO | TiO2-c |  |  | Perovskite | Spiro-MeOTAD |  |  |  | Au | 0.09 | nip | FALSE | Cs; FA; MA | Pb | Br; I | 0.51; 2.49 |  |  | 18.04
2017-08-17 | SLG | FTO | TiO2-c |  |  | Perovskite | Spiro-MeOTAD |  |  |  | Au | 0.09 | nip | FALSE | Cs | Pb | Br; I | 1; 2 |  |  | 10.3
2019-02-14 | SLG | FTO | TiO2-c |  |  | Perovskite | Spiro-MeOTAD |  |  |  | Au | 1 | nip | TRUE | FA | Pb | Br; I | 0.45; 2.55 |  |  | 14.2
2018-01-29 | SLG | FTO | TiO2-c |  |  | Perovskite | Spiro-MeOTAD |  |  |  | Au | 0.1 | nip | FALSE | FA; MA | Pb | Br; I | 0.24; 2.76 |  |  | 19.44
2018-12-21 | SLG | FTO | TiO2-c |  |  | Perovskite | Spiro-MeOTAD |  |  |  | Au | 0.066 | nip | FALSE | (PDA); MA | Pb | I | 13 |  | 1.63 | 13.3
2018-08-07 | SLG | FTO | TiO2-c |  |  | Perovskite | Spiro-MeOTAD |  |  |  | Au | 0.09 | nip | FALSE | Cs | Pb | Br; I | 1; 2 |  | 1.9 | 14.78
2018-05-29 | SLG | FTO | TiO2-c |  |  | Perovskite | Spiro-MeOTAD |  |  |  | Au | 0.1 | pin | FALSE | FA; MA | Pb | I | 3 | Thiourea | 1.565
2020-03-12 | SLG | FTO | TiO2-c |  |  | Perovskite | Spiro-MeOTAD |  |  |  | Au | 0.09 | nip | FALSE | Cs; FA; MA | Pb | Br; I | 0.65; 2.35 | PbI2-bipyridine | 1.59 | 21.18
2015-10-23 | PET | IZO | TiO2-c |  |  | Perovskite | Spiro-MeOTAD |  |  |  | Au | 0.1 | nip | FALSE | MA | Pb | I | 3 |  | 1.6 | 12
2019-08-23 | PET | ITO | TiO2-c |  |  | Perovskite | Spiro-MeOTAD |  |  |  | Au | 2.25 | nip | FALSE | Cs | Pb | Br; I | 2; 1 | GAI | 2.01 | 5.43
2019-06-10 | SLG | ITO | TiO2-c |  |  | Perovskite | Spiro-MeOTAD |  |  |  | Au | 0.049 | nip | FALSE | Cs; FA; MA | Pb | Br; I | 0.05; 2.95 | ALAI; Cl |  | 19.9
2018-09-17 | SLG | FTO | ZnSO |  |  | Perovskite | Spiro-MeOTAD |  |  |  | Au | 0.1 | nip | FALSE | FA; MA | Pb | I | 3 |  | 1.55 | 20.02
2019-02-26 | SLG | ITO | ZnO |  |  | Perovskite | Spiro-MeOTAD |  |  |  | Au | 0.06 | nip | FALSE | Cs; FA | Pb | I | 3 |  | 1.48 | 19.09
2019-02-26 | SLG | ITO | ZnO |  |  | Perovskite | Spiro-MeOTAD |  |  |  | Au | 0.06 | nip | FALSE | Cs; FA | Pb | I | 3 |  | 1.48 | 19.84
2018-02-08 | SLG | FTO | TiO2-c | TiO2-mp |  | Perovskite | Spiro-MeOTAD |  |  |  | Au | 0.16 | nip-mp | FALSE | Cs-other2 | Pb ¦ Pb | Br; I | 0.51; 2.49 ¦ 4 |  | 1.61
2018-07-30 | SLG | FTO | TiO2-c | TiO2-mp |  | Perovskite | Spiro-MeOTAD |  |  |  | Au | 0.16 | nip-mp | FALSE | Cs; FA; MA | Pb | Br; I | 0.51; 2.49 |  |  | 19.48
2017-08-08 | SLG | FTO | TiO2-c | TiO2-mp |  | Perovskite | Spiro-MeOTAD |  |  |  | Au | 16 | nip-mp | FALSE | FA; MA | Pb | Br; I | 0.45; 2.55 |  |  | 12
2017-08-25 | SLG | FTO | TiO2-c | TiO2-mp |  | Perovskite | Spiro-MeOTAD |  |  |  | Au | 0.024 | nip-mp | FALSE | MA | Bi | I | 9 |  | 2.26 | 1.64
2016-08-24 | SLG | FTO | TiO2-c | TiO2-mp |  | Perovskite | Spiro-MeOTAD |  |  |  | Au | 0.16 | nip-mp | FALSE | FA; MA | Pb | Br; I | 0.51; 2.49 | FIm |  | 15.03
2019-11-08 | SLG | FTO | TiO2-c | TiO2-mp |  | Perovskite | Spiro-MeOTAD |  |  |  | Au | 0.1 | nip-mp | FALSE | FA | Pb | I | 3 | Cl; MDACl2 | 1.48 | 22.1
2016-11-28 | SLG | FTO | TiO2-c | TiO2-mp |  | Perovskite | Spiro-MeOTAD |  |  |  | Au | 0.16 | nip-mp | FALSE | FA; MA | Pb | Br; I | 0.45; 2.55 |  | 1.73 | 15.15
2016-06-09 | SLG | FTO | TiO2-c | TiO2-mp |  | Perovskite | Spiro-MeOTAD |  |  |  | Au | 1 | nip-mp | FALSE | FA; MA | Pb | Br; I | 0.45; 2.51 |  |  | 20.18
2019-12-09 | SLG | FTO | TiO2-c | TiO2-mp |  | Perovskite | Spiro-MeOTAD |  |  |  | Au | 0.16 | nip-mp | FALSE | Cs; FA; MA | Pb | Br; I | 0.42; 2.58 |  |  | 17.58
2018-10-11 | SLG | FTO | TiO2-c | TiO2-mp |  | Perovskite | Spiro-MeOTAD |  |  |  | Au | 0.1024 | nip-mp | FALSE | Cs-other15 | Pb | I | 3 | Rb |  | 20.4
2015-12-03 | SLG | FTO | TiO2-c | TiO2-mp |  | Perovskite | Spiro-MeOTAD |  |  |  | Au | 0.16 | nip-mp | FALSE | Cs; FA | Pb | I | 3 |  |  | 15.69
2018-12-26 | SLG | FTO | TiO2-c | TiO2-mp |  | Perovskite | Spiro-MeOTAD |  |  |  | Au | 0.16 | nip-mp | FALSE | FA; MA | Pb | Br; I | 0.6; 2.4 |  | 1.616 | 20.22
2017-12-01 | SLG | FTO | TiO2-c | TiO2-mp |  | Perovskite | Spiro-MeOTAD |  |  |  | Au | 0.09 | nip-mp | FALSE | FA; MA | Pb | Br; I | 0.45; 2.55
2017-12-01 | SLG | FTO | TiO2-c | TiO2-mp |  | Perovskite | Spiro-MeOTAD |  |  |  | Au | 0.09 | nip-mp | FALSE | FA; MA | Pb | Br; I | 0.45; 2.55 |  |  | 14.98
2017-12-01 | SLG | FTO | TiO2-c | TiO2-mp |  | Perovskite | Spiro-MeOTAD |  |  |  | Au | 0.09 | nip-mp | FALSE | FA; MA | Pb | Br; I | 0.45; 2.55
2016-07-15 | SLG | FTO | TiO2-c | TiO2-mp |  | Perovskite | Spiro-MeOTAD |  |  |  | Au | 0.1083 | nip-mp | FALSE | FA; MA | Pb | I | 3 | Undoped | 1.51 | 16.8
2017-12-23 | SLG | FTO | TiO2-c | TiO2-mp |  | Perovskite | Spiro-MeOTAD |  |  |  | Au | 0.1 | nip-mp | FALSE | MA | Sb | I | 9 | Cl | 2.17 | 2.19
2019-10-22 | SLG | FTO | SnO2 | TiO2-c |  | Perovskite | Spiro-MeOTAD |  |  |  | Au | 0.1 | nip | FALSE | FA; MA | Pb | Br; I | 0.1; 2.9 | Cl |  | 20.5
2017-12-19 | SLG | FTO | TiO2-c | TiO2-nw |  | Perovskite | Spiro-MeOTAD |  |  |  | Au | 0.1 | nip | FALSE | MA | Bi | I | 9 |  |  | 0.14
2019-10-14 | SLG | ITO | SnO2 | ZnTiO3-mp |  | Perovskite | Spiro-MeOTAD |  |  |  | Au | 0.1 | nip | FALSE | Cs; FA; MA | Pb | Br; I | 0.45; 2.55 |  | 1.63 | 20.5
2018-02-28 | SLG | ITO | C60 |  |  | Perovskite | TaTm | F6-TCNNQ; TaTm |  |  | Au | 0.06 | nip | FALSE | Cs; FA; MA | Pb | Br; I | 0.51; 2.49 |  | 1.7 | 13.3
2018-05-31 | SLG | FTO | TiO2-c | TiO2-mp |  | Perovskite | TT1 |  |  |  | Au | 0.16 | nip-mp | FALSE | FA; MA | Pb | I | 3 |  |  | 13.67
2018-05-31 | SLG | FTO | TiO2-c | TiO2-mp |  | Perovskite | TT1 |  |  |  | Au | 0.16 | nip-mp | FALSE | FA; MA | Pb | I | 3
2016-08-24 | SLG | FTO | TiO2-mp |  |  | Perovskite | V873 |  |  |  | Au | 0.16 | nip-mp | FALSE | Cs; FA; MA | Pb | Br; I | 0.4; 2.6 |  |  | 12.29
2016-08-24 | SLG | FTO | TiO2-mp |  |  | Perovskite | V873 |  |  |  | Au | 0.16 | nip-mp | FALSE | Cs; FA; MA | Pb | Br; I | 0.4; 2.6 |  |  | 12.29
2016-08-04 | SLG | FTO | TiO2-c | TiO2-mp |  | Perovskite | Z1013 |  |  |  | Au | 0.16 | nip-mp | FALSE | MA | Pb | I | 3 |  | 1.6 | 15.4
2016-08-25 | SLG | FTO | TiO2-c | TiO2-mp |  | Perovskite | Z33 |  |  |  | Au | 0.16 | nip-mp | FALSE | MA | Pb | I | 3 |  | 1.52 | 15.4
2017-12-18 | SLG | FTO | TiO2-c | TiO2-mp | Al2O3 | Perovskite | PTAA |  |  |  | Au | 0.094 | nip-mp | FALSE | FA; MA | Pb | Br; I | 0.39; 2.61 |  |  | 20.1
2019-12-20 | SLG | ITO | NiO |  |  | Perovskite | PCBM-60 | AZO |  |  | Ag | 0.185 | pin | FALSE | MA | Pb | I | 3 |  | 1.6 | 9.7
2019-03-20 | SLG | ITO | NiO |  |  | Perovskite | PCBM-60 | AZO |  |  | ITO | 0.19 | pin | FALSE | MA | Pb | I | 3 | Cl | 1.6 | 12.52
2019-06-06 | SLG | ITO | NiO |  |  | Perovskite | PCBM-60 | AZO |  |  | Ag | 0.26 | pin | FALSE | Cs | Bi | I | 9 |  | 1.8 | 1.26
2018-01-22 | SLG | ITO | PEDOT:PSS |  |  | Perovskite | PCBM-60 | AZO | SnO2-c |  | Ag | 0.1 | pin | FALSE | MA | Pb | I | 3 |  | 1.6 | 12.6
2018-01-22 | SLG | ITO | PEDOT:PSS |  |  | Perovskite | PCBM-60 | AZO | SnO2-c |  | Ag | 0.1 | pin | FALSE | MA | Pb | I | 3 |  | 1.6 | 12.7
2017-03-17 | SLG | ITO | PEDOT:PSS |  |  | Perovskite | PCBM-60 | AZO | SnO2-c |  | Ag | 0.0177 | pin | FALSE | MA | Pb | I | 3 |  | 1.6 | 11.4
2017-03-17 | SLG | ITO | PEDOT:PSS |  |  | Perovskite | PCBM-60 | AZO | SnO2-c |  | Ag | 0.0177 | pin | FALSE | MA | Pb | I | 3 |  | 1.6 | 11.4
2016-02-16 | SLG | ITO | PEDOT:PSS |  |  | Perovskite | PCBM-60 | AZO |  |  | ITO | 0.66 | pin | FALSE | MA | Pb | I | 3 | HPA | 1.6 | 12.3
2016-06-17 | SLG | ITO | PEDOT:PSS |  |  | Perovskite | PCBM-70 | AZO |  |  | Au | 0.09 | pin | FALSE | MA | Pb | I | 3 | Cl | 1.6 | 10.1
2016-09-09 | SLG | ITO | MoOx |  |  | Perovskite | C60 | BCP |  |  | Ag | 0.0489 | pin | FALSE | Cs | Sn | Br | 3 | SnF2 | 1.8 | 0.49
2018-08-15 | SLG | ITO | PEDOT:PSS |  |  | Perovskite | C60 | BCP |  |  | Ag | 0.1 | pin | FALSE | FA; MA | Sn | I | 3 | SnF2 | 1.36 | 7.2
2019-09-09 | SLG | ITO | PEDOT:PSS |  |  | Perovskite | C60 | BCP |  |  | Ag | 0.09 | pin | FALSE | FA | Sn | I | 3 | PVA; SnF2 |  | 8.92
2018-08-07 | SLG | ITO | PEDOT:PSS |  |  | Perovskite | C60 | BCP |  |  | Ag | 0.1 | pin | FALSE | Cs; FA | Pb; Sn | I | 3 | CH2O2; SnF2 | 1.27 | 15.6
2018-04-17 | SLG | ITO | PEDOT:PSS |  |  | Perovskite | C60 | BCP |  |  | Ag | 0.1 | pin | FALSE | (PDA); MA | Pb | I | 13 |  |  | 12.9
2015-08-12 | SLG | ITO |  |  |  | Perovskite | C60 | BCP |  |  | Ag | 0.1 | pin | FALSE | MA | Pb | I | 3 |  | 1.6 | 15
2019-05-16 | SLG | FTO | NiMgLiO |  |  | Perovskite | PCBM-60 | BCP |  |  | Ag | 0.09 | pin | FALSE | Cs; FA | Pb | Br; I | 0.45; 2.55 | Undoped | 1.48 | 17.59
2019-06-25 | SLG | FTO | NiO |  |  | Perovskite | PCBM-60 | BCP |  |  | Ag | 0.07 | pin | FALSE | FA; MA | Pb | I | 3 | Cl |  | 18.13
2019-06-25 | SLG | FTO | NiO |  |  | Perovskite | PCBM-60 | BCP |  |  | Ag | 0.07 | pin | FALSE | FA; MA | Pb | I | 3 | Cl |  | 17.23
2017-07-20 | SLG | ITO | NiO-np |  |  | Perovskite | PCBM-60 | BCP |  |  | Ag | 0.09 | pin | FALSE | Cs; FA | Pb | Br; I | 0.3; 2.7
2019-10-15 | SLG | ITO | PEDOT:PSS |  |  | Perovskite | PCBM-60 | BCP |  |  | Ag | 0.1 | pin | FALSE | AN; MA | Pb | I | 3 |  | 1.58 | 15.96
2017-07-14 | SLG | ITO | PEDOT:PSS |  |  | Perovskite | PCBM-60 | BCP |  |  | Ag | 0.1 | pin | FALSE | MA | Pb | I | 3 | HPA | 1.59 | 13.68
2017-07-14 | SLG | ITO | PEDOT:PSS |  |  | Perovskite | PCBM-60 | BCP |  |  | Ag | 0.1 | pin | FALSE | MA | Pb | I | 3 |  | 1.59 | 8.24
2017-07-10 | SLG | ITO | PEDOT:PSS |  |  | Perovskite | PCBM-60 | BCP |  |  | Ag | 0.06 | pin | FALSE | BA; MA | Pb | I | 10 | NH4SCN |  | 6.82
2018-01-30 | SLG | ITO | PEDOT:PSS |  |  | Perovskite | PCBM-60 | BCP |  |  | Ag | 0.12 | pin | FALSE | (PEA); MA | Pb | I | 16 | NH4SCN | 1.65 | 11.01
2017-11-08 | SLG | ITO | PEDOT:PSS |  |  | Perovskite | PCBM-60 | BCP |  |  | Ag | 0.06 | pin | FALSE | BA; FA | Pb | I | 10 | Thiourea | 1.51 | 6.88
2018-08-28 | SLG | ITO | NiO |  |  | Perovskite | PCBM-60; ICBA | BCP |  |  | Ag | 0.06 | pin | FALSE | BA; MA | Pb | I | 10 | Unknown | 1.96 | 12.07
2016-12-29 | SLG | ITO | PEDOT:PSS |  |  | Perovskite | PCBM-70 | BCP |  |  | Ag | 0.06 | pin | FALSE | MA | Pb | I | 3 |  | 1.6 | 12.68
2016-12-29 | SLG | ITO | PEDOT:PSS |  |  | Perovskite | PCBM-70 | BCP |  |  | Ag | 0.06 | pin | FALSE | MA | Pb | I | 3 |  | 1.6 | 9.49
2019-10-15 | SLG | ITO | P3CT |  |  | Perovskite | PCBM-60 | C60 | BCP |  | Au | 0.09 | pin | FALSE | Cs | Pb | Br; I | 1; 2 | NiI2 | 1.92 | 12.67
2018-09-19 | SLG | FTO | TiO2-c | TiO2-mp |  | Perovskite | ZrO2-mp | Al2O3-c |  |  | Carbon | 0.108 | nip-mp-carbon | FALSE | MA | Pb | I | 3 | 5-AVAI | 1.6 | 12.5
2018-09-19 | SLG | FTO | TiO2-c | TiO2-mp |  | Perovskite | ZrO2-mp | Al2O3-c |  |  | Carbon | 0.108 | nip-mp-carbon | FALSE | MA | Pb | I | 3 | 5-AVAI | 1.6 | 14.31
2018-09-19 | SLG | FTO | TiO2-c | TiO2-mp | Al2O3-c | Perovskite |  |  |  |  | Carbon | 0.108 | nip-mp-carbon | FALSE | MA | Pb | I | 3 | 5-AVAI | 1.6 | 13.5
2016-11-28 | SLG | FTO | TiO2-c | TiO2-mp | Al2O3-mp | Perovskite |  |  |  |  | Carbon | 0.09 | nip-mp-carbon | FALSE | MA | Pb | I | 3 |  | 1.6
2014-09-11 | SLG | FTO | TiO2-c | TiO2-mp | Al2O3-mp | Perovskite |  |  |  |  | Carbon | 0.1 | nip-mp-carbon | FALSE | MA | Pb | I | 3 |  | 1.57 | 8
2020-06-08 | SLG | FTO | SnO2 |  |  | Perovskite |  |  |  |  | Carbon | 0.04 | nip | FALSE | MA | Pb | I | 3 | Undoped | 1.65 | 11.79
2018-08-21 | SLG | FTO | TiO2-c |  |  | Perovskite |  |  |  |  | Carbon | 0.09 | nip | FALSE | Cs | Pb | Br; I | 2; 1 |  | 2.05 | 6.55
2018-08-21 | SLG | FTO | TiO2-c |  |  | Perovskite |  |  |  |  | Carbon | 0.09 | nip | FALSE | Cs | Pb | Br; I | 2; 1 |  | 2.05
2016-05-05 | SLG | FTO | TiO2-c | SnO2-mp |  | Perovskite |  |  |  |  | Carbon | 0.1 | nip-mp-carbon | FALSE | MA | Pb | I | 3 |  | 1.6 | 11.9
2019-11-04 | SLG | FTO | TiO2-c | TiO2-mp |  | Perovskite |  |  |  |  | Carbon | 0.09 | nip-mp-carbon | FALSE | Cs | Pb | I | 3 | In; Br | 1.74 | 12.04
2018-04-27 | SLG | FTO | TiO2-c | TiO2-mp |  | Perovskite |  |  |  |  | Carbon | 0.1 | nip-mp-carbon | FALSE | MA | Pb | I | 3 |  | 1.6 | 7.39
2019-03-18 | SLG | FTO | TiO2-c | TiO2-mp |  | Perovskite |  |  |  |  | Carbon | 0.16 | nip-mp-carbon | FALSE | MA | Pb | I | 3 |  | 1.6 | 10.11
2018-10-22 | SLG | FTO | TiO2-c | TiO2-mp |  | Perovskite |  |  |  |  | Carbon | 0.1 | nip-mp-carbon | FALSE | Cs | Pb | Br | 3 |  |  | 5.62
2018-09-24 | SLG | FTO | TiO2-c | TiO2-mp |  | Perovskite |  |  |  |  | Carbon | 0.09 | nip-mp-carbon | FALSE | Cs | Pb | Br | 3 |  |  | 6.99
2020-01-18 | SLG | FTO | TiO2-c | TiO2-mp |  | Perovskite |  |  |  |  | Carbon | 0.04 | nip-mp-carbon | FALSE | Cs | Pb | Br | 3 |  |  | 6.27
2020-01-18 | SLG | FTO | TiO2-c | TiO2-mp |  | Perovskite |  |  |  |  | Carbon | 0.04 | nip-mp-carbon | FALSE | Cs | Pb | Br | 3 |  |  | 6.89
2017-09-21 | SLG | FTO | TiO2-c | TiO2-mp |  | Perovskite |  |  |  |  | Carbon | 0.09 | nip-mp-carbon | FALSE | Cs | Pb; Sn | Br; I | 2; 1 |  | 1.79
2015-12-30 | SLG | FTO | TiO2-c | TiO2-mp |  | Perovskite |  |  |  |  | Carbon | 0.1 | nip-mp-carbon | FALSE | FA; MA | Pb | I | 3 | Cl | 1.54 | 13.03
2014-09-07 | SLG | FTO | TiO2-c | TiO2-mp |  | Perovskite |  |  |  |  | Carbon | 0.06 | nip-mp-carbon | FALSE | MA | Pb | I | 3 |  | 1.6 | 6.9
2019-04-25 | SLG | FTO | TiO2-c | TiO2-mp |  | Perovskite |  |  |  |  | Carbon | 0.0625 | nip-mp-carbon | FALSE | Cs | Pb | I | 3 | HI | 1.67 | 8.65
2019-07-06 | SLG | FTO | TiO2-c | TiO2-mp |  | Perovskite |  |  |  |  | Carbon | 0.48 | nip-mp-carbon | FALSE | MA | Pb | I | 3 |  | 1.6 | 12.58
2020-03-25 | SLG | FTO | TiO2-c | TiO2-mp |  | Perovskite |  |  |  |  | Carbon |  | nip-mp-carbon | FALSE | MA | Pb | Br | 3 | MABr | 2.3 | 7.64
2018-09-08 | SLG | FTO | TiO2-c | TiO2-mp |  | Perovskite |  |  |  |  | Carbon | 0.05 | nip-mp-carbon | FALSE | MA | Pb | I | 3 | nan | 1.5 | 11.64
2020-09-03 | SLG | FTO | TiO2-c | TiO2-mp |  | Perovskite |  |  |  |  | Carbon | 0.06 | nip-mp-carbon | FALSE | MA | Pb | I | 3 | nan | 1.61 | 7.43
2017-09-11 | SLG | FTO | TiO2-c | ZrO2-mp |  | Perovskite |  |  |  |  | Carbon | 0.7 | nip-mp-carbon | FALSE | MA | Pb | I | 3 | 5-AVAI | 1.6 | 6.82
2016-09-15 | SLG | FTO | TiO2-c | ZrO2-mp | TiO2-mp | Perovskite |  |  |  |  | Carbon | 0.04 | nip-mp-carbon | FALSE | MA | Pb | I | 3 |  | 1.6 | 4.83
2017-10-17 | SLG | FTO | TiO2-c | ZrO2-mp | TiO2-mp | Perovskite |  |  |  |  | Carbon | 0.1 | nip-mp-carbon | FALSE | FA; MA | Pb | I | 3 |  |  | 11.1
2018-03-20 | SLG | FTO | TiO2-c | ZrO2-mp | TiO2-mp | Perovskite |  |  |  |  | Carbon | 0.1 | nip-mp-carbon | FALSE | (5-AVA); MA | Pb | I | 3 | Undoped
2018-03-20 | SLG | FTO | TiO2-c | ZrO2-mp | TiO2-mp | Perovskite |  |  |  |  | Carbon | 0.1 | nip-mp-carbon | FALSE | (5-AVA); MA | Pb | I | 3 | DMEC60
2018-03-20 | SLG | FTO | TiO2-c | ZrO2-mp | TiO2-mp | Perovskite |  |  |  |  | Carbon | 0.1 | nip-mp-carbon | FALSE | (5-AVA); MA | Pb | I | 3 | bis-DMEC60
2019-01-12 | SLG | FTO | TiO2-c | ZrO2-mp | TiO2-mp | Perovskite |  |  |  |  | Carbon | 0.1 | nip-mp-carbon | FALSE | MA | Pb | I | 3 | NH4Cl | 1.6 | 7.11
2015-05-01 | SLG | FTO | TiO2-c | ZrO2-mp | TiO2-mp | Perovskite |  |  |  |  | Carbon | 0.16 | nip-mp-carbon | FALSE | MA | Pb | I | 3 | 5-AVAI | 1.5 | 12.9
2015-05-01 | SLG | FTO | TiO2-c | ZrO2-mp | TiO2-mp | Perovskite |  |  |  |  | Carbon | 0.16 | nip-mp-carbon | FALSE | MA | Pb | I | 3 | 5-AVAI | 1.5 | 12.9
2017-01-31 | SLG | FTO | TiO2-c | ZrO2-mp | TiO2-mp | Perovskite |  |  |  |  | Carbon | 5 | nip-mp-carbon | TRUE | MA | Pb | I | 3 | 5-AVAI | 1.6 | 14.02
2018-08-11 | SLG | FTO | TiO2-c | ZrO2-mp | TiO2-mp | Perovskite |  |  |  |  | Carbon | 0.1 | nip-mp-carbon | FALSE | MA | Pb | I | 3 | 5-AVAI | 1.6 | 5.47
2017-09-08 | SLG | FTO | TiO2-c | ZrO2-mp | TiO2-mp | Perovskite |  |  |  |  | Carbon | 0.1 | nip-mp-carbon | FALSE | MA | Pb | I | 3 | 5-AVAI | 1.6 | 11.4
2017-09-08 | SLG | FTO | TiO2-c | ZrO2-mp | TiO2-mp | Perovskite |  |  |  |  | Carbon | 0.1 | nip-mp-carbon | FALSE | MA | Pb | I | 3 | 5-AVAI | 1.6 | 11.4
2017-09-08 | SLG | FTO | TiO2-c | ZrO2-mp | TiO2-mp | Perovskite |  |  |  |  | Carbon | 0.1 | nip-mp-carbon | FALSE | MA | Pb | I | 3 | 5-AVAI | 1.6 | 11.4
2017-09-08 | SLG | FTO | TiO2-c | ZrO2-mp | TiO2-mp | Perovskite |  |  |  |  | Carbon | 0.1 | nip-mp-carbon | FALSE | MA | Pb | I | 3 | 5-AVAI | 1.6 | 11.3
2019-02-11 | SLG | FTO | TiO2-c | ZrO2-mp | TiO2-mp | Perovskite |  |  |  |  | Carbon | 0.1 | nip-mp-carbon | TRUE | MA | Pb | I | 3 |  | 1.6 | 10.09
2019-11-20 | SLG | FTO | TiO2-c | ZrO2-mp | TiO2-mp | Perovskite |  |  |  |  | Carbon | 0.1 | nip-mp-carbon | FALSE | MA | Pb | I | 3 |  | 1.6 | 14.18
2020-03-30 | SLG | FTO | TiO2-c | ZrO2-mp | TiO2-mp | Perovskite |  |  |  |  | Carbon | 0.2 | nip-mp-carbon | FALSE | MA | Pb | I | 3 | PEG | 1.56 | 11.62
2016-05-21 | SLG | FTO | TiO2-c | TiO2-mp |  | Perovskite | Carbon; MAI |  |  |  | Carbon | 0.152 | nip-mp-carbon | FALSE | MA | Pb | I | 3 |  | 1.6 | 11.2
2018-07-24 | SLG | FTO | TiO2-c | TiO2-mp |  | Perovskite | CsSnBr2I-QDs |  |  |  | Carbon | 0.25 | nip-mp-carbon | FALSE | Cs | Pb | Br | 3 |  |  | 9.13
2018-07-24 | SLG | FTO | TiO2-c | TiO2-mp |  | Perovskite | CsSnBr2I-QDs |  |  |  | Carbon | 0.25 | nip-mp-carbon | FALSE | Cs | Pb | Br | 3 |  |  | 9.13
2019-09-05 | SLG | FTO | Nb2O5 |  |  | Perovskite | CuPc |  |  |  | Carbon | 0.09 | nip | FALSE | Cs | Pb | Br | 3 |  |  | 5.74
2018-11-20 | SLG | FTO | TiO2-c |  |  | Perovskite | CuPc |  |  |  | Carbon | 0.071 | nip | FALSE | Cs | Pb | Br | 3 |  | 2.32
2018-11-20 | SLG | FTO | TiO2-c | SnO2 |  | Perovskite | CuPc |  |  |  | Carbon | 0.071 | nip | FALSE | Cs | Pb | Br | 3 |  | 2.32
2018-11-20 | SLG | FTO | TiO2-c | SnO2 |  | Perovskite | CuPc |  |  |  | Carbon | 0.071 | nip | FALSE | Cs | Pb | Br | 3 |  | 2.32
2020-06-08 | SLG | FTO | SnO2 |  |  | Perovskite | CZTS |  |  |  | Carbon | 0.04 | nip | FALSE | MA | Pb | I | 3 | Undoped | 1.65 | 13.9
2020-06-08 | SLG | FTO | SnO2 |  |  | Perovskite | CZTS |  |  |  | Carbon | 0.04 | nip | FALSE | MA | Pb | I | 3 | Undoped | 1.65 | 16.49
2017-01-18 | SLG | FTO | TiO2-c | TiO2-mp | Al2O3-mp | Perovskite | NiO-mp |  |  |  | Carbon | 0.2 | nip-mp | FALSE | MA | Pb | I | 3 |  | 1.6 | 10.5
2019-07-06 | SLG | FTO | TiO2-c | TiO2-mp |  | Perovskite |  |  |  |  | Carbon | 0.48 | nip-mp-carbon | FALSE | MA | Pb | I | 3 |  | 1.6 | 15.27
2018-02-26 | SLG | FTO | NiMgLiO |  |  | Perovskite | PCBM-60 | CeOx-np |  |  | Ag | 0.09 | pin | FALSE | MA | Pb | I | 3 |  | 1.6 | 18.69
2018-05-10 | SLG | FTO | TiO2-c | TiO2-mp |  | Perovskite | Spiro-MeOTAD | Cu2O |  |  | Cu | 0.09 | nip-mp | FALSE | MA | Pb | I | 3 |  | 1.51 | 17.11
2017-05-04 | SLG | FTO | TiO2-c | TiO2-mp |  | Perovskite | NiO | CuSCN |  |  | Au | 0.1 | nip-mp | FALSE | FA; MA | Pb | Br; I | 0.45; 2.55
2015-08-06 | SLG | FTO | TiO2-c |  |  | Perovskite | CuI |  |  |  | Graphite | 0.16 | nip | FALSE | MA | Pb | I | 3 |  | 1.56 | 7.5
2016-06-01 | SLG | FTO | TiO2-nanoleaves |  |  | Perovskite | Spiro-MeOTAD |  |  |  | Graphite |  | nip | FALSE | MA | Sn | Cl | 3 | Undoped | 3.1 | 9.98
2016-06-01 | SLG | FTO | TiO2-bulk |  |  | Perovskite | Spiro-MeOTAD |  |  |  | Graphite |  | nip | FALSE | MA | Sn | Cl | 3 | Undoped | 3.1 | 3.2
2016-06-01 | SLG | FTO | TiO2-nanoleaves |  |  | Perovskite | Spiro-MeOTAD |  |  |  | Graphite |  | nip | FALSE | MA | Sn | Cl | 3 | Undoped | 3.1 | 7.73
2016-06-01 | SLG | FTO | TiO2-c |  |  | Perovskite | Spiro-MeOTAD |  |  |  | Graphite |  | nip | FALSE | MA | Sn | Cl | 3 | Undoped | 3.1 | 4.92
2018-11-11 | SLG | ITO | PEDOT:PSS |  |  | Perovskite | PCBM-60 | LiF |  |  | Al | 0.05 | pin | FALSE | BA; MA | Sn | I | 13 | SnF2 |  | 4.03
2020-05-08 | SLG | ITO | PTAA |  |  | Perovskite | PCBM-60 | Mg |  |  | Ag | 0.16 | pin | FALSE | MA | Pb | I | 3 | Undoped | 1.59 | 16.6
2016-10-06 | SLG | FTO | TiO2-c |  |  | Perovskite | Spiro-MeOTAD | MoO3 |  |  | Al | 0.06 | nip | FALSE | Cs | Pb | I | 3
2018-07-18 | SLG | ITO | TiO2-c |  |  | Perovskite | Spiro-MeOTAD | MoO3 |  |  | Ag | 0.1 | nip | FALSE | Cs; FA; MA | Pb | I | 3 | Cl
2018-07-18 | SLG | ITO | TiO2-c |  |  | Perovskite | Spiro-MeOTAD | MoO3 |  |  | Ag | 0.1 | nip | FALSE | Cs; FA; MA | Pb | Br; I | 0.18; 2.82 | Cl
2019-12-16 | SLG | FTO | TiO2-c |  |  | Perovskite | Spiro-MeOTAD | MoO3 |  |  | ITO | 1.58 | nip | FALSE | MA | Pb | I | 3 | Cl | 1.6 | 12.32
2020-01-09 | SLG | ITO | SnO2 |  |  | Perovskite | PTAA | NiO-c |  |  | Au | 0.105 | nip | FALSE | Cs; FA; MA | Pb | Br; I | 0.45; 2.55 |  |  | 14.6
2018-11-06 | SLG | FTO | TiO2-c | TiO2-mp |  | Perovskite | SnS-np; ZnS-np | NiO-np |  |  | Carbon | 0.09 | nip-mp-carbon | FALSE | Cs | other | Br | 3 |  |  | 10.26
2020-01-09 | SLG | FTO | NiO |  |  | Perovskite | (4AMP)I2 | PCBC | BCP |  | Ag | 0.105 | pin | FALSE | Cs | Pb; Sn | I | 3 | SnF2 | 1.38 | 11.28
2020-01-09 | SLG | FTO | NiO |  |  | Perovskite | (4AMP)I2 | PCBC | BCP |  | Ag | 0.105 | pin | FALSE | Cs | Pb; Sn | I | 3 | SnF2 | 1.38 | 11.28
2018-12-03 | SLG | ITO | PEDOT:PSS |  |  | Perovskite | PCBM-60 | PEIE |  |  | Ag | 0.1 | pin | FALSE | BA; MA | Pb | I | 13 |  | 1.6 | 14.8
2018-12-03 | SLG | ITO | PEDOT:PSS |  |  | Perovskite | PCBM-60 | PEIE |  |  | Ag | 0.1 | pin | FALSE | BA; MA | Pb | I | 13 |  | 1.6 | 14.55
2018-02-06 | SLG | ITO | PEDOT:PSS |  |  | Perovskite | PCBM-60 | PEIE |  |  | Ag | 0.1 | pin | FALSE | MA | Pb | I | 3 | Cl | 1.6 | 14.2
2018-01-17 | SLG | ITO | PTAA | MoS2 |  | Perovskite | PCBM-60 | PFN |  |  | Al | 0.5 | pin | FALSE | MA | Pb | I | 3 |  | 1.6 | 16.89
2019-10-03 | SLG | FTO | TiO2-c | TiO2-mp |  | Perovskite | DPPS | Spiro-MeOTAD |  |  | Au | 0.009 | nip-mp | FALSE | MA | Pb | I | 3 |  | 1.6 | 11.7
2019-10-03 | SLG | FTO | TiO2-c | TiO2-mp |  | Perovskite | DPPS | Spiro-MeOTAD |  |  | Au | 0.009 | nip-mp | FALSE | MA | Pb | I | 3 |  | 1.6 | 11.75
2019-10-03 | SLG | FTO | TiO2-c | TiO2-mp |  | Perovskite | DPPS | Spiro-MeOTAD |  |  | Au | 0.009 | nip-mp | FALSE | MA | Pb | I | 3 |  | 1.6 | 11.99
2018-08-03 | SLG | FTO | SnO2 |  |  | Perovskite | P3HT | Spiro-MeOTAD |  |  | Au | 0.1 | nip | FALSE | Cs | other | Br; I | 1; 2 |  | 1.889 | 10.8
2018-07-02 | SLG | ITO | TiO2-c | C60 |  | Perovskite | PEO | Spiro-MeOTAD |  |  | Au | 0.08 | nip | FALSE | Cs; FA | Pb | Br; I | 0.39; 2.61 |  | 1.56
2017-01-18 | SLG | FTO | TiO2-c | TiO2-mp | Al2O3-mp | Perovskite | NiO-mp |  |  |  | Carbon-nt | 0.2 | nip-mp | FALSE | MA | Pb | I | 3 |  | 1.6 | 12.7
2018-12-14 | SLG | ITO | PEDOT:PSS |  |  | Perovskite | PCBM-60 | ZnO |  |  | Ag | 0.1 | pin | FALSE | FA; MA | Pb | Br; I | 0.6; 2.4 | Undoped
2017-01-11 | SLG | In2O3:H | PTAA |  |  | Perovskite | PCBM-60 | ZnO | AZO-c |  | Ni | 0.286 | pin | FALSE | MA | Pb | I | 3 |  | 1.6 | 16.1
2018-05-31 | SLG | ITO | NiO-np |  |  | Perovskite | C60; PCBM-60 | Zr(acac)4 |  |  | Ag | 0.1 | pin | FALSE | MA | Pb | I | 3 |  | 1.589 | 20.13
2018-12-13 | SLG | FTO | TiO2-c | TiO2-mp |  | Perovskite | Carbon; |  |  |  | Graphite | 0.09 | nip-mp-carbon | FALSE | MA | Pb | I | 3 | SWCNTs | 1.6 | 15.73
2018-12-13 | SLG | FTO | TiO2-c | TiO2-mp |  | Perovskite | Carbon; |  |  |  | Graphite | 0.09 | nip-mp-carbon | FALSE | MA | Pb | I | 3 | SWCNTs | 1.6 | 15.73
2019-02-04 | SLG | FTO | TiO2-c | TiO2-mp |  | Perovskite |  |  |  |  | MWCNTs | 0.24 | nip-mp | FALSE | Cs | Pb | Br | 3 |  |  | 5.87
2018-12-20 | SLG | FTO | TiO2-c | TiO2-mp |  | Perovskite | Spiro-MeOTAD |  |  |  | Au | 0.1 | nip-mp | FALSE | MA | Pb | I | 3 |  | 1.6 | 17
2014-07-31 | SLG | FTO | TiO2-c |  |  | Perovskite | DR3TBDTT |  |  |  | Au | 0.0314 | nip | FALSE | MA | Pb | I | 3 | Cl | 1.5 | 4
2018-07-13 | SLG | FTO | TiO2-c |  |  | Perovskite | Spiro-MeOTAD |  |  |  | Au | 0.049 | nip | FALSE | FA; MA | Pb | Br; I | 0.45; 2.55 | CdI2 |  | 20.51
2014-07-22 | SLG | FTO | TiO2-c | TiO2-mp |  | Perovskite | Spiro-MeOTAD |  |  |  | Au | 0.1 | nip-mp | FALSE | MA | Pb | I | 3 |  | 1.6 | 10.24
2017-05-31 | SLG | FTO | TiO2-c | TiO2-mp |  | Perovskite | Spiro-MeOTAD |  |  |  | Au | 0.0464 | nip-mp | FALSE | MA | Pb | I | 3 | Cl | 1.6 | 9.1
2016-05-24 | SLG | ITO | TiO2-c | TiO2-mp |  | Perovskite | Spiro-MeOTAD |  |  |  | Au | 0.14 | nip-mp | FALSE | MA | Pb | I | 3 |  | 1.6 | 15.98
2017-09-22 | SLG | ITO | TiO2-c | TiO2-mp |  | Perovskite | Spiro-MeOTAD |  |  |  | Au | 0.089 | nip-mp | FALSE | MA | Pb | I | 3 | Unknown | 1.6 | 16.2
2018-12-07 | SLG | FTO | TiO2-c | TiO2-mp |  | Perovskite | XY1 |  |  |  | Au | 0.1 | nip-mp | FALSE | MA | Pb | I | 3 |  | 1.6
2018-10-15 | SLG | ITO | NiO |  |  | Perovskite | PCBM-60 | BCP |  |  | Ag | 0.01 | pin | FALSE | MA | Pb | I | 3 | Carbon-np; Urea | 1.6 | 17.95
2017-05-03 | SLG | ITO | PTAA |  |  | Perovskite | ICBA-tran3 | C60 | BCP |  | Cu | 0.075 | pin | FALSE | Cs; FA; MA | Pb | Br; I | 1.2; 2.6 |  | 1.71 | 18.3
2017-05-18 | SLG | FTO | SnO2 | PCBM-60 |  | Perovskite | Spiro-MeOTAD | PbS |  |  | Au | 0.09 | nip | FALSE | MA | Pb | I | 3 | Pb(SCN)2 | 1.6 | 19.58
2018-12-20 | SLG | FTO | TiO2-c | TiO2-mp | Si-np | Perovskite | Spiro-MeOTAD |  |  |  | Au | 0.1 | nip-mp | FALSE | MA | Pb | I | 3 |  | 1.6 | 17.6
2017-01-09 | SLG | ITO | PEDOT:PSS |  |  | Perovskite | PCBM-60 | AZO | SnO2-c |  | Ag | 0.0177 | pin | FALSE | MA | Pb | I | 3 |  | 1.6 | 11.63
2014-08-27 | SLG | FTO | TiO2-c | TiO2-mp |  | Perovskite |  |  |  |  | Carbon | 0.12 | nip-mp-carbon | FALSE | MA | Pb | I | 3 | nan | 1.5 | 7.4
2019-09-11 | SLG | FTO | TiO2-c | TiO2-mp |  | Perovskite |  |  |  |  | Carbon | 0.09 | nip-mp-carbon | FALSE | Cs | Pb | Br | 3 | Undoped |  | 7.39
2018-11-26 | SLG | ITO | PCBM-60 |  |  | Perovskite | Spiro-MeOTAD | MoO3 | MoO3 |  | Ag | 0.12 | nip | FALSE | MA | Pb | I | 3 |  | 1.6 | 6.31
2019-06-13 | SLG | FTO | TiO2-c |  |  | Perovskite | Spiro-MeOTAD |  |  |  | Ag | 0.1 | nip | FALSE | MA | Pb | I | 3 |  | 1.6
2016-09-15 | SLG | FTO | TiO2-c | TiO2-mp |  | Perovskite | Spiro-MeOTAD |  |  |  | Ag | 0.07 | nip-mp | FALSE | MA | Pb | I | 3 |  | 1.6 | 12.8
2016-02-10 | SLG | ITO | PEDOT:PSS |  |  | Perovskite | PCBM-60 |  |  |  | Ag | 0.1 | pin | FALSE | MA | Pb | I | 3 | Cl | 1.6 | 7.6
2018-11-21 | SLG | ITO | NiO |  |  | Perovskite | PCBM-60 |  |  |  | Al | 0.1 | pin | FALSE | FA; MA | Pb | I | 3 |  | 1.5 | 17.1
2015-10-12 | SLG | ITO | NiO |  |  | Perovskite | ZnO-np |  |  |  | Al | 0.1 | pin | FALSE | MA | Pb | I | 3 |  | 1.5 | 15.1
2016-08-24 | SLG | FTO | TiO2-c | TiO2-mp |  | Perovskite | Spiro-MeOTAD |  |  |  | Au | 0.16 | nip-mp | FALSE | FA; MA | Pb | Br; I | 0.51; 2.49 | FIm |  | 15.38
2014-12-09 | SLG | FTO | TiO2-c | TiO2-mp |  | Perovskite | Spiro-MeOTAD |  |  |  | Au | 0.08 | nip-mp | FALSE | MA | Pb | I | 3 | Cl | 1.6
2017-05-15 | SLG | ITO | PTAA |  |  | Perovskite | PCBM-60 | C60 | BCP |  | Cu | 0.08 | nip | FALSE | FA; MA | Pb | Br; I | 0.1; 2.9 |  |  | 18.8
2018-03-08 | SLG | FTO | TiO2-c | ZrO2-mp | TiO2-mp | Perovskite |  |  |  |  | Carbon | 0.1 | nip-mp-carbon | FALSE | MA | Pb | I | 3 | 5-AVAI | 1.6 | 15.8
2018-09-13 | SLG | FTO | TiO2-c | ZrO2-mp | TiO2-mp | Perovskite |  |  |  |  | Carbon | 0.25 | nip-mp-carbon | FALSE | Cs | Pb | Br | 3
2018-05-04 | SLG | ITO | PEDOT:PSS |  |  | Perovskite | C60; PCBM-60-DPM-OE |  |  |  | Ag | 0.1 | pin | FALSE | MA | Pb | I | 3 |  | 1.6 | 12.78
2018-08-23 | SLG | ITO | NiO-np |  |  | Perovskite | PCBM-60 | ZnO | ZnO-c |  | ITO | 0.09 | pin | FALSE | Cs; FA; MA | Pb | Br; I | 0.31; 2.7 |  | 1.59 | 14.5
2016-08-05 | SLG | FTO | TiO2-c | TiO2-mp |  | Perovskite | Spiro-MeOTAD |  |  |  | Au | 0.13 | nip-mp | FALSE | MA | Pb | I | 3 |  | 1.6
2018-08-29 | SLG | FTO | NiO |  |  | Perovskite | C60-HPy | BCP |  |  | Ag | 0.1 | pin | FALSE | MA | Pb | I | 3 |  | 1.6 | 14.4
2016-02-10 | SLG | ITO | PEDOT:PSS |  |  | Perovskite | PCBM-60 |  |  |  | Ag | 0.1 | pin | FALSE | MA | Pb | I | 3 | Cl | 1.6 | 7.2
2016-11-28 | SLG | FTO | TiO2-c | TiO2-mp |  | Perovskite | HMPDI |  |  |  | Au | 0.16 | nip-mp | FALSE | FA; MA | Pb | Br; I | 0.45; 2.55 |  | 1.73 | 15.22
2017-07-12 | SLG | FTO | TiO2-c |  |  | Perovskite | PTAA |  |  |  | Au | 0.1 | nip | FALSE | FA | Pb | I | 3 |  | 1.48
2014-07-22 | SLG | FTO | TiO2-c | TiO2-mp |  | Perovskite | Spiro-MeOTAD |  |  |  | Au | 0.1 | nip-mp | FALSE | MA | Pb | I | 3 |  | 1.6 | 10.35
2017-09-22 | SLG | ITO | TiO2-c | TiO2-mp |  | Perovskite | Spiro-MeOTAD |  |  |  | Au | 0.089 | nip-mp | FALSE | MA | Pb | I | 3 | Unknown | 1.6 | 15.3
2016-08-25 | SLG | FTO | TiO2-c | TiO2-mp |  | Perovskite | Z34 |  |  |  | Au | 0.16 | nip-mp | FALSE | MA | Pb | I | 3 |  | 1.52 | 16.1
2018-07-03 | SLG | ITO | NiO |  |  | Perovskite | LiF | C60 | SnO2-c | ZnSnO2-c | Ag | 0.12 | pin | FALSE | Cs; FA | Pb | Br; I | 0.51; 2.49
2017-05-15 | SLG | ITO | PTAA |  |  | Perovskite | PCBM-60 | C60 | BCP |  | Cu | 0.08 | nip | FALSE | FA; MA | Pb | Br; I | 0.1; 2.9 |  |  | 18.8
2018-04-10 | SLG | FTO | TiO2-mp | ZrO2-mp |  | Perovskite |  |  |  |  | Carbon | 0.1 | nip-mp | FALSE | (AVA); MA | Pb | I | 3 |  |  | 10.69
2018-09-24 | SLG | FTO | TiO2-c | TiO2-mp |  | Perovskite |  |  |  |  | Carbon | 0.09 | nip-mp-carbon | FALSE | Cs | Pb | Br | 3 | Sm |  | 10.14
2018-10-15 | SLG | FTO | TiO2-c | TiO2-mp |  | Perovskite | Spiro-MeOTAD |  |  |  | Au | 0.1 | nip-mp | FALSE | (NH4); FA; MA | Pb | Br; I | 0.45; 23.8 | NH4I |  | 15.06
2015-06-25 | SLG | FTO | TiO2-c | TiO2-mp |  | Perovskite | Graphene |  |  |  | Au | 0.06 | nip-mp | FALSE | MA | Pb | I | 3 |  | 1.62 | 5.54
2017-08-29 | SLG | FTO | TiO2-c |  |  | Perovskite | P3HT |  |  |  | Au | 0.096 | nip | FALSE | MA | Pb | I | 3 | MACl | 1.6 | 14.4
2019-08-05 | SLG | FTO | TiO2-c | TiO2-mp |  | Perovskite | Spiro-MeOTAD |  |  |  | Au | 0.0784 | nip-mp | FALSE | MA | Pb | I | 3 | CuBr2; RbI | 1.588 | 12.5
2018-06-22 | SLG | FTO | ZnO-np | TiO2-c |  | Perovskite | Spiro-MeOTAD |  |  |  | Au | 0.03 | nip | FALSE | MA | Pb | I | 3 |  | 1.6 | 14.26
2019-04-26 | SLG | ITO | PTAA |  |  | Perovskite | C60 | BCP |  |  | Cu | 0.16 | pin | FALSE | Cs | Pb | I | 3 |  | 1.76 | 12.5
2018-07-02 | SLG | ITO | PolyTPD |  |  | Perovskite | PCBM-60 | Bphen |  |  | Ag | 0.0256 | pin | FALSE | MA | Pb | I | 3 |  | 1.58 | 13.14
2018-07-02 | SLG | ITO | PolyTPD |  |  | Perovskite | PCBM-60 | Bphen |  |  | Ag | 0.0256 | pin | FALSE | MA | Pb | I | 3 |  | 1.58 | 10.63
2016-11-26 | SLG | FTO | TiO2-c | TiO2-mp |  | Perovskite |  |  |  |  | Carbon | 0.12 | nip-mp-carbon | FALSE | Cs | Pb | Br | 3
2016-11-26 | SLG | FTO | TiO2-c | TiO2-mp |  | Perovskite |  |  |  |  | Carbon | 0.12 | nip-mp-carbon | FALSE | Cs | Pb | Br | 3
2018-02-08 | SLG | FTO | TiO2-c |  |  | Perovskite | Spiro-MeOTAD |  |  |  | Au | 0.1 | nip | FALSE | Cs; FA; MA | Pb | Br; I | 0.38; 2.62 |  |  | 19.3
2019-06-13 | SLG | FTO | TiO2-c |  |  | Perovskite | Spiro-MeOTAD |  |  |  | Ag | 0.1 | nip | FALSE | MA | Pb | I | 3 |  | 1.6
2016-02-10 | SLG | ITO | PEDOT:PSS |  |  | Perovskite | PCBM-60 |  |  |  | Ag | 0.1 | pin | FALSE | MA | Pb | I | 3 | Cl | 1.6 | 6.1
2015-10-12 | SLG | ITO | NiO |  |  | Perovskite | ZnO-np |  |  |  | Al | 0.1 | pin | FALSE | MA | Pb | I | 3 |  | 1.5 | 15.5
2019-08-28 | SLG | ITO | SnO2 |  |  | Perovskite | P3HT |  |  |  | Au | 0.13 | nip | FALSE | Cs | other | I | 3 | CSA | 1.72 | 7.23
2017-08-29 | SLG | FTO | TiO2-c |  |  | Perovskite | PTB7:Th |  |  |  | Au | 0.096 | nip | FALSE | MA | Pb | I | 3 | MACl | 1.6 | 11.8
2016-08-03 | SLG | FTO | SnO2 |  |  | Perovskite | Spiro-MeOTAD |  |  |  | Au | 0.16 | nip | FALSE | FA; MA | Pb | Br; I | 0.51; 2.49 | Methylammonium formate |  | 19.5
2015-07-24 | SLG | FTO | TiO2-c | TiO2-nw |  | Perovskite | Spiro-MeOTAD |  |  |  | Au | 2.7 | nip | TRUE | MA | Pb | I | 3 | Cl | 1.6
2018-11-09 | SLG | ITO | PEDOT:PSS |  |  | Perovskite | C60 | BCP |  |  | Ag | 0.1 | pin | FALSE | FA | Sn | I | 3 | EDAI2 ¦ SnF2 |  | 7.1
2018-07-03 | SLG | ITO | NiO |  |  | Perovskite | LiF | C60 | SnO2-c | ZnSnO2-c | Ag | 0.12 | pin | FALSE | Cs; FA | Pb | Br; I | 0.51; 2.49
2018-03-23 | SLG | FTO | TiO2-c | TiO2-mp |  | Perovskite | Spiro-MeOTAD |  |  |  | Au | 0.1 | nip-mp | FALSE | MA | Pb | I | 3 | Cl | 1.6 | 14.2
2018-10-23 | SLG | FTO | TiO2-c | TiO2-mp |  | Perovskite |  |  |  |  | Carbon | 0.16 | nip-mp-carbon | FALSE | MA | Pb | I | 3 |  | 1.6 | 18.79
2018-08-23 | SLG | ITO | NiO-np |  |  | Perovskite | PCBM-60 | ZnO | ZnO-c |  | ITO | 0.09 | pin | FALSE | Cs; FA; MA | Pb | Br; I | 0.31; 2.7 |  | 1.59 | 13.3
2018-07-25 | SLG | FTO | ZnO |  |  | Perovskite | Spiro-MeOTAD |  |  |  | Au | 0.1 | nip | FALSE | MA | Pb | I | 3 |  | 1.6 | 7.8
2017-02-08 | SLG | ITO | ZnO |  |  | Perovskite | Spiro-MeOTAD |  |  |  | Ag | 0.096 | nip | FALSE | MA | Pb | I | 3 |  | 1.6 | 13.2
2016-09-15 | SLG | FTO | TiO2-c | TiO2-mp |  | Perovskite | Spiro-MeOTAD |  |  |  | Ag | 0.07 | nip-mp | FALSE | MA | Pb | I | 3 |  | 1.6
2019-03-26 | SLG | FTO | TiO2-c | ZrO2-mp | TiO2-mp | Perovskite |  |  |  |  | Carbon | 0.1 | nip-mp-carbon | FALSE | MA | Pb | I | 3 | 5-AVAI | 1.6 | 6.62
2018-04-10 | SLG | FTO | TiO2-mp | ZrO2-mp |  | Perovskite |  |  |  |  | Carbon | 0.1 | nip-mp-carbon | FALSE | (AVA); MA | Pb | I | 3 |  |  | 13.51
2018-06-07 | SLG | FTO | TiO2-c |  |  | Perovskite | Spiro-MeOTAD |  |  |  | Au | 0.09 | nip | FALSE | FA; MA | Pb | Br; I | 0.1; 2.9 | Cl | 1.57 | 20.8
2017-03-17 | SLG | FTO | TiO2-c |  |  | Perovskite | Spiro-MeOTAD |  |  |  | Au | 0.16 | nip | FALSE | Cs | Pb | Br | 3 | HI | 2.3 | 1.21
2018-08-11 | SLG | ITO | PEDOT:PSS |  |  | Perovskite | PCBM-60 | C60 | BCP |  | Ag | 0.0314 | pin | FALSE | Cs; FA; MA | Pb; Sn | Br; I | 0.5; 2.5 |  | 1.3
2018-08-11 | SLG | ITO | PEDOT:PSS |  |  | Perovskite | PCBM-60 | C60 | BCP |  | Ag | 0.0314 | pin | FALSE | Cs; FA; MA | Pb; Sn | Br; I | 0.5; 2.5 |  | 1.31
2018-02-05 | SLG | ITO | TiO2-c | TiO2-mp |  | Perovskite | Oleic-acid | P3HT |  |  | Au | 0.03 | nip-mp | FALSE | MA | Pb | I | 3 |  | 1.6 | 9.11
2018-09-24 | SLG | FTO | TiO2-c | TiO2-mp |  | Perovskite |  |  |  |  | Carbon | 0.09 | nip-mp-carbon | FALSE | Cs | Pb | Br | 3 | Sm |  | 10.14
2017-08-11 | SLG | FTO | TiO2-c | TiO2-mp |  | Perovskite | Spiro-MeOTAD |  |  |  | Au | 0.2 | nip-mp | FALSE | (CHMA); MA | Pb | I | 13 |  |  | 3.78
2018-09-25 | SLG | FTO | TiO2-c | TiO2-mp |  | Perovskite | Spiro-MeOTAD |  |  |  | Au | 0.09 | nip-mp | FALSE | Cs; FA; MA | Pb | Br; I | 0.51; 2.49 |  |  | 16.2
2015-03-03 | SLG | FTO | TiO2-c | TiO2-mp | Al2O3-mp | Perovskite |  |  |  |  | Carbon | 0.16 | nip-mp-carbon | FALSE | MA | Pb | Br; I | 1; 2 |  | 1.77 | 11.03
2016-06-14 | SLG | FTO | TiO2-c | TiO2-mp |  | Perovskite |  |  |  |  | Carbon | 0.125 | nip-mp-carbon | FALSE | MA | Pb | I | 3 |  | 1.5 | 10.8
2018-06-07 | SLG | FTO | TiO2-c |  |  | Perovskite | Spiro-MeOTAD |  |  |  | Au | 0.09 | nip | FALSE | FA; MA | Pb | Br; I | 0.1; 2.9 | Cl | 1.57 | 19.1
2015-12-18 | SLG | FTO | TiO2-c |  |  | Perovskite | Spiro-MeOTAD |  |  |  | Ag | 0.1 | nip | FALSE | Cs; FA | Pb | I | 3 |  | 1.52 | 16.1
2017-09-16 | SLG | FTO | SnO2 | TiO2-mp |  | Perovskite | Spiro-MeOTAD |  |  |  | Ag | 0.07 | nip-mp | FALSE | MA | Pb | I | 3 |  | 1.6 | 16.08
2019-12-09 | SLG | FTO | TiO2-c | TiO2-mp |  | Perovskite | CuSCN |  |  |  | Au | 0.16 | nip-mp | FALSE | Cs-other4 | Pb ¦ Pb | Br; I | 0.42; 2.58 ¦ 4 |  |  | 16.41
2016-02-22 | SLG | FTO | TiO2-c | TiO2-mp |  | Perovskite | Graphene |  |  |  | Au | 0.1 | nip-mp | FALSE | MA | Pb | I | 3 |  | 1.5 | 4.87
2016-08-03 | SLG | FTO | SnO2 |  |  | Perovskite | Spiro-MeOTAD |  |  |  | Au | 0.16 | nip | FALSE | FA; MA | Pb | Br; I | 0.51; 2.49 |  |  | 19.1
2017-03-17 | SLG | FTO | TiO2-c |  |  | Perovskite | Spiro-MeOTAD |  |  |  | Au | 0.16 | nip | FALSE | Cs | Pb | I | 3 | HI | 1.7 | 0.11
2019-06-08 | SLG | FTO | TiO2-c | TiO2-mp |  | Perovskite |  |  |  |  | Carbon | 0.1 | nip-mp-carbon | FALSE | Cs | other | Br | 3 |  | 2.25 | 9.18
2016-11-26 | SLG | FTO | TiO2-c | TiO2-mp |  | Perovskite |  |  |  |  | Carbon | 0.12 | nip-mp-carbon | FALSE | Cs | Pb | Br | 3
2016-02-22 | SLG | FTO | TiO2-c | TiO2-nw |  | Perovskite |  |  |  |  | Carbon | 0.068 | nip-mp-carbon | FALSE | MA | Pb | I | 3 |  | 1.6 | 11.2
2019-03-26 | SLG | FTO | TiO2-c | ZrO2-mp | TiO2-mp | Perovskite |  |  |  |  | Carbon | 0.1 | nip-mp-carbon | FALSE | MA | Pb | I | 3 | 5-AVAI | 1.6 | 9.84
2018-07-25 | SLG | FTO | ZnO |  |  | Perovskite | Spiro-MeOTAD |  |  |  | Au | 0.1 | nip | FALSE | MA | Pb | I | 3 |  | 1.6 | 6.8
2016-02-10 | SLG | FTO | TiO2-c | TiO2-mp |  | Perovskite | Spiro-MeOTAD |  |  |  | Au | 0.1 | nip-mp | FALSE | MA | Pb | I | 3 | HI | 1.57 | 14.14
2015-09-09 | SLG | FTO | TiO2-c | TiO2-mp |  | Perovskite | Spiro-MeOTAD |  |  |  | Au | 0.1 | nip-mp | FALSE | MA | Pb | Br | 3 |  | 2.31 | 8.29
2018-09-13 | SLG | FTO | TiO2-c | ZrO2-mp | TiO2-mp | Perovskite |  |  |  |  | Carbon | 0.25 | nip-mp-carbon | FALSE | Cs | Pb | Br | 3
2017-06-08 | SLG | ITO | PEDOT:PSS |  |  | Perovskite | PDI-EH |  |  |  | Ag | 0.5 | pin | FALSE | MA | Pb | I | 3 |  | 1.6
2018-10-02 | SLG | FTO | Poly-EDOT-C60 |  |  | Perovskite | Spiro-MeOTAD |  |  |  | Ag | 0.11 | nip | FALSE | MA | Pb | I | 3 |  | 1.6 | 8
2017-06-06 | SLG | FTO | TiO2-c | SnO2 |  | Perovskite | PTAA |  |  |  | Au | 0.16 | nip | FALSE | FA; MA | Pb | Br; I | 0.45; 2.55 |  | 1.62 | 18.1
2017-11-03 | SLG | FTO | TiO2-c | TiO2-mp |  | Perovskite | Spiro-MeOTAD |  |  |  | Au | 0.1 | nip-mp | FALSE | MA | Pb | I | 3 |  | 1.5 | 13.1
2018-09-25 | SLG | FTO | TiO2-c | TiO2-mp |  | Perovskite | Spiro-MeOTAD |  |  |  | Au | 0.09 | nip-mp | FALSE | Cs; FA; MA | Pb | Br; I | 0.51; 2.49 |  |  | 17.2
2017-01-09 | SLG | ITO | PEDOT:PSS |  |  | Perovskite | PCBM-60 | AZO | SnO2-c |  | Ag | 0.0177 | pin | FALSE | MA | Pb | I | 3 |  | 1.6 | 11.1
2018-08-11 | SLG | ITO | PEDOT:PSS |  |  | Perovskite | PCBM-60 | C60 | BCP |  | Ag | 0.0314 | pin | FALSE | Cs; FA; MA | Pb; Sn | Br; I | 0.5; 2.5 |  | 1.38
2018-07-02 | SLG | ITO | NiO |  |  | Perovskite | PCBM-60 | SnO2-c |  |  | Ag | 0.09 | pin | FALSE | MA | Pb | I | 3 |  | 1.6 | 10.6
2014-10-30 | SLG | FTO | TiO2-c | TiO2-mp |  | Perovskite | P3HT |  |  |  | Au | 0.12 | nip-mp | FALSE | MA | Pb | Br; I | 1; 2 | Unknown | 1.775 | 6.64
2019-08-05 | SLG | FTO | TiO2-c | TiO2-mp |  | Perovskite | Spiro-MeOTAD |  |  |  | Au | 0.0784 | nip-mp | FALSE | MA | Pb | I | 3 | CuBr2 | 1.585 | 10.7
2018-08-10 | SLG | FTO | NiO |  |  | Perovskite | PCBM-60 | BCP |  |  | Ag | 1.02 | pin | FALSE | MA | Pb | I | 3 | nan | 1.55 | 13
2014-07-10 | SLG | FTO | TiO2-c | TiO2-mp |  | Perovskite | P3HT |  |  |  | Au | 0.09 | nip-mp | FALSE | FA | Pb | I | 3 | Cl | 1.49 | 6.6
2015-02-18 | SLG | FTO | TiO2-c |  |  | Perovskite | Spiro-MeOTAD |  |  |  | Au | 0.08 | nip | FALSE | MA | Pb | I | 3 | Cl | 1.6 | 6.4
2017-09-11 | SLG | FTO | TiO2-c | TiO2-mp |  | Perovskite | P3HT |  |  |  | Au | 0.159 | nip-mp | FALSE | Cs | Pb | Br; I | 1; 2 |  |  | 7.7
2017-06-01 | SLG | FTO | TiO2-c | ZrO2-mp | TiO2-mp | Perovskite |  |  |  |  | Carbon | 5.95 | nip-mp-carbon | TRUE | MA | Pb | I | 3 | AVAI | 1.6 | 11.9
2014-10-22 | SLG | FTO | TiO2-c |  |  | Perovskite | Spiro-MeOTAD |  |  |  | Ni | 0.07 | nip | FALSE | MA | Pb | I | 3 |  | 1.6 | 7.7
2018-08-22 | SLG | ITO | TiO2-c | PCBM-60 |  | Perovskite | Al2O3 | Spiro-MeOTAD |  |  | Au | 0.16 | nip | FALSE | MA | Pb | I | 3 |  | 1.6 | 9.3
2019-03-27 | SLG | ITO | PEDOT:PSS |  |  | Perovskite | PCBM-60 |  |  |  | Al | 0.09 | pin | FALSE | (PEA); FA; MA | Sn | I | 3 | SnF2 |  | 3.76
2012-08-21 | SLG | FTO | TiO2-c | TiO2-mp |  | Perovskite | Spiro-MeOTAD |  |  |  | Au | 0.207 | nip-mp | FALSE | MA | Pb | I | 3 |  | 1.5
2017-01-05 | SLG | FTO | TiO2-c | TiO2-mp |  | Perovskite | P3HT |  |  |  | Au | 0.1 | nip-mp | FALSE | MA | Pb | I | 3 | TEOS | 1.6
2019-08-29 | SLG | ITO | PTAA |  |  | Perovskite | 2PDI-4S | PEIE |  |  | Ag | 0.16 | pin | FALSE | MA | Pb | I | 3 |  | 1.6
2017-09-14 | SLG | FTO | NiO |  |  | Perovskite | PCBM-60 |  |  |  | Ag | 0.09 | pin | FALSE | MA | Pb | I | 3 |  | 1.6 | 17
2019-03-27 | SLG | ITO | PEDOT:PSS |  |  | Perovskite | PCBM-60 |  |  |  | Al | 0.09 | pin | FALSE | (PEA); FA; MA | Sn | I | 3 | SnF2 |  | 3.5
2017-12-18 | SLG | ITO | SnO2 |  |  | Perovskite |  |  |  |  | Au | 0.1 | nip | FALSE | Ag; Cs | Bi | Br | 6 |  | 2.05 | 0.86
2017-09-11 | SLG | FTO | TiO2-c | TiO2-mp |  | Perovskite | P3HT |  |  |  | Au | 0.159 | nip-mp | FALSE | Cs | Pb | Br; I | 1; 2 | Sr |  | 11.2
2019-05-02 | SLG | FTO | TiO2-c | TiO2-mp |  | Perovskite | P3HT |  |  |  | Au | 0.159 | nip-mp | FALSE | Cs | Pb; Sr | Br; I | 1; 2 |  |  | 11.2
2018-02-08 | SLG | FTO | TiO2-mp |  |  | Perovskite | Spiro-MeOTAD |  |  |  | Au | 0.1 | nip-mp | FALSE | Cs; FA; MA | Pb | Br; I | 0.38; 2.62 |  |  | 19.6
2018-07-25 | SLG | FTO | ZnO |  |  | Perovskite | Spiro-MeOTAD |  |  |  | Au | 0.1 | nip | FALSE | MA | Pb | I | 3 |  | 1.6 | 7.1
2020-01-13 | SLG | FTO | TiO2-c | TiO2-mp |  | Perovskite | ZnPc-DPP-ZnPc |  |  |  | Au | 0.25 | nip-mp | FALSE | Cs; FA; MA | Pb | Br; I | 0.51; 2.49 |  |  | 16.8
2018-08-11 | SLG | ITO | PEDOT:PSS |  |  | Perovskite | PCBM-60 | C60 | BCP |  | Ag | 0.0314 | pin | FALSE | Cs; FA; MA | Pb; Sn | Br; I | 0.5; 2.5 |  | 1.31
2014-06-24 | SLG | ITO | PEDOT:PSS |  |  | Perovskite | PCBM-60 |  |  |  | Al | 0.1 | pin | FALSE | MA | Pb | I | 3 | Cl | 1.58 | 7.5
2019-07-17 | SLG | FTO | SnO2 |  |  | Perovskite | CuSCN |  |  |  | Carbon | 0.115 | nip | FALSE | Cs; FA; MA | Pb | Br; I | 0.47; 2.53 |  |  | 13.6
2017-04-23 | SLG | FTO | TiO2-c | TiO2-mp |  | Perovskite |  |  |  |  | Carbon | 2.25 | nip-mp-carbon | FALSE | MA | Pb | I | 3 |  | 1.6 | 3.3
2014-09-07 | SLG | FTO | TiO2-c | TiO2-mp |  | Perovskite |  |  |  |  | Carbon | 0.06 | nip-mp-carbon | FALSE | MA | Pb | I | 3 |  | 1.6 | 9.08
2016-02-10 | SLG | FTO | TiO2-c | TiO2-mp |  | Perovskite | Spiro-MeOTAD |  |  |  | Au | 0.1 | nip-mp | FALSE | MA | Pb | I | 3 | HI | 1.57 | 12.73
2018-06-05 | SLG | FTO | TiO2-c |  |  | Perovskite | Spiro-MeOTAD | WO3 |  |  | Ag | 0.13 | nip | FALSE | MA | Pb | I | 3 |  | 1.6 | 9.18
2019-05-03 | PET | Ti | Al2O3 | C60 |  | Perovskite | NiO-c |  |  |  | Ni | 8 | Back contacted | FALSE | MA | Pb | I | 3 |  | 1.6 | 3.99
2018-07-25 | SLG | FTO | ZnO |  |  | Perovskite | Spiro-MeOTAD |  |  |  | Au | 0.1 | nip | FALSE | MA | Pb | I | 3 |  | 1.6 | 8.7
2020-01-13 | SLG | FTO | TiO2-c | TiO2-mp |  | Perovskite | TB4-ZnPc |  |  |  | Au | 0.25 | nip-mp | FALSE | Cs; FA; MA | Pb | Br; I | 0.51; 2.49 |  |  | 16.6
2020-01-13 | SLG | FTO | TiO2-c | TiO2-mp |  | Perovskite | ZnPc-DPP-ZnPc |  |  |  | Au | 0.25 | nip-mp | FALSE | Cs; FA; MA | Pb | Br; I | 0.51; 2.49 |  |  | 16.8
2020-01-13 | SLG | FTO | TiO2-c | TiO2-mp |  | Perovskite | ZnPc-flu-ZnPc |  |  |  | Au | 0.25 | nip-mp | FALSE | Cs; FA; MA | Pb | Br; I | 0.51; 2.49 |  |  | 15.6
2020-01-13 | SLG | FTO | TiO2-c | TiO2-mp |  | Perovskite | ZnPc-p-ZnPc |  |  |  | Au | 0.25 | nip-mp | FALSE | Cs; FA; MA | Pb | Br; I | 0.51; 2.49 |  |  | 15.7
2020-01-13 | SLG | FTO | TiO2-c | TiO2-mp |  | Perovskite | ZnPc-th-ZnPc |  |  |  | Au | 0.25 | nip-mp | FALSE | Cs; FA; MA | Pb | Br; I | 0.51; 2.49 |  |  | 15.5
2020-01-13 | SLG | FTO | TiO2-c | TiO2-mp |  | Perovskite | ZnPc-th-ZnPc |  |  |  | Au | 0.25 | nip-mp | FALSE | Cs; FA; MA | Pb | Br; I | 0.51; 2.49 |  |  | 15.5
2018-11-09 | SLG | ITO | PEDOT:PSS |  |  | Perovskite | C60 | BCP |  |  | Ag | 0.1 | pin | FALSE | FA; GU | Sn | I | 3 | EDAI2 ¦ SnF2 |  | 8.5
2017-03-07 | SLG | FTO | TiO2-c | TiO2-mp | ZrO2-mp | Perovskite | TiO2-np |  |  |  | Carbon | 0.18 | nip-mp-carbon | FALSE | MA | Pb | I | 3 | 5-AVAI | 1.6 | 10.25
2019-07-17 | SLG | FTO | SnO2 |  |  | Perovskite |  |  |  |  | Carbon | 0.115 | nip | FALSE | Cs; FA; MA | Pb | Br; I | 0.47; 2.53 |  |  | 14.8
2014-10-22 | SLG | FTO | TiO2-c |  |  | Perovskite | Spiro-MeOTAD |  |  |  | Ni | 0.07 | nip | FALSE | MA | Pb | I | 3 |  | 1.6 | 10.4
2018-06-19 | SLG | ITO | PEDOT:PSS |  |  | Perovskite | C60 | BCP |  |  | Ag | 0.0225 | pin | FALSE | FA | Sn | I | 3 | EDA; SnF2 |  | 6.4
2020-01-13 | SLG | FTO | TiO2-c | TiO2-mp |  | Perovskite | ZnPc-flu-ZnPc |  |  |  | Au | 0.25 | nip-mp | FALSE | Cs; FA; MA | Pb | Br; I | 0.51; 2.49 |  |  | 15.6
2020-01-13 | SLG | FTO | TiO2-c | TiO2-mp |  | Perovskite | ZnPc-p-ZnPc |  |  |  | Au | 0.25 | nip-mp | FALSE | Cs; FA; MA | Pb | Br; I | 0.51; 2.49 |  |  | 15.7
2018-09-13 | SLG | FTO | TiO2-c | ZrO2-mp | TiO2-mp | Perovskite |  |  |  |  | Carbon | 0.25 | nip-mp-carbon | FALSE | Cs | Pb | Br | 3
2018-07-25 | SLG | FTO | ZnO |  |  | Perovskite | Spiro-MeOTAD |  |  |  | Au | 0.1 | nip | FALSE | MA | Pb | I | 3 |  | 1.6 | 8.9
2014-07-17 | SLG | FTO | TiO2-c | ZrO2-mp | TiO2-mp | Perovskite |  |  |  |  | Carbon | 0.07 | nip-mp-carbon | FALSE | MA | Pb | I | 3 | 5-AVAI | 1.6 | 11.6
2020-01-13 | SLG | FTO | TiO2-c | TiO2-mp |  | Perovskite | TB4-ZnPc |  |  |  | Au | 0.25 | nip-mp | FALSE | Cs; FA; MA | Pb | Br; I | 0.51; 2.49 |  |  | 16.6
2018-02-14 | SLG | FTO | TiO2-c | TiO2-mp |  | Perovskite | Spiro-MeOTAD |  |  |  | Au | 0.159 | nip-mp | FALSE | FA; MA | Pb | Br; I | 0.45; 2.55 | PEAI |  | 3.7
2018-12-14 | SLG | ITO | PEDOT:PSS |  |  | Perovskite | PCBM-60 | ZnO |  |  | Ag | 0.1 | pin | FALSE | FA; MA | Pb | Br; I | 0.6; 2.4 | SA-1 |  | 18.8
2017-11-28 | SLG | ITO | PAF-68 |  |  | Perovskite | PCBM-60 |  |  |  | Ag | 0.1 | pin | FALSE | MA | Pb | I | 3 |  | 1.6 | 9.84
2016-02-02 | SLG | FTO | ZnO | ZnO-mp |  | Perovskite | Spiro-MeOTAD |  |  |  | Ag | 0.16 | nip | FALSE | MA | Pb | I | 3 |  | 1.6 | 0.2
2018-03-16 | SLG | FTO | TiO2-c | TiO2-mp |  | Perovskite | PTB7-TH |  |  |  | Ag | 0.05 | nip-mp | FALSE | MA | Pb | I | 3 |  | 1.6 | 2.6
2016-02-02 | SLG | FTO | ZnO | ZnO-mp |  | Perovskite | Spiro-MeOTAD |  |  |  | Ag | 0.16 | nip | FALSE | MA | Pb | I | 3 |  | 1.6 | 0.16
2016-09-15 | SLG | FTO | TiO2-c | TiO2-mp |  | Perovskite | Spiro-MeOTAD |  |  |  | Ag | 0.07 | nip-mp | FALSE | MA | Pb | I | 3 |  | 1.6 | 11.89
2015-09-24 | SLG | FTO | TiO2-c |  |  | Perovskite | NiO-c |  |  |  | Ni | 0.1 | nip | FALSE | MA | Pb | I | 3 | Cl | 1.6 | 7.28
2017-07-07 | SLG | ITO | TiO2-c | TiO2-mp |  | Perovskite | CuI |  |  |  | Au | 0.09 | nip-mp | FALSE | MA | Pb | I | 3 |  | 1.6 | 2.22
2016-02-02 | SLG | FTO | ZnO | ZnO-mp |  | Perovskite | Spiro-MeOTAD |  |  |  | Ag | 0.16 | nip | FALSE | MA | Pb | I | 3 |  | 1.6 | 0.09
2016-02-02 | SLG | FTO | ZnO | ZnO-mp |  | Perovskite | Spiro-MeOTAD |  |  |  | Ag | 0.16 | nip | FALSE | MA | Pb | I | 3 |  | 1.6 | 0
Note on A1: Format: Date Default: Empty string Format: Year:mm:dd Description: Publication date. If the DOI number is given correctly, this will be extracted automatically from www.crossref.org
Note on B1: Format: Text string Default: “Unknown” Description: The stack sequence describing the cell. Use the following formatting guidelines • Start with the substrate to the left and list the materials in each layer of the device • Every layer should be separated by a space, a vertical bar, and a space, i.e. (‘ ¦ ‘) • If two materials, e.g. A and B, are mixed in one layer, list the materials in alphabetic order and separate them with semicolons, as in (A; B) • The perovskite layer is stated as “Perovskite”, regardless of composition, mixtures, dimensionality etc. There are plenty of other fields specifically targeting the perovskite. • If a material is doped, or have an additive, state the pure material here and specify the doping in the columns specifically targeting the doping of those layers. • There is no sharp well-defined boundary between a when a material is best considered as doped to when it is best considered as a mixture of two materials. When in doubt if your material is doped or a mixture, use the notation that best capture the metaphysical essence of the situation • Use common abbreviations when possible but spell it out when there is risk for confusion. For consistency, please pay attention to the abbreviation specified under the headline Abbreviations found earlier in this document. • There are several thousand stack sequences described in the literature. Try to find your one in the list of alternatives in the data template. If it is not there (i.e. you may have done something new) define a new stack sequence according to the instructions. Example: Below are the 16 most common device stacks which represent close to half of all reported devices. SLG ¦ FTO ¦ TiO2-c ¦ TiO2-mp ¦ Perovskite ¦ Spiro-MeOTAD ¦ Au SLG ¦ FTO ¦ TiO2-c ¦ Perovskite ¦ Spiro-MeOTAD ¦ Au SLG ¦ FTO ¦ TiO2-c ¦ TiO2-mp ¦ Perovskite ¦ Spiro-MeOTAD ¦ Ag SLG ¦ FTO ¦ TiO2-c ¦ Perovskite ¦ Spiro-MeOTAD ¦ Ag SLG ¦ ITO ¦ PEDOT:PSS ¦ Perovskite ¦ PCBM-60 ¦ Al SLG ¦ ITO ¦ PEDOT:PSS ¦ Perovskite ¦ PCBM-60 ¦ BCP ¦ Ag SLG ¦ ITO ¦ PEDOT:PSS ¦ Perovskite ¦ PCBM-60 ¦ Ag SLG ¦ FTO ¦ TiO2-c ¦ TiO2-mp ¦ Perovskite ¦ Carbon SLG ¦ FTO ¦ TiO2-c ¦ TiO2-mp ¦ ZrO2-mp ¦ Perovskite ¦ Carbon SLG ¦ FTO ¦ SnO2-c ¦ Perovskite ¦ Spiro-MeOTAD ¦ Au SLG ¦ ITO ¦ SnO2-np ¦ Perovskite ¦ Spiro-MeOTAD ¦ Au SLG ¦ ITO ¦ PEDOT:PSS ¦ Perovskite ¦ C60 ¦ BCP ¦ Ag SLG ¦ ITO ¦ TiO2-c ¦ Perovskite ¦ Spiro-MeOTAD ¦ Au SLG ¦ FTO ¦ TiO2-c ¦ TiO2-mp ¦ Perovskite ¦ PTAA ¦ Au SLG ¦ FTO ¦ SnO2-np ¦ Perovskite ¦ Spiro-MeOTAD ¦ Au SLG ¦ ITO ¦ NiO-c ¦ Perovskite ¦ PCBM-60 ¦ BCP ¦ Ag
Note on M1: Format: Float Default: nan Description: The effective area of the cell during IV and stability measurements under illumination. If measured with a mask, this corresponds to the area of the hole in the mask. Otherwise this area is the same as the total cell area.
Note on N1: Format: Text string Default: “Unknown” Description: The cell architecture with respect to the direction of current flow and the order in which layers are deposited. The two most common are nip (also referred to as normal) and pin (also referred to as inverted) but there are also a few others, e.g. Back contacted • nip architecture means that the electrons are collected at the substrate side. The typical example is when a TiO2 electron selective contact is deposited between the perovskite and the substrate (e.g. SLG ¦ FTO ¦ TiO2-c ¦Perovskite ¦ …) • pin architecture means that it instead is the holes that are collected at the substrate side. The typical example is when a PEDOT:PSS hole selective contact is deposited between the perovskite and the substrate (e.g. SLG ¦ FTO ¦ PEDOT:PSS ¦Perovskite ¦ …)
Note on O1: Format: Boolean. i.e. TRUE or FALSE Default: FALSE Description: TRUE if the cell is a module composed of connected individual sub cells
Note on P1: Format: Text string Default: nan Description: List of the A-site ions in the perovskite structure • We have experimented with letting users write the perovskite structure and from that extract ions and coefficients. Due to the multitude of formatting variations, that has not worked out very well, wherefor we now define the perovskite ion by ion. • List all the A-site ions in alphabetic order and separate them by semicolons • For ions which labels are three characters or longer, enclose them in parenthesis. That improves readability and simplifies downstream data treatment. • In case of a layered perovskite structure, separate layers by a space, a vertical bar, and a space, i.e. (‘ ¦ ‘) • Only include ions that go into the perovskite structure. Ions that only are found in secondary phases, or amorphous grain boundaries, or that disappears during synthesis, should instead be added as dopants/additives in the field dedicated to dopants and additives. o On example is Rb in MAFAPbBrI-perovskites. As far as we know, Rb does not go into the perovskite structure, even if that was believed to be the case in the beginning, but rather form secondary phases. For MAFAPbBrI-perovskites, Rb should thus not be considered as a A-site cation, but as a dopant/additive. Example: MA FA; MA Cs; FA; MA (5-AVA); MA Cs; FA; MA ¦ (PEA)
Note on Q1: Format: Text string Default: nan Description: List of the B-site ions in the perovskite structure • We have experimented with letting users write the perovskite structure and from that extract ions and coefficients. Due to the multitude of formatting variations, that has not worked out very well, wherefor we now define the perovskite ion by ion. • List all the B-site ions in alphabetic order and separate them by semicolons • In case of a layered perovskite structure, separate layers by a space, a vertical bar, and a space, i.e. (‘ ¦ ‘) • Only include ions that go into the perovskite structure. Ions that only are found in secondary phases, or amorphous grain boundaries, or that disappears during synthesis, should instead be added as dopants/additives in the field dedicated to dopants and additives. Example: Pb Sn Pb; Sn Bi Pb ¦ Pb
Note on R1: Format: Text string Default: nan Description: List of the C-site ions in the perovskite structure • We have experimented with letting users write the perovskite structure and from that extract ions and coefficients. Due to the multitude of formatting variations, that has not worked out very well, wherefor we now define the perovskite ion by ion. • List all the A-site ions in alphabetic order and separate them by semicolons • For ions which labels are three characters or longer, enclose them in parenthesis. That improves readability and simplifies downstream data treatment. • In case of a layered perovskite structure, separate layers by a space, a vertical bar, and a space, i.e. (‘ ¦ ‘) • Only include ions that go into the perovskite structure. Ions that only are found in secondary phases, or amorphous grain boundaries, or that disappears during synthesis, should instead be added as dopants/additives in the field dedicated to dopants and additives. o One example is chloride in MAPbI3. As far as we know, Cl does not go into the perovskite structure even if that was believed to be the case in the beginning. For MAPbI3 Cl should thus not be considered as a C-site cation, but as a dopant/additive. Example: I Br; I Br Br; I¦ I
Note on S1: Format: Text string Default: nan Description: A list of the perovskite coefficients for the C-site ions • The list of coefficients must line up with the list of the C-site ions • If a coefficient is unknown, mark that with an ‘x’ • If there are uncertainties in the coefficient, only state the best estimate, e.g. write 0.4 and not 0.3-0.5. • A common notation is ‘1-x’. Write that as x • If the coefficients are not known precisely, a good guess is worth more than to state that we have absolutely no idea. Examples: 3 0.51; 2.49 0.51; 2.49 ¦ x
Note on T1: Format: Text string Default: Empty text string Description: List of the dopants and additives that are in the perovskite • If the perovskite is layered (e.g. 3D perovskite with a 2D caping layer), separate the layers by a space, a vertical bar, and a space, i.e. (‘ ¦ ‘) • If several dopants/additives, e.g. A and B, are present in one layer, list the dopants/additives in alphabetic order and separate them with semicolons: as in (A; B) • If no dopants/additives, state that as “Undoped” • If the doping situation is unknown, stat that as: ‘Unknown’ • Include any non-solvent that does not go into the perovskite structure. This includes compounds that are found in secondary phases, or amorphous grain boundaries, or that disappears during synthesis. o One example is Rb in MAFAPbBrI-perovskites. As far as we know, Rb does not go into the perovskite structure, even if that was believed to be the case in the beginning, but rather form secondary phases. For MAFAPbBrI-perovskites, Rb should thus not be considered as a A-site cation, but as a dopant/additive. o One other example is chloride in MAPbI3. As far as we know, Cl does not go into the perovskite structure even if that was believed to be the case in the beginning. For MAPbI3 Cl should thus not be considered as a C-site cation, but as a dopant/additive. Example: Cl Undoped 5-AVAI SnF2 Ag; Cl; rGO Rb
Note on U1: Format: Text string Default: nan Description: The band gap of the perovskite • If the perovskite contains more than one layer, separate the band gaps for the respective layer by a space, a vertical bar, and a space, i.e. (‘ ¦ ‘) • If there are uncertainties, state the best estimate, e.g. write 1.62 and not 1.6-1.64 Example: 1.62 1.57 ¦ 2.3
Note on V1: Format: Float Default: nan Description: The efficiency, PCE, at the reverse voltage sweep (when U scanned from Voc to 0) • Give the efficiency in % • If there are uncertainties, only state the best estimate, e.g. write 20.5 and not 19-20 • If unknown or not applicable, leave this field empty.